## Sheet1
number | symbol | name | E(GPa)
3 | Li | lithium | 4.9
4 | Be | beryllium | 287
11 | Na | sodium | 10
12 | Mg | magnesium | 45
13 | Al | aluminium | 70
14 | Si | silicon | 47
20 | Ca | calcium | 20
21 | Sc | scandium | 74.4
22 | Ti | titanium | 116
23 | V | vanadium | 128
24 | Cr | chromium | 279
25 | Mn | manganese | 198
26 | Fe | iron | 211
27 | Co | cobalt | 209
28 | Ni | nickel | 200
29 | Cu | copper | 130
30 | Zn | zinc | 108
33 | As | arsenic | 8
34 | Se | selenium | 10
37 | Rb | rubidium | 2.4
39 | Y | yttrium | 63.5
40 | Zr | zirconium | 68
41 | Nb | niobium | 105
42 | Mo | molybdenum | 329
44 | Ru | ruthenium | 447
45 | Rh | rhodium | 275
46 | Pd | palldium | 121
47 | Ag | silver | 83
48 | Cd | cadmium | 50
49 | In | indium | 11
50 | Sn | tin | 50
51 | Sb | antimony | 55
52 | Te | tellurium | 43
55 | Cs | caesium | 1.7
56 | Ba | barium | 13
57 | La | lanthanum | 36.6
58 | Ce | cerium | 33.6
59 | Pr | praseodymium | 37.3
60 | Nd | neodymium | 41.4
61 | Pm | promethium | 46
62 | Sm | samarium | 49.7
63 | Eu | europium | 18.2
64 | Gd | gadolinium | 54.8
65 | Tb | terbium | 55.7
66 | Dy | dysprosium | 61.4
67 | Ho | holmium | 64.8
68 | Er | erbium | 69.9
69 | Tm | thulium | 74
70 | Yb | ytterbium | 23.9
71 | Lu | lutetium | 68.6
72 | Hf | hafnium | 78
73 | Ta | tantalum | 186
74 | W | tungsten | 411
75 | Re | rhenium | 463
77 | Ir | iridium | 528
78 | Pt | platinum | 168
79 | Au | gold | 78
81 | TI | thallium | 8
82 | Pb | lead | 16
83 | Bi | bismuth | 32
90 | Th | thorium | 79
92 | U | uranium | 208
94 | Pu | plutonium | 96