## Sheet1
Chemical compostion（at.%） | Critical Diameter/thickness(mm) | Tg(K) | Tx(K) | Tl(K) | σy(MPa) | Modulus (GPa) | Ε(%) | Chemical compostion | Zr | Al | Ti | Cu | Ni | Si | Nb | Ag | Co | Fe | Be | Hf | Ta | Y | Pd | Pt | P | Sc | V | E_pred | yield_pred
Zr52.5Al10Ti5Cu17.9Ni14.6 | 7 | 670 | 723 | 1090 | 1654 | 86 | 0.06 | Zr52.5Cu17.9Ni14.6Al10.0Ti5.0 | 52.5 | 10 | 5 | 17.9 | 14.6 | 0 | 0 | 0 | 0 | 0 | 0 | 0 | 0 | 0 | 0 | 0 | 0 | 0 | 0 | 100.97 | 2019.4
Zr61Cu17.5Ni10Al7.5Si4 |  |  |  |  | 1800 |  |  | Zr61.0Cu17.5Ni10.0Al7.5Si4.0 | 61 | 7.5 | 0 | 17.5 | 10 | 4 | 0 | 0 | 0 | 0 | 0 | 0 | 0 | 0 | 0 | 0 | 0 | 0 | 0 | 91.36 | 1827.2
Zr57Nb5Cu15.4Ni12.6Al10 | 8.5 | 689.5 | 758 | 1115 | 1600 | 86.7 | 0.05 | Zr57.0Cu15.4Ni12.6Al10.0Nb5.0 | 57 | 10 | 0 | 15.4 | 12.6 | 0 | 5 | 0 | 0 | 0 | 0 | 0 | 0 | 0 | 0 | 0 | 0 | 0 | 0 | 96.23 | 1924.6
Zr57Cu18.67Ni8Al16.33 | 3 | 707 | 777 |  | 1326 |  | 1.1 | Zr57.0Cu18.67Al16.33Ni8.0 | 57 | 16.33 | 0 | 18.67 | 8 | 0 | 0 | 0 | 0 | 0 | 0 | 0 | 0 | 0 | 0 | 0 | 0 | 0 | 0 | 90.462 | 1809.24
Zr56.36Cu20.53Ni7.6Al15.51 | 3 | 708 | 779 |  | 1396 |  | 1.5 | Zr56.36Cu20.53Al15.51Ni7.6 | 56.36 | 15.51 | 0 | 20.53 | 7.6 | 0 | 0 | 0 | 0 | 0 | 0 | 0 | 0 | 0 | 0 | 0 | 0 | 0 | 0 | 91.0708 | 1821.416
Zr55.7Cu22.4Ni7.2Al14.7 | 3 | 696 | 778 |  | 1609 |  | 5.5 | Zr55.7Cu22.4Al14.7Ni7.2 | 55.7 | 14.7 | 0 | 22.4 | 7.2 | 0 | 0 | 0 | 0 | 0 | 0 | 0 | 0 | 0 | 0 | 0 | 0 | 0 | 0 | 91.686 | 1833.72
Zr54.4Cu26.13Ni6.4Al13.07 | 3 | 707 | 774 |  | 1329 |  | 1.8 | Zr54.4Cu26.13Al13.07Ni6.4 | 54.4 | 13.07 | 0 | 26.13 | 6.4 | 0 | 0 | 0 | 0 | 0 | 0 | 0 | 0 | 0 | 0 | 0 | 0 | 0 | 0 | 92.91 | 1858.2
Zr50.46Cu35.19Ni2.65Ag2.15Al9.55 | 12 | 641.6 | 731.9 | 1168.9 | 1872 |  | 0.1 | Zr50.46Cu35.19Al9.55Ni2.65Ag2.15 | 50.46 | 9.55 | 0 | 35.19 | 2.65 | 0 | 0 | 2.15 | 0 | 0 | 0 | 0 | 0 | 0 | 0 | 0 | 0 | 0 | 0 | 93.8293 | 1876.586
Zr50.12Cu35.22Ni2.69Ag2.69Al9.28 | 12 | 700.4 | 786 | 1140.8 | 1854 |  | 0.1 | Zr50.12Cu35.22Al9.28Ni2.69Ag2.69 | 50.12 | 9.28 | 0 | 35.22 | 2.69 | 0 | 0 | 2.69 | 0 | 0 | 0 | 0 | 0 | 0 | 0 | 0 | 0 | 0 | 0 | 93.9763 | 1879.526
Zr49.80Cu35.20Ni2.73Ag3.24Al9.03 | 12 | 699.6 | 782 | 1138.1 | 1924 |  | 0.1 | Zr49.8Cu35.2Al9.03Ag3.24Ni2.73 | 49.8 | 9.03 | 0 | 35.2 | 2.73 | 0 | 0 | 3.24 | 0 | 0 | 0 | 0 | 0 | 0 | 0 | 0 | 0 | 0 | 0 | 94.0942 | 1881.884
Zr49.52Cu35.12Ni2.76Ag3.80Al8.80 | 12 | 700.3 | 781.5 | 1134.1 | 1850 |  | 0.4 | Zr49.52Cu35.12Al8.8Ag3.8Ni2.76 | 49.52 | 8.8 | 0 | 35.12 | 2.76 | 0 | 0 | 3.8 | 0 | 0 | 0 | 0 | 0 | 0 | 0 | 0 | 0 | 0 | 0 | 94.1636 | 1883.272
Zr49.24Cu35.01Ni2.79Ag4.38Al8.58 | 12 | 696.8 | 778.6 | 1128.2 | 1846 |  | 0.3 | Zr49.24Cu35.01Al8.58Ag4.38Ni2.79 | 49.24 | 8.58 | 0 | 35.01 | 2.79 | 0 | 0 | 4.38 | 0 | 0 | 0 | 0 | 0 | 0 | 0 | 0 | 0 | 0 | 0 | 94.2176 | 1884.352
Zr48.99Cu34.85Ni2.82Ag4.96Al8.38 | 12 | 698.3 | 779.2 | 1139 | 1874 |  | 0 | Zr48.99Cu34.85Al8.38Ag4.96Ni2.82 | 48.99 | 8.38 | 0 | 34.85 | 2.82 | 0 | 0 | 4.96 | 0 | 0 | 0 | 0 | 0 | 0 | 0 | 0 | 0 | 0 | 0 | 94.241 | 1884.82
Zr50Al10Cu40 | 22 | 706 | 792 |  |  |  |  | Zr50.0Cu40.0Al10.0 | 50 | 10 | 0 | 40 | 0 | 0 | 0 | 0 | 0 | 0 | 0 | 0 | 0 | 0 | 0 | 0 | 0 | 0 | 0 | 93 | 1860
Zr60Al15Ni25 | 15 | 694 | 787 |  |  |  |  | Zr60.0Ni25.0Al15.0 | 60 | 15 | 0 | 0 | 25 | 0 | 0 | 0 | 0 | 0 | 0 | 0 | 0 | 0 | 0 | 0 | 0 | 0 | 0 | 101.3 | 2026
Zr56Al16Co28 | 18 | 747 | 797 | 1198 |  |  |  | Zr56.0Co28.0Al16.0 | 56 | 16 | 0 | 0 | 0 | 0 | 0 | 0 | 28 | 0 | 0 | 0 | 0 | 0 | 0 | 0 | 0 | 0 | 0 | 107.8 | 2156
Zr70Al12.5Fe17.5 | 1.5 | 657 | 710 |  |  |  |  | Zr70.0Fe17.5Al12.5 | 70 | 12.5 | 0 | 0 | 0 | 0 | 0 | 0 | 0 | 17.5 | 0 | 0 | 0 | 0 | 0 | 0 | 0 | 0 | 0 | 93.275 | 1865.5
Zr60Cu25Fe5Al10 | 20 | 655 | 767 |  |  |  |  | Zr60.0Cu25.0Al10.0Fe5.0 | 60 | 10 | 0 | 25 | 0 | 0 | 0 | 0 | 0 | 5 | 0 | 0 | 0 | 0 | 0 | 0 | 0 | 0 | 0 | 90.85 | 1817
Zr48Cu36Al8Ag8 | 25 | 683 | 792 |  |  |  |  | Zr48.0Cu36.0Al8.0Ag8.0 | 48 | 8 | 0 | 36 | 0 | 0 | 0 | 8 | 0 | 0 | 0 | 0 | 0 | 0 | 0 | 0 | 0 | 0 | 0 | 91.68 | 1833.6
Zr62.3Cu22.5Fe4.9Al6.8Ag3.5 | 10 | [6 empty] | Zr62.3Cu22.5Al6.8Fe4.9Ag3.5 | 62.3 | 6.8 | 0 | 22.5 | 0 | 0 | 0 | 3.5 | 0 | 4.9 | 0 | 0 | 0 | 0 | 0 | 0 | 0 | 0 | 0 | 89.618 | 1792.36
Zr53Al16(Co0.75Ag0.25)31 | 20 | 755 | 791 |  |  |  |  | Zr53.0Co23.25Al16.0Ag7.75 | 53 | 16 | 0 | 0 | 0 | 0 | 0 | 7.75 | 23.25 | 0 | 0 | 0 | 0 | 0 | 0 | 0 | 0 | 0 | 0 | 102.265 | 2045.3
Zr56Al16(Ni0.7Ag0.3)28 | 20 | 714 | 791 |  |  |  |  | Zr56.0Ni19.6Al16.0Ag8.4 | 56 | 16 | 0 | 0 | 19.6 | 0 | 0 | 8.4 | 0 | 0 | 0 | 0 | 0 | 0 | 0 | 0 | 0 | 0 | 0 | 95.452 | 1909.04
Zr53.5Cu26.5Ni5Al12Ag3 | 20 | 694.4 | 775.9 |  |  |  |  | Zr53.5Cu26.5Al12.0Ni5.0Ag3.0 | 53.5 | 12 | 0 | 26.5 | 5 | 0 | 0 | 3 | 0 | 0 | 0 | 0 | 0 | 0 | 0 | 0 | 0 | 0 | 0 | 91.72 | 1834.4
Zr70Ni8.5Cu13.5Al8 | 10 | 625 | 707 |  |  |  |  | Zr70.0Cu13.5Ni8.5Al8.0 | 70 | 8 | 0 | 13.5 | 8.5 | 0 | 0 | 0 | 0 | 0 | 0 | 0 | 0 | 0 | 0 | 0 | 0 | 0 | 0 | 87.75 | 1755
Zr52.5Ti5Cu17.9gNi14.6Al10 | [7 empty] | Zr52.5Cu17.9Ni14.6Al10.0Ti5.0 | 52.5 | 10 | 5 | 17.9 | 14.6 | 0 | 0 | 0 | 0 | 0 | 0 | 0 | 0 | 0 | 0 | 0 | 0 | 0 | 0 | 100.97 | 2019.4
Zr41.25Ti13.75Cu12.5Ni10Be22.5 | 50 | 625 | 700 |  |  |  |  | Zr41.25Be22.5Ti13.75Cu12.5Ni10.0 | 41.25 | 0 | 13.75 | 12.5 | 10 | 0 | 0 | 0 | 0 | 0 | 22.5 | 0 | 0 | 0 | 0 | 0 | 0 | 0 | 0 | 144.825 | 2896.5
Zr64.08Cu18.78Fe10.02Al7.12 | 5 |  |  |  | 1558 |  | 4.1 | Zr64.08Cu18.78Fe10.02Al7.12 | 64.08 | 7.12 | 0 | 18.78 | 0 | 0 | 0 | 0 | 0 | 10.02 | 0 | 0 | 0 | 0 | 0 | 0 | 0 | 0 | 0 | 94.1146 | 1882.292
Zr60.32Cu22.56Fe9.95Al7.17 | 5 | 663.8 | 742.9 | 1231.6 | 1583 |  | 7.1 | Zr60.32Cu22.56Fe9.95Al7.17 | 60.32 | 7.17 | 0 | 22.56 | 0 | 0 | 0 | 0 | 0 | 9.95 | 0 | 0 | 0 | 0 | 0 | 0 | 0 | 0 | 0 | 96.3591 | 1927.182
(Zr60.32Cu22.56Fe9.95Al7.17)99Nb1 |  | 666.9 | 739.4 | 1228.4 | 1585 |  | 7 | Zr59.72Cu22.33Fe9.85Al7.1Nb1.0 | 59.7168 | 7.0983 | 0 | 22.3344 | 0 | 0 | 1 | 0 | 0 | 9.8505 | 0 | 0 | 0 | 0 | 0 | 0 | 0 | 0 | 0 | 96.445509 | 1928.91018
(Zr60.32Cu22.56Fe9.95Al7.17)98Nb2 |  | 669.7 | 734.6 | 1219.6 | 1467 |  | 8.5 | Zr59.11Cu22.11Fe9.75Al7.03Nb2.0 | 59.1136 | 7.0266 | 0 | 22.1088 | 0 | 0 | 2 | 0 | 0 | 9.751 | 0 | 0 | 0 | 0 | 0 | 0 | 0 | 0 | 0 | 96.531918 | 1930.63836
(Zr60.32Cu22.56Fe9.95Al7.17)97Nb3 |  | 671.6 | 732.9 | 1210.4 | 1593 |  | 5.8 | Zr58.51Cu21.88Fe9.65Al6.95Nb3.0 | 58.5104 | 6.9549 | 0 | 21.8832 | 0 | 0 | 3 | 0 | 0 | 9.6515 | 0 | 0 | 0 | 0 | 0 | 0 | 0 | 0 | 0 | 96.618327 | 1932.36654
(Zr60.32Cu22.56Fe9.95Al7.17)96Nb4 |  | 676.2 | 733.8 | 1207.8 | 1627 |  | 0 | Zr57.91Cu21.66Fe9.55Al6.88Nb4.0 | 57.9072 | 6.8832 | 0 | 21.6576 | 0 | 0 | 4 | 0 | 0 | 9.552 | 0 | 0 | 0 | 0 | 0 | 0 | 0 | 0 | 0 | 96.704736 | 1934.09472
Zr64.96Cu19.42Fe8.17Al7.45 | 5 | [6 empty] | Zr64.96Cu19.42Fe8.17Al7.45 | 64.96 | 7.45 | 0 | 19.42 | 0 | 0 | 0 | 0 | 0 | 8.17 | 0 | 0 | 0 | 0 | 0 | 0 | 0 | 0 | 0 | 91.8725 | 1837.45
Zr61.11Cu23.24Fe8.17Al7.48 | 5 | [6 empty] | Zr61.11Cu23.24Fe8.17Al7.48 | 61.11 | 7.48 | 0 | 23.24 | 0 | 0 | 0 | 0 | 0 | 8.17 | 0 | 0 | 0 | 0 | 0 | 0 | 0 | 0 | 0 | 94.2415 | 1884.83
Zr58.48Cu25.59Fe8.30Al7.63 | 5 | [6 empty] | Zr58.48Cu25.59Fe8.3Al7.63 | 58.48 | 7.63 | 0 | 25.59 | 0 | 0 | 0 | 0 | 0 | 8.3 | 0 | 0 | 0 | 0 | 0 | 0 | 0 | 0 | 0 | 95.8874 | 1917.748
Zr61.82Cu17.92Fe7.41Al12.85 | 3 | [6 empty] | Zr61.82Cu17.92Al12.85Fe7.41 | 61.82 | 12.85 | 0 | 17.92 | 0 | 0 | 0 | 0 | 0 | 7.41 | 0 | 0 | 0 | 0 | 0 | 0 | 0 | 0 | 0 | 89.9637 | 1799.274
Zr58.22Cu21.63Fe7.45Al12.70 | 3 | [6 empty] | Zr58.22Cu21.63Al12.7Fe7.45 | 58.22 | 12.7 | 0 | 21.63 | 0 | 0 | 0 | 0 | 0 | 7.45 | 0 | 0 | 0 | 0 | 0 | 0 | 0 | 0 | 0 | 92.3181 | 1846.362
Zr55.66Cu23.96Fe7.58Al12.80 | 3 | [6 empty] | Zr55.66Cu23.96Al12.8Fe7.58 | 55.66 | 12.8 | 0 | 23.96 | 0 | 0 | 0 | 0 | 0 | 7.58 | 0 | 0 | 0 | 0 | 0 | 0 | 0 | 0 | 0 | 93.9506 | 1879.012
Zr57.73Cu24.89Fe10.05Al7.33 | 5 | [6 empty] | Zr57.73Cu24.89Fe10.05Al7.33 | 57.73 | 7.33 | 0 | 24.89 | 0 | 0 | 0 | 0 | 0 | 10.05 | 0 | 0 | 0 | 0 | 0 | 0 | 0 | 0 | 0 | 97.9499 | 1958.998
Zr61.15Cu17.34Fe9.12Al12.39 | 3 | [6 empty] | Zr61.15Cu17.34Al12.39Fe9.12 | 61.15 | 12.39 | 0 | 17.34 | 0 | 0 | 0 | 0 | 0 | 9.12 | 0 | 0 | 0 | 0 | 0 | 0 | 0 | 0 | 0 | 92.0402 | 1840.804
Zr57.62Cu21.01Fe9.10Al12.27 | 3 | [6 empty] | Zr57.62Cu21.01Al12.27Fe9.1 | 57.62 | 12.27 | 0 | 21.01 | 0 | 0 | 0 | 0 | 0 | 9.1 | 0 | 0 | 0 | 0 | 0 | 0 | 0 | 0 | 0 | 94.2846 | 1885.692
Zr55.11Cu23.31Fe9.25Al12.33 | 3 | [6 empty] | Zr55.11Cu23.31Al12.33Fe9.25 | 55.11 | 12.33 | 0 | 23.31 | 0 | 0 | 0 | 0 | 0 | 9.25 | 0 | 0 | 0 | 0 | 0 | 0 | 0 | 0 | 0 | 95.9263 | 1918.526
Zr60Cu25Al10Fe5 | 8 | 668.2 | 750.7 | 1179.9 | 1772 |  | 0.4 | Zr60.0Cu25.0Al10.0Fe5.0 | 60 | 10 | 0 | 25 | 0 | 0 | 0 | 0 | 0 | 5 | 0 | 0 | 0 | 0 | 0 | 0 | 0 | 0 | 0 | 90.85 | 1817
Zr60Cu25Al10Fe4Ag1 | 8 | 668.3 | 753 | 1180.4 | 1739 |  | 1.3 | Zr60.0Cu25.0Al10.0Fe4.0Ag1.0 | 60 | 10 | 0 | 25 | 0 | 0 | 0 | 1 | 0 | 4 | 0 | 0 | 0 | 0 | 0 | 0 | 0 | 0 | 0 | 89.57 | 1791.4
Zr60Cu25Al10Fe3Ag2 | 8 | 667.3 | 754.6 | 1182 | 1798 |  | 1.4 | Zr60.0Cu25.0Al10.0Fe3.0Ag2.0 | 60 | 10 | 0 | 25 | 0 | 0 | 0 | 2 | 0 | 3 | 0 | 0 | 0 | 0 | 0 | 0 | 0 | 0 | 0 | 88.29 | 1765.8
Zr60Cu25Al10Fe2Ag3 | 8 | 665.5 | 748.9 | 1201.6 | 1762 |  | 1.5 | Zr60.0Cu25.0Al10.0Ag3.0Fe2.0 | 60 | 10 | 0 | 25 | 0 | 0 | 0 | 3 | 0 | 2 | 0 | 0 | 0 | 0 | 0 | 0 | 0 | 0 | 0 | 87.01 | 1740.2
Zr60Cu25Al10Fe1Ag4 | 8 | 664.7 | 741.5 | 1207.9 | 1721 |  | 3.7 | Zr60.0Cu25.0Al10.0Ag4.0Fe1.0 | 60 | 10 | 0 | 25 | 0 | 0 | 0 | 4 | 0 | 1 | 0 | 0 | 0 | 0 | 0 | 0 | 0 | 0 | 0 | 85.73 | 1714.6
Zr60Cu25Al10Ag5 | 8 | 660 | 729.8 | 1209 | 1747 |  | 1.5 | Zr60.0Cu25.0Al10.0Ag5.0 | 60 | 10 | 0 | 25 | 0 | 0 | 0 | 5 | 0 | 0 | 0 | 0 | 0 | 0 | 0 | 0 | 0 | 0 | 0 | 84.45 | 1689
Zr55Ti3Cu32Al10 | 8 | 668 | 723 | 1188 | 1695 | 85 | 0 | Zr55.0Cu32.0Al10.0Ti3.0 | 55 | 10 | 3 | 32 | 0 | 0 | 0 | 0 | 0 | 0 | 0 | 0 | 0 | 0 | 0 | 0 | 0 | 0 | 0 | 89.48 | 1789.6
Zr55Ti3Hf1Cu31Al10 | 8 | 670 | 728 | 1179 | 1716 | 82 | 0 | Zr55.0Cu31.0Al10.0Ti3.0Hf1.0 | 55 | 10 | 3 | 31 | 0 | 0 | 0 | 0 | 0 | 0 | 0 | 1 | 0 | 0 | 0 | 0 | 0 | 0 | 0 | 88.96 | 1779.2
Zr55Ti3Hf2Cu30Al10 | 8 | 676 | 746 | 1127 | 1745 | 76 | 0.25 | Zr55.0Cu30.0Al10.0Ti3.0Hf2.0 | 55 | 10 | 3 | 30 | 0 | 0 | 0 | 0 | 0 | 0 | 0 | 2 | 0 | 0 | 0 | 0 | 0 | 0 | 0 | 88.44 | 1768.8
Zr55Ti3Hf3Cu29Al10 | 8 | 677 | 746 | 1124 | 1800 | 74 | 2.6 | Zr55.0Cu29.0Al10.0Ti3.0Hf3.0 | 55 | 10 | 3 | 29 | 0 | 0 | 0 | 0 | 0 | 0 | 0 | 3 | 0 | 0 | 0 | 0 | 0 | 0 | 0 | 87.92 | 1758.4
Zr55Ti3Hf4Cu28Al10 | 8 | 694 | 751 | 1163 | 1771 | 73 | 1.64 | Zr55.0Cu28.0Al10.0Hf4.0Ti3.0 | 55 | 10 | 3 | 28 | 0 | 0 | 0 | 0 | 0 | 0 | 0 | 4 | 0 | 0 | 0 | 0 | 0 | 0 | 0 | 87.4 | 1748
Zr55Ti3Hf5Cu27Al10 | 8 | 697 | 756 | 1180 | 1765 | 74 | 1.63 | Zr55.0Cu27.0Al10.0Hf5.0Ti3.0 | 55 | 10 | 3 | 27 | 0 | 0 | 0 | 0 | 0 | 0 | 0 | 5 | 0 | 0 | 0 | 0 | 0 | 0 | 0 | 86.88 | 1737.6
Zr56Cu24Al9Ni7Ti4 | 2 | 678 | 710 | 1161 | 1677 |  | 7.5 | Zr56.0Cu24.0Al9.0Ni7.0Ti4.0 | 56 | 9 | 4 | 24 | 7 | 0 | 0 | 0 | 0 | 0 | 0 | 0 | 0 | 0 | 0 | 0 | 0 | 0 | 0 | 94.22 | 1884.4
Zr56Cu24Al9Ni6Ti4Fe1 | 2 | 680 | 708 | 1081 | 1702 |  | 6.36 | Zr56.0Cu24.0Al9.0Ni6.0Ti4.0Fe1.0 | 56 | 9 | 4 | 24 | 6 | 0 | 0 | 0 | 0 | 1 | 0 | 0 | 0 | 0 | 0 | 0 | 0 | 0 | 0 | 94.33 | 1886.6
Zr56Cu24Al9Ni4Ti4Fe3 | 2 | 678 | 706 | 1089 | 1709 |  | 10.55 | Zr56.0Cu24.0Al9.0Ni4.0Ti4.0Fe3.0 | 56 | 9 | 4 | 24 | 4 | 0 | 0 | 0 | 0 | 3 | 0 | 0 | 0 | 0 | 0 | 0 | 0 | 0 | 0 | 94.55 | 1891
Zr56Cu24Al9Ni2Ti4Fe5 | 2 |  |  | 1156 | 1484 |  | 5.1 | Zr56.0Cu24.0Al9.0Fe5.0Ti4.0Ni2.0 | 56 | 9 | 4 | 24 | 2 | 0 | 0 | 0 | 0 | 5 | 0 | 0 | 0 | 0 | 0 | 0 | 0 | 0 | 0 | 94.77 | 1895.4
Zr56Cu24Al9Ti4Fe7 | 2 |  |  | 1191 | 1043 |  | 3.89 | Zr56.0Cu24.0Al9.0Fe7.0Ti4.0 | 56 | 9 | 4 | 24 | 0 | 0 | 0 | 0 | 0 | 7 | 0 | 0 | 0 | 0 | 0 | 0 | 0 | 0 | 0 | 94.99 | 1899.8
Zr57Cu20Al10Ni8Ti5 | 8 | 660.6 | 715.2 | 1153.7 | 1469 | 257.5 | 0.11 | Zr57.0Cu20.0Al10.0Ni8.0Ti5.0 | 57 | 10 | 5 | 20 | 8 | 0 | 0 | 0 | 0 | 0 | 0 | 0 | 0 | 0 | 0 | 0 | 0 | 0 | 0 | 93.56 | 1871.2
Zr57Cu20Al10Ni8Ti4Ag1 | 8 | 663.2 | 725.9 | 1149.3 | 1366 | 279.2 | 0.87 | Zr57.0Cu20.0Al10.0Ni8.0Ti4.0Ag1.0 | 57 | 10 | 4 | 20 | 8 | 0 | 0 | 1 | 0 | 0 | 0 | 0 | 0 | 0 | 0 | 0 | 0 | 0 | 0 | 93.23 | 1864.6
Zr57Cu20Al10Ni8Ti3Ag2 | 8 | 662.3 | 738.4 | 1153.5 | 1579 | 242.9 | 0.75 | Zr57.0Cu20.0Al10.0Ni8.0Ti3.0Ag2.0 | 57 | 10 | 3 | 20 | 8 | 0 | 0 | 2 | 0 | 0 | 0 | 0 | 0 | 0 | 0 | 0 | 0 | 0 | 0 | 92.9 | 1858
Zr57Cu20Al10Ni8Ti2Ag3 | 8 | 663.5 | 759.7 | 1124.4 | 1511 | 218.9 | 0.52 | Zr57.0Cu20.0Al10.0Ni8.0Ag3.0Ti2.0 | 57 | 10 | 2 | 20 | 8 | 0 | 0 | 3 | 0 | 0 | 0 | 0 | 0 | 0 | 0 | 0 | 0 | 0 | 0 | 92.57 | 1851.4
Zr57Cu20Al10Ni8Ti1Ag4 | 8 | 668.4 | 769.2 | 1127.1 | 1481 | 270.7 | 0.69 | Zr57.0Cu20.0Al10.0Ni8.0Ag4.0Ti1.0 | 57 | 10 | 1 | 20 | 8 | 0 | 0 | 4 | 0 | 0 | 0 | 0 | 0 | 0 | 0 | 0 | 0 | 0 | 0 | 92.24 | 1844.8
Zr57Cu20Al10Ni8Ag5 | 8 | 668.4 | 779.3 | 1135.1 | 1612 | 284.3 | 2.11 | Zr57.0Cu20.0Al10.0Ni8.0Ag5.0 | 57 | 10 | 0 | 20 | 8 | 0 | 0 | 5 | 0 | 0 | 0 | 0 | 0 | 0 | 0 | 0 | 0 | 0 | 0 | 91.91 | 1838.2
Zr60Cu19Al10Ni10Nb1 | 3 | 409 | 490 |  | 1305 |  | 32.9 | Zr60.0Cu19.0Al10.0Ni10.0Nb1.0 | 60 | 10 | 0 | 19 | 10 | 0 | 1 | 0 | 0 | 0 | 0 | 0 | 0 | 0 | 0 | 0 | 0 | 0 | 0 | 93.55 | 1871
Zr60Cu17Al10Ni10Nb3 | 3 | 405 | 492 |  | 1491 |  | 11.7 | Zr60.0Cu17.0Al10.0Ni10.0Nb3.0 | 60 | 10 | 0 | 17 | 10 | 0 | 3 | 0 | 0 | 0 | 0 | 0 | 0 | 0 | 0 | 0 | 0 | 0 | 0 | 93.05 | 1861
Zr60Cu15Al10Ni10Nb5 | 3 | 404 | 467 |  | 1538 |  | 15.2 | Zr60.0Cu15.0Al10.0Ni10.0Nb5.0 | 60 | 10 | 0 | 15 | 10 | 0 | 5 | 0 | 0 | 0 | 0 | 0 | 0 | 0 | 0 | 0 | 0 | 0 | 0 | 92.55 | 1851
Zr60Cu19Al10Ni10Ta1 | 3 | 406 | 489 |  | 919 |  | 2.6 | Zr60.0Cu19.0Al10.0Ni10.0Ta1.0 | 60 | 10 | 0 | 19 | 10 | 0 | 0 | 0 | 0 | 0 | 0 | 0 | 1 | 0 | 0 | 0 | 0 | 0 | 0 | 94.36 | 1887.2
Zr60Cu17Al10Ni10Ta3 | 3 | 407 | 474 |  | 1012 |  | 6.7 | Zr60.0Cu17.0Al10.0Ni10.0Ta3.0 | 60 | 10 | 0 | 17 | 10 | 0 | 0 | 0 | 0 | 0 | 0 | 0 | 3 | 0 | 0 | 0 | 0 | 0 | 0 | 95.48 | 1909.6
Zr60Cu15Al10Ni10Ta5 | 3 | 405 | 468 |  | 1178 |  | 9.6 | Zr60.0Cu15.0Al10.0Ni10.0Ta5.0 | 60 | 10 | 0 | 15 | 10 | 0 | 0 | 0 | 0 | 0 | 0 | 0 | 5 | 0 | 0 | 0 | 0 | 0 | 0 | 96.6 | 1932
Zr60Cu20Al10Ni10 | 3 | 427 | 501 |  | 1708 |  | 5.7 | Zr60.0Cu20.0Al10.0Ni10.0 | 60 | 10 | 0 | 20 | 10 | 0 | 0 | 0 | 0 | 0 | 0 | 0 | 0 | 0 | 0 | 0 | 0 | 0 | 0 | 93.8 | 1876
Ti32.8Zr30.2Cu9Ni5.3Be22.7 | 5 | 598 | 651 | 942 |  |  |  | Ti32.8Zr30.2Be22.7Cu9.0Ni5.3 | 30.2 | 0 | 32.8 | 9 | 5.3 | 0 | 0 | 0 | 0 | 0 | 22.7 | 0 | 0 | 0 | 0 | 0 | 0 | 0 | 0 | 146.033 | 2920.66
Cu49Zr42.14Al6.86Y2 | 15 | 696 | 770 | 1165 | 1920 | 103 |  | Cu49.0Zr42.14Al6.86Y2.0 | 42.14 | 6.86 | 0 | 49 | 0 | 0 | 0 | 0 | 0 | 0 | 0 | 0 | 0 | 2 | 0 | 0 | 0 | 0 | 0 | 98.4272 | 1968.544
Cu48Zr41.28Al6.72Y4 | 12 | 679 | 715 | 1150 | 1787 | 101 |  | Cu48.0Zr41.28Al6.72Y4.0 | 41.28 | 6.72 | 0 | 48 | 0 | 0 | 0 | 0 | 0 | 0 | 0 | 0 | 0 | 4 | 0 | 0 | 0 | 0 | 0 | 97.7144 | 1954.288
Cu47Zr40.42Al6.58Y6 | 8 | 665 | 703 | 1145 |  |  |  | Cu47.0Zr40.42Al6.58Y6.0 | 40.42 | 6.58 | 0 | 47 | 0 | 0 | 0 | 0 | 0 | 0 | 0 | 0 | 0 | 6 | 0 | 0 | 0 | 0 | 0 | 97.0016 | 1940.032
Cu50Zr43Al7 | 10 | 717 | 784 | 1205 | 2006 | 122 |  | Cu50.0Zr43.0Al7.0 | 43 | 7 | 0 | 50 | 0 | 0 | 0 | 0 | 0 | 0 | 0 | 0 | 0 | 0 | 0 | 0 | 0 | 0 | 0 | 99.14 | 1982.8
Zr46Cu46Al8 | 4.2 |  |  |  | 1900 |  |  | Zr46.0Cu46.0Al8.0 | 46 | 8 | 0 | 46 | 0 | 0 | 0 | 0 | 0 | 0 | 0 | 0 | 0 | 0 | 0 | 0 | 0 | 0 | 0 | 96.68 | 1933.6
Zr50Cu40Al10 | 8 |  |  |  | 1859 |  |  | Zr50.0Cu40.0Al10.0 | 50 | 10 | 0 | 40 | 0 | 0 | 0 | 0 | 0 | 0 | 0 | 0 | 0 | 0 | 0 | 0 | 0 | 0 | 0 | 93 | 1860
Cu60Zr30Ti10 | 2 |  |  |  | 2090 |  |  | Cu60.0Zr30.0Ti10.0 | 30 | 0 | 10 | 60 | 0 | 0 | 0 | 0 | 0 | 0 | 0 | 0 | 0 | 0 | 0 | 0 | 0 | 0 | 0 | 110 | 2200
Zr60Fe10Cu20Al10 | 10 |  |  |  | 1708 |  |  | Zr60.0Cu20.0Fe10.0Al10.0 | 60 | 10 | 0 | 20 | 0 | 0 | 0 | 0 | 0 | 10 | 0 | 0 | 0 | 0 | 0 | 0 | 0 | 0 | 0 | 94.9 | 1898
Zr65Cu17.5Fe10Al7.5 | 2 |  |  |  | 1745 |  |  | Zr65.0Cu17.5Fe10.0Al7.5 | 65 | 7.5 | 0 | 17.5 | 0 | 0 | 0 | 0 | 0 | 10 | 0 | 0 | 0 | 0 | 0 | 0 | 0 | 0 | 0 | 93.3 | 1866
Ti25Zr25Cu25Ni25 |  |  |  |  | 1616 |  |  | Ti25.0Zr25.0Cu25.0Ni25.0 | 25 | 0 | 25 | 25 | 25 | 0 | 0 | 0 | 0 | 0 | 0 | 0 | 0 | 0 | 0 | 0 | 0 | 0 | 0 | 128.5 | 2570
Ti30Zr30Cu20Ni20 |  |  |  |  | 1837 |  |  | Ti30.0Zr30.0Cu20.0Ni20.0 | 30 | 0 | 30 | 20 | 20 | 0 | 0 | 0 | 0 | 0 | 0 | 0 | 0 | 0 | 0 | 0 | 0 | 0 | 0 | 121.2 | 2424
Ti35Zr35Cu15Ni15 |  |  |  |  | 2034 |  |  | Ti35.0Zr35.0Cu15.0Ni15.0 | 35 | 0 | 35 | 15 | 15 | 0 | 0 | 0 | 0 | 0 | 0 | 0 | 0 | 0 | 0 | 0 | 0 | 0 | 0 | 113.9 | 2278
Ti40Zr40Cu10Ni10 |  |  |  |  | 2204 |  |  | Ti40.0Zr40.0Cu10.0Ni10.0 | 40 | 0 | 40 | 10 | 10 | 0 | 0 | 0 | 0 | 0 | 0 | 0 | 0 | 0 | 0 | 0 | 0 | 0 | 0 | 106.6 | 2132
Zr35Hf13Al11Ag8Ni8Cu25 | 20 | 723 | 802 | 1112 |  |  |  | Zr35.0Cu25.0Hf13.0Al11.0Ag8.0Ni8.0 | 35 | 11 | 0 | 25 | 8 | 0 | 0 | 8 | 0 | 0 | 0 | 13 | 0 | 0 | 0 | 0 | 0 | 0 | 0 | 96.78 | 1935.6
Zr48Al7Cu45 | 11 | 695 | 759 | 1095 |  |  |  | Zr48.0Cu45.0Al7.0 | 48 | 7 | 0 | 45 | 0 | 0 | 0 | 0 | 0 | 0 | 0 | 0 | 0 | 0 | 0 | 0 | 0 | 0 | 0 | 96.04 | 1920.8
Zr48Al8Ag8Cu36 | 25 | 694 | 777 | 1082 |  |  |  | Zr48.0Cu36.0Al8.0Ag8.0 | 48 | 8 | 0 | 36 | 0 | 0 | 0 | 8 | 0 | 0 | 0 | 0 | 0 | 0 | 0 | 0 | 0 | 0 | 0 | 91.68 | 1833.6
Zr31.6Hf13.4Al8.7Ag8.4Cu37.8 | 9 | 723 | 789 | 1144 |  |  |  | Cu37.8Zr31.6Hf13.4Al8.7Ag8.4 | 31.6 | 8.7 | 0 | 37.8 | 0 | 0 | 0 | 8.4 | 0 | 0 | 0 | 13.4 | 0 | 0 | 0 | 0 | 0 | 0 | 0 | 94.142 | 1882.84
Zr35Hf17.5Ti5.5Al12.5Co7.5Ni12Cu10 | 18 | 725 |  | 1206 |  |  |  | Zr35.0Hf17.5Al12.5Ni12.0Cu10.0Co7.5Ti5.5 | 35 | 12.5 | 5.5 | 10 | 12 | 0 | 0 | 0 | 7.5 | 0 | 0 | 17.5 | 0 | 0 | 0 | 0 | 0 | 0 | 0 | 105.255 | 2105.1
Pd20Pt20Ni20Cu20P20 | 10 | 580 | 645 | 820 |  |  |  | Pd20.0Pt20.0Ni20.0Cu20.0P20.0 | 0 | 0 | 0 | 20 | 20 | 0 | 0 | 0 | 0 | 0 | 0 | 0 | 0 | 0 | 20 | 20 | 20 | 0 | 0 | 123.8 | 2476
Ti20Zr20Hf20Be20Cu7.5Ni12.5 | 30 | 632 | 684 | 1040 |  |  |  | Ti20.0Zr20.0Hf20.0Be20.0Ni12.5Cu7.5 | 20 | 0 | 20 | 7.5 | 12.5 | 0 | 0 | 0 | 0 | 0 | 20 | 20 | 0 | 0 | 0 | 0 | 0 | 0 | 0 | 144.55 | 2891
Ti20Zr20Hf20Cu20Ni20 | 1.5 | 658 | 711 | 1149 |  |  |  | Ti20.0Zr20.0Hf20.0Cu20.0Ni20.0 | 20 | 0 | 20 | 20 | 20 | 0 | 0 | 0 | 0 | 0 | 0 | 20 | 0 | 0 | 0 | 0 | 0 | 0 | 0 | 118.4 | 2368
Ti20Zr20Cu20Ni20Be20 | 3 | 691 | 732 | 1196 |  |  |  | Ti20.0Zr20.0Cu20.0Ni20.0Be20.0 | 20 | 0 | 20 | 20 | 20 | 0 | 0 | 0 | 0 | 0 | 20 | 0 | 0 | 0 | 0 | 0 | 0 | 0 | 0 | 160.2 | 3204
Zr30Hf25Al20Co10Ni10Cu5 | 12 | 775 |  | 1337 |  |  |  | Zr30.0Hf25.0Al20.0Co10.0Ni10.0Cu5.0 | 30 | 20 | 0 | 5 | 10 | 0 | 0 | 0 | 10 | 0 | 0 | 25 | 0 | 0 | 0 | 0 | 0 | 0 | 0 | 101.3 | 2026
Zr30Hf25Al20Co25 | 5 | 802 |  | 1333 |  |  |  | Zr30.0Hf25.0Co25.0Al20.0 | 30 | 20 | 0 | 0 | 0 | 0 | 0 | 0 | 25 | 0 | 0 | 25 | 0 | 0 | 0 | 0 | 0 | 0 | 0 | 106.15 | 2123
Zr40Hf10Ti4Y1Al10Cu25Ni7Co2Fe1 | 14 | 679 | [5 empty] | Zr40.0Cu25.0Hf10.0Al10.0Ni7.0Ti4.0Co2.0Y1.0Fe1.0 | 40 | 10 | 4 | 25 | 7 | 0 | 0 | 0 | 2 | 1 | 0 | 10 | 0 | 1 | 0 | 0 | 0 | 0 | 0 | 100.065 | 2001.3
Zr57Ti5Al10Cu20Ni8 | 20 | [6 empty] | Zr57.0Cu20.0Al10.0Ni8.0Ti5.0 | 57 | 10 | 5 | 20 | 8 | 0 | 0 | 0 | 0 | 0 | 0 | 0 | 0 | 0 | 0 | 0 | 0 | 0 | 0 | 93.56 | 1871.2
Zr61Ti2Nb2Al7.5Ni10Cu17.5 | 20 | 649 |  | 1157 |  |  |  | Zr61.0Cu17.5Ni10.0Al7.5Ti2.0Nb2.0 | 61 | 7.5 | 2 | 17.5 | 10 | 0 | 2 | 0 | 0 | 0 | 0 | 0 | 0 | 0 | 0 | 0 | 0 | 0 | 0 | 93.9 | 1878
Zr60Ti2Nb2Al7.5Ni10Cu18.5 | 10 | 378 | 446 | 870 | 1500 | 80 | 1.1 | Zr60.0Cu18.5Ni10.0Al7.5Ti2.0Nb2.0 | 60 | 7.5 | 2 | 18.5 | 10 | 0 | 2 | 0 | 0 | 0 | 0 | 0 | 0 | 0 | 0 | 0 | 0 | 0 | 0 | 94.52 | 1890.4
Zr53Al16Co23.25Ag7.75 | 10 | 483 | 516 | 954 | 1900 | 94 | 0.7 | Zr53.0Co23.25Al16.0Ag7.75 | 53 | 16 | 0 | 0 | 0 | 0 | 0 | 7.75 | 23.25 | 0 | 0 | 0 | 0 | 0 | 0 | 0 | 0 | 0 | 0 | 102.265 | 2045.3
Zr49Ti1.96Cu37.24Al9.8Y2 | 10 | 400 | 470 | 858 | 1600 | 87 | 0.4 | Zr49.0Cu37.24Al9.8Y2.0Ti1.96 | 49 | 9.8 | 1.96 | 37.24 | 0 | 0 | 0 | 0 | 0 | 0 | 0 | 0 | 0 | 2 | 0 | 0 | 0 | 0 | 0 | 92.1356 | 1842.712
Cu47Zr46Al5Y2 | 10 | 407 | 468 | 889 | 1600 | 87 | 0.8 | Cu47.0Zr46.0Al5.0Y2.0 | 46 | 5 | 0 | 47 | 0 | 0 | 0 | 0 | 0 | 0 | 0 | 0 | 0 | 2 | 0 | 0 | 0 | 0 | 0 | 97.15 | 1943
Ti29.44Cu46.72Ni7.88Zr7.6Hf8.4 | 3 | 684 | 729 | 1195 | 2050 |  |  | Cu46.72Ti29.44Hf8.4Ni7.88Zr7.6 | 7.6 | 0 | 29.44 | 46.72 | 7.88 | 0 | 0 | 0 | 0 | 0 | 0 | 8.4 | 0 | 0 | 0 | 0 | 0 | 0 | 0 | 122.3664 | 2447.328
Ti30.42Cu45.26Ni8.32Zr7.6Hf8.4 | 4 | 680 | 729 | 1189 | 2115 |  |  | Cu45.26Ti30.42Hf8.4Ni8.32Zr7.6 | 7.6 | 0 | 30.42 | 45.26 | 8.32 | 0 | 0 | 0 | 0 | 0 | 0 | 8.4 | 0 | 0 | 0 | 0 | 0 | 0 | 0 | 122.4852 | 2449.704
Ti31.4Cu43.8Ni8.8Zr7.6Hf8.4 | 4 | 683 | 726 | 1185 | 2021 |  |  | Cu43.8Ti31.4Ni8.8Hf8.4Zr7.6 | 7.6 | 0 | 31.4 | 43.8 | 8.8 | 0 | 0 | 0 | 0 | 0 | 0 | 8.4 | 0 | 0 | 0 | 0 | 0 | 0 | 0 | 122.684 | 2453.68
Ti32.38Cu42.34Ni9.28Zr7.6Hf8.4 | 4 | 682 | 722 | 1168 | 2072 |  |  | Cu42.34Ti32.38Ni9.28Hf8.4Zr7.6 | 7.6 | 0 | 32.38 | 42.34 | 9.28 | 0 | 0 | 0 | 0 | 0 | 0 | 8.4 | 0 | 0 | 0 | 0 | 0 | 0 | 0 | 122.8828 | 2457.656
Ti33.36Cu40.88Ni9.76Zr7.6Hf8.4 | 3 | 679 | 716 | 1188 |  |  |  | Cu40.88Ti33.36Ni9.76Hf8.4Zr7.6 | 7.6 | 0 | 33.36 | 40.88 | 9.76 | 0 | 0 | 0 | 0 | 0 | 0 | 8.4 | 0 | 0 | 0 | 0 | 0 | 0 | 0 | 123.0816 | 2461.632
Zr57Cu20Ni8Al10Ti5 | 2 | 655 | 711 | 1095 | 1907 |  | 1.8 | Zr57.0Cu20.0Al10.0Ni8.0Ti5.0 | 57 | 10 | 5 | 20 | 8 | 0 | 0 | 0 | 0 | 0 | 0 | 0 | 0 | 0 | 0 | 0 | 0 | 0 | 0 | 93.56 | 1871.2
Zr56Cu20Ni8Al10Ti5Sc1 | 2 | 655 | 711 | 1094 | 1857 |  | 5.4 | Zr56.0Cu20.0Al10.0Ni8.0Ti5.0Sc1.0 | 56 | 10 | 5 | 20 | 8 | 0 | 0 | 0 | 0 | 0 | 0 | 0 | 0 | 0 | 0 | 0 | 0 | 1 | 0 | 93.624 | 1872.48
Zr55Cu20Ni8Al10Ti5Sc2 | 2 | 652 | 710 | 1087 | 1815 |  | 9.1 | Zr55.0Cu20.0Al10.0Ni8.0Ti5.0Sc2.0 | 55 | 10 | 5 | 20 | 8 | 0 | 0 | 0 | 0 | 0 | 0 | 0 | 0 | 0 | 0 | 0 | 0 | 2 | 0 | 93.688 | 1873.76
Zr54Cu20Ni8Al10Ti5Sc3 | 2 | 649 | 705 | 1083 | 1770 |  | 3 | Zr54.0Cu20.0Al10.0Ni8.0Ti5.0Sc3.0 | 54 | 10 | 5 | 20 | 8 | 0 | 0 | 0 | 0 | 0 | 0 | 0 | 0 | 0 | 0 | 0 | 0 | 3 | 0 | 93.752 | 1875.04
Zr53Cu20Ni8Al10Ti5Sc4 | 2 | 645 | 700 | 1080 | 1750 |  | 1.9 | Zr53.0Cu20.0Al10.0Ni8.0Ti5.0Sc4.0 | 53 | 10 | 5 | 20 | 8 | 0 | 0 | 0 | 0 | 0 | 0 | 0 | 0 | 0 | 0 | 0 | 0 | 4 | 0 | 93.816 | 1876.32
Zr46Cu30.14Ag8.36Al8Be7.5 | 73 | 705 | 811 | 1103 |  | 96.3 |  | Zr46.0Cu30.14Ag8.36Al8.0Be7.5 | 46 | 8 | 0 | 30.14 | 0 | 0 | 0 | 8.36 | 0 | 0 | 7.5 | 0 | 0 | 0 | 0 | 0 | 0 | 0 | 0 | 104.5258 | 2090.516
Zr46Cu37.64Ag8.36Al8 | 35 | 703 | 775 | 1126 |  | 91.5 |  | Zr46.0Cu37.64Ag8.36Al8.0 | 46 | 8 | 0 | 37.64 | 0 | 0 | 0 | 8.36 | 0 | 0 | 0 | 0 | 0 | 0 | 0 | 0 | 0 | 0 | 0 | 92.7508 | 1855.016
Zr46Cu34.64Ag8.36Al8Be3 |  | 707 | 790 | 1100 |  | 92.5 |  | Zr46.0Cu34.64Ag8.36Al8.0Be3.0 | 46 | 8 | 0 | 34.64 | 0 | 0 | 0 | 8.36 | 0 | 0 | 3 | 0 | 0 | 0 | 0 | 0 | 0 | 0 | 0 | 97.4608 | 1949.216
Zr46Cu32.64Ag8.36Al8Be5 |  | 707 | 793 | 1096 |  | 95.1 |  | Zr46.0Cu32.64Ag8.36Al8.0Be5.0 | 46 | 8 | 0 | 32.64 | 0 | 0 | 0 | 8.36 | 0 | 0 | 5 | 0 | 0 | 0 | 0 | 0 | 0 | 0 | 0 | 100.6008 | 2012.016
Zr46Cu31.64Ag8.36Al8Be6 |  | 706 | 797 | 1103 |  | 96 |  | Zr46.0Cu31.64Ag8.36Al8.0Be6.0 | 46 | 8 | 0 | 31.64 | 0 | 0 | 0 | 8.36 | 0 | 0 | 6 | 0 | 0 | 0 | 0 | 0 | 0 | 0 | 0 | 102.1708 | 2043.416
Zr46Cu27.64Ag8.36Al8Be10 | 52 | 703 | 818 | 1123 |  | 97.1 |  | Zr46.0Cu27.64Be10.0Ag8.36Al8.0 | 46 | 8 | 0 | 27.64 | 0 | 0 | 0 | 8.36 | 0 | 0 | 10 | 0 | 0 | 0 | 0 | 0 | 0 | 0 | 0 | 108.4508 | 2169.016
Zr46Cu25.14Ag8.36Al8Be12.5 |  | 701 | 814 | 1143 |  | 98.7 |  | Zr46.0Cu25.14Be12.5Ag8.36Al8.0 | 46 | 8 | 0 | 25.14 | 0 | 0 | 0 | 8.36 | 0 | 0 | 12.5 | 0 | 0 | 0 | 0 | 0 | 0 | 0 | 0 | 112.3758 | 2247.516
Zr46Cu22.64Ag8.36Al8Be15 |  | 700 | 811 | 1149 |  | 100 |  | Zr46.0Cu22.64Be15.0Ag8.36Al8.0 | 46 | 8 | 0 | 22.64 | 0 | 0 | 0 | 8.36 | 0 | 0 | 15 | 0 | 0 | 0 | 0 | 0 | 0 | 0 | 0 | 116.3008 | 2326.016
Zr41.2Ti13.8Cu12.5Ni10Be22.5 | 12.6 | 611 | 688 | 996 | 1670 |  | 3.5 | Zr41.2Be22.5Ti13.8Cu12.5Ni10.0 | 41.2 | 0 | 13.8 | 12.5 | 10 | 0 | 0 | 0 | 0 | 0 | 22.5 | 0 | 0 | 0 | 0 | 0 | 0 | 0 | 0 | 144.849 | 2896.98
Zr65Al7.5Ni10Cu17.5 | 16 | 643 | 745 | 1174 | 1540 | 88 |  | Zr65.0Cu17.5Ni10.0Al7.5 | 65 | 7.5 | 0 | 17.5 | 10 | 0 | 0 | 0 | 0 | 0 | 0 | 0 | 0 | 0 | 0 | 0 | 0 | 0 | 0 | 92.2 | 1844
Zr64.13Cu15.75Ni10.12Al10 | 4 | 641 | 744 | 1164 | 1518 |  |  | Zr64.13Cu15.75Ni10.12Al10.0 | 64.13 | 10 | 0 | 15.75 | 10.12 | 0 | 0 | 0 | 0 | 0 | 0 | 0 | 0 | 0 | 0 | 0 | 0 | 0 | 0 | 91.3234 | 1826.468
Zr63.48Cu15.59Ni10.02Al9.9Ti1 | 4 | 644 | 739 | 1161 |  |  |  | Zr63.48Cu15.59Ni10.02Al9.9Ti1.0 | 63.48 | 9.9 | 1 | 15.59 | 10.02 | 0 | 0 | 0 | 0 | 0 | 0 | 0 | 0 | 0 | 0 | 0 | 0 | 0 | 0 | 91.5634 | 1831.268
Zr62.85Cu15.435Ni9.91Al9.8Ti2 | 4 | 643 | 717 | 1157 |  |  |  | Zr62.85Cu15.44Ni9.91Al9.8Ti2.0 | 62.85 | 9.8 | 2 | 15.435 | 9.91 | 0 | 0 | 0 | 0 | 0 | 0 | 0 | 0 | 0 | 0 | 0 | 0 | 0 | 0 | 91.8035 | 1836.07
Zr62.2Cu15.27Ni9.81Al9.7Ti3 | 4 | 639 | 705 | 1149 |  |  |  | Zr62.2Cu15.27Ni9.81Al9.7Ti3.0 | 62.2 | 9.7 | 3 | 15.27 | 9.81 | 0 | 0 | 0 | 0 | 0 | 0 | 0 | 0 | 0 | 0 | 0 | 0 | 0 | 0 | 92.037 | 1840.74
Zr61.56Cu15.12Ni9.71Al9.6Ti4 | 4 | 637 | 697 | 1148 |  |  |  | Zr61.56Cu15.12Ni9.71Al9.6Ti4.0 | 61.56 | 9.6 | 4 | 15.12 | 9.71 | 0 | 0 | 0 | 0 | 0 | 0 | 0 | 0 | 0 | 0 | 0 | 0 | 0 | 0 | 92.2968 | 1845.936
Zr60.92Cu14.96Ni9.614Al9.5Ti5 | 4 | 642 | 693 | 1142 |  |  |  | Zr60.92Cu14.96Ni9.61Al9.5Ti5.0 | 60.92 | 9.5 | 5 | 14.96 | 9.614 | 0 | 0 | 0 | 0 | 0 | 0 | 0 | 0 | 0 | 0 | 0 | 0 | 0 | 0 | 92.5516 | 1851.032
Zr60.28Cu14.81Ni9.51Al9.4Ti6 | 4 | 636 | 685 | 1138 |  |  |  | Zr60.28Cu14.81Ni9.51Al9.4Ti6.0 | 60.28 | 9.4 | 6 | 14.81 | 9.51 | 0 | 0 | 0 | 0 | 0 | 0 | 0 | 0 | 0 | 0 | 0 | 0 | 0 | 0 | 92.8034 | 1856.068
Zr59.64Cu14.64Ni9.41Al9.3Ti7 | 4 | 635 | 684 | 1135 |  |  |  | Zr59.64Cu14.64Ni9.41Al9.3Ti7.0 | 59.64 | 9.3 | 7 | 14.64 | 9.41 | 0 | 0 | 0 | 0 | 0 | 0 | 0 | 0 | 0 | 0 | 0 | 0 | 0 | 0 | 93.0372 | 1860.744
Zr53Cu18.7Ni12Al16.3 | 6 | 709 | 815 | 1141 | 1880 |  | 14.5 | Zr53.0Cu18.7Al16.3Ni12.0 | 53 | 16.3 | 0 | 18.7 | 12 | 0 | 0 | 0 | 0 | 0 | 0 | 0 | 0 | 0 | 0 | 0 | 0 | 0 | 0 | 95.76 | 1915.2
Zr51.9Cu23.3Ni10.5Al14.3 | 10 | 710 | 804 | 1129 |  |  |  | Zr51.9Cu23.3Al14.3Ni10.5 | 51.9 | 14.3 | 0 | 23.3 | 10.5 | 0 | 0 | 0 | 0 | 0 | 0 | 0 | 0 | 0 | 0 | 0 | 0 | 0 | 0 | 96.592 | 1931.84
Zr50.7Cu28Ni9Al12.3 | 14 | 719 | 799 | 1142 |  | 112 |  | Zr50.7Cu28.0Al12.3Ni9.0 | 50.7 | 12.3 | 0 | 28 | 9 | 0 | 0 | 0 | 0 | 0 | 0 | 0 | 0 | 0 | 0 | 0 | 0 | 0 | 0 | 97.486 | 1949.72
Zr65Cu17.5Ni10Al7.5 | 16 | 657 | 736 | 1168 | 1400 |  | 0 | Zr65.0Cu17.5Ni10.0Al7.5 | 65 | 7.5 | 0 | 17.5 | 10 | 0 | 0 | 0 | 0 | 0 | 0 | 0 | 0 | 0 | 0 | 0 | 0 | 0 | 0 | 92.2 | 1844
Zr63Cu17.5Ni10Al7.5V2 |  |  |  |  | 1690 |  |  | Zr63.0Cu17.5Ni10.0Al7.5V2.0 | 63 | 7.5 | 0 | 17.5 | 10 | 0 | 0 | 0 | 0 | 0 | 0 | 0 | 0 | 0 | 0 | 0 | 0 | 0 | 2 | 93.4 | 1868
Zr55Cu30Ni5Al10 | 30 | 682 | 745 | 1104 | 1450 |  | 0 | Zr55.0Cu30.0Al10.0Ni5.0 | 55 | 10 | 0 | 30 | 5 | 0 | 0 | 0 | 0 | 0 | 0 | 0 | 0 | 0 | 0 | 0 | 0 | 0 | 0 | 93.4 | 1868
Zr57.5Cu27.3Ni6.5Al8.7 | 14 | 651 | 755 | 1124 |  |  |  | Zr57.5Cu27.3Al8.7Ni6.5 | 57.5 | 8.7 | 0 | 27.3 | 6.5 | 0 | 0 | 0 | 0 | 0 | 0 | 0 | 0 | 0 | 0 | 0 | 0 | 0 | 0 | 93.68 | 1873.6
Zr51Ti5Cu25Ni10Al9 | 14 | 680 | 724 | 1002 |  |  |  | Zr51.0Cu25.0Ni10.0Al9.0Ti5.0 | 51 | 9 | 5 | 25 | 10 | 0 | 0 | 0 | 0 | 0 | 0 | 0 | 0 | 0 | 0 | 0 | 0 | 0 | 0 | 99.28 | 1985.6
Zr52.5Cu17.9Ni14.6Al10Ti5 | 3 | 653 | 723 |  | 1500 | 102.2 | 0 | Zr52.5Cu17.9Ni14.6Al10.0Ti5.0 | 52.5 | 10 | 5 | 17.9 | 14.6 | 0 | 0 | 0 | 0 | 0 | 0 | 0 | 0 | 0 | 0 | 0 | 0 | 0 | 0 | 100.97 | 2019.4
Zr55Cu30Al10Ni5 | 30 | 680 | 755 |  | 1504 |  | 2.2 | Zr55.0Cu30.0Al10.0Ni5.0 | 55 | 10 | 0 | 30 | 5 | 0 | 0 | 0 | 0 | 0 | 0 | 0 | 0 | 0 | 0 | 0 | 0 | 0 | 0 | 93.4 | 1868
Zr44Ti11Cu10Ni10Be25 | 2 | 629 | 736 |  | 1200 |  | 0 | Zr44.0Be25.0Ti11.0Cu10.0Ni10.0 | 44 | 0 | 11 | 10 | 10 | 0 | 0 | 0 | 0 | 0 | 25 | 0 | 0 | 0 | 0 | 0 | 0 | 0 | 0 | 147.43 | 2948.6