## Sheet1
| Critical Diameter/thickness(mm) | Tg(K) | Tx(K) | Tl(K) | σy(MPa) | Modulus (GPa) | Ε(%) | Zr | Al | Ti | Cu | Ni | Si | Nb | Ag | Co | Fe | Be | Hf | Ta | Y | Pd | Pt | P | Sc | V
count | 127 | 116 | 111 | 93 | 84 | 32 | 64 | 143 | 143 | 143 | 143 | 143 | 143 | 143 | 143 | 143 | 143 | 143 | 143 | 143 | 143 | 143 | 143 | 143 | 143 | 143
mean | 9.892126 | 652.2888 | 720.0171 | 1132.503 | 1668.774 | 122.925 | 3.541875 | 50.70383 | 8.695615 | 4.01965 | 23.67545 | 5.594993 | 0.02797203 | 0.1958042 | 1.265035 | 0.8321678 | 1.557867 | 1.340559 | 1.404895 | 0.06293706 | 0.1188811 | 0.1398601 | 0.1398601 | 0.1398601 | 0.06993007 | 0.01398601
std | 10.36924 | 84.78649 | 87.81938 | 83.53289 | 246.6157 | 67.94109 | 5.241194 | 13.59885 | 4.130081 | 8.595898 | 11.16346 | 5.893864 | 0.3344968 | 0.8071751 | 2.647546 | 4.238777 | 3.405588 | 4.823143 | 4.542729 | 0.4924326 | 0.6659686 | 1.672484 | 1.672484 | 1.672484 | 0.4542499 | 0.1672484
min | 1.5 | 378 | 446 | 820 | 919 | 73 | 0 | 0 | 0 | 0 | 0 | 0 | 0 | 0 | 0 | 0 | 0 | 0 | 0 | 0 | 0 | 0 | 0 | 0 | 0 | 0
25% | 3 | 648 | 710 | 1104 | 1516.25 | 86.525 | 0.375 | 46 | 7.5 | 0 | 17.5 | 0 | 0 | 0 | 0 | 0 | 0 | 0 | 0 | 0 | 0 | 0 | 0 | 0 | 0 | 0
50% | 8 | 670 | 738.4 | 1144 | 1705 | 95.55 | 1.565 | 55 | 9.6 | 0 | 22.1088 | 5.3 | 0 | 0 | 0 | 0 | 0 | 0 | 0 | 0 | 0 | 0 | 0 | 0 | 0 | 0
75% | 12 | 696.85 | 777 | 1179.9 | 1839.25 | 105.25 | 5.425 | 60 | 10 | 4 | 28.5 | 10 | 0 | 0 | 0 | 0 | 0 | 0 | 0 | 0 | 0 | 0 | 0 | 0 | 0 | 0
max | 73 | 802 | 818 | 1337 | 2204 | 284.3 | 32.9 | 70 | 20 | 40 | 60 | 25 | 4 | 5 | 8.4 | 28 | 17.5 | 25 | 25 | 5 | 6 | 20 | 20 | 20 | 4 | 2