## Sheet1
| Dmax(mm) | Tg(K) | Tx(K) | Tl(K) | yield(MPa) | Modulus (GPa) | Ε(%) | Ni | Cr | Nb | P | B | Si | Fe | C | Mo | Y | Co | Au | Ge | Pd | Cu | Zr | Ti | Al | Mg | Ag | Gd | La | Ga | Hf | Sn | In | Ca | Zn | Nd | Er | Dy | Pr | Ho | Ce | Sc | Ta | Mn | Tm | Pt | V | W | Tb | Li | Sm | Lu | Yb | Pb | Sr | Ru | Be | Rh | S | cls_label
count | 812 | 878 | 820 | 815 | 334 | 399 | 296 | 1284 | 1284 | 1284 | 1284 | 1284 | 1284 | 1284 | 1284 | 1284 | 1284 | 1284 | 1284 | 1284 | 1284 | 1284 | 1284 | 1284 | 1284 | 1284 | 1284 | 1284 | 1284 | 1284 | 1284 | 1284 | 1284 | 1284 | 1284 | 1284 | 1284 | 1284 | 1284 | 1284 | 1284 | 1284 | 1284 | 1284 | 1284 | 1284 | 1284 | 1284 | 1284 | 1284 | 1284 | 1284 | 1284 | 1284 | 1284 | 1284 | 1284 | 1284 | 1284 | 1284
mean | 5.442956 | 625.9099 | 677.0425 | 1076.764 | 1548.691 | 94.64797 | 9.976723 | 7.675436 | 1.737461 | 2.501659 | 0.8867757 | 1.946246 | 0.7805062 | 10.05654 | 0.7191589 | 1.701192 | 0.8104361 | 3.335304 | 0.4047508 | 0.03353583 | 2.043146 | 14.49653 | 16.01971 | 4.019369 | 6.014564 | 5.813972 | 1.57134 | 0.7404206 | 3.504361 | 0.04205607 | 1.11102 | 0.1230997 | 0.007009346 | 3.732555 | 0.5957944 | 0.3642523 | 0.1582788 | 0.1580997 | 0.963785 | 0.1627726 | 2.03715 | 0.1362928 | 0.8391511 | 0.151581 | 0.1929829 | 0.270405 | 0.9958801 | 0.339338 | 0.09959502 | 0.07228193 | 0.07398754 | 0.1082555 | 0.1094237 | 0.001557632 | 0.241433 | 0.08566978 | 0 | 0 | 0.01129283 | 0.8403427
std | 5.4168 | 171.6169 | 175.9818 | 265.5547 | 495.0505 | 52.51453 | 12.51796 | 14.36218 | 5.259932 | 6.720175 | 3.677381 | 5.670064 | 2.825259 | 21.47764 | 2.9683 | 5.216002 | 3.771255 | 8.20172 | 5.064133 | 0.6633435 | 11.11792 | 16.58522 | 23.05497 | 9.126272 | 7.901807 | 16.49482 | 6.379426 | 5.012613 | 13.82779 | 0.4254464 | 5.224271 | 0.8293592 | 0.2031262 | 13.3145 | 3.411127 | 4.230645 | 2.345753 | 2.354893 | 7.634457 | 2.549125 | 11.05991 | 2.131153 | 4.019023 | 1.501243 | 2.858069 | 3.948712 | 4.470391 | 3.082851 | 1.88055 | 0.9329378 | 1.897196 | 2.2605 | 2.054381 | 0.05581456 | 3.489786 | 1.771115 | 0 | 0 | 0.1734215 | 0.3664307
min | 0.06 | 293 | 293 | 581 | 140.5 | 16 | 0 | 0 | 0 | 0 | 0 | 0 | 0 | 0 | 0 | 0 | 0 | 0 | 0 | 0 | 0 | 0 | 0 | 0 | 0 | 0 | 0 | 0 | 0 | 0 | 0 | 0 | 0 | 0 | 0 | 0 | 0 | 0 | 0 | 0 | 0 | 0 | 0 | 0 | 0 | 0 | 0 | 0 | 0 | 0 | 0 | 0 | 0 | 0 | 0 | 0 | 0 | 0 | 0 | 0
25% | 2 | 426 | 477.75 | 794.5 | 1312.75 | 61.745 | 1.6225 | 0 | 0 | 0 | 0 | 0 | 0 | 0 | 0 | 0 | 0 | 0 | 0 | 0 | 0 | 0 | 0 | 0 | 0 | 0 | 0 | 0 | 0 | 0 | 0 | 0 | 0 | 0 | 0 | 0 | 0 | 0 | 0 | 0 | 0 | 0 | 0 | 0 | 0 | 0 | 0 | 0 | 0 | 0 | 0 | 0 | 0 | 0 | 0 | 0 | 0 | 0 | 0 | 1
50% | 4 | 668.95 | 732 | 1147 | 1589 | 88 | 5.52 | 0 | 0 | 0 | 0 | 0 | 0 | 0 | 0 | 0 | 0 | 0 | 0 | 0 | 0 | 10 | 0 | 0 | 0 | 0 | 0 | 0 | 0 | 0 | 0 | 0 | 0 | 0 | 0 | 0 | 0 | 0 | 0 | 0 | 0 | 0 | 0 | 0 | 0 | 0 | 0 | 0 | 0 | 0 | 0 | 0 | 0 | 0 | 0 | 0 | 0 | 0 | 0 | 1
75% | 7 | 740 | 796 | 1267.5 | 1797.875 | 106.4 | 11 | 10 | 0 | 0 | 0 | 0 | 0 | 3 | 0 | 0 | 0 | 0 | 0 | 0 | 0 | 25 | 35 | 0 | 10 | 0 | 0 | 0 | 0 | 0 | 0 | 0 | 0 | 0 | 0 | 0 | 0 | 0 | 0 | 0 | 0 | 0 | 0 | 0 | 0 | 0 | 0 | 0 | 0 | 0 | 0 | 0 | 0 | 0 | 0 | 0 | 0 | 0 | 0 | 1
max | 35 | 1135 | 1019 | 1725 | 4014 | 309 | 75 | 100 | 27.27 | 50 | 25 | 35 | 25 | 91 | 23.08 | 52 | 56 | 64.8 | 77.8 | 13.8 | 95 | 64 | 72 | 53 | 88 | 90 | 61.5 | 60 | 70 | 7.5 | 51 | 20 | 7 | 70 | 40 | 67.5 | 55 | 55 | 72 | 55 | 70 | 46 | 42 | 19.2 | 55 | 74.7 | 42.86 | 46 | 55 | 20 | 55 | 55 | 62.5 | 2 | 60 | 37 | 0 | 0 | 4 | 1