## Sheet1
BMGs | Chemical composition | Dmax(mm) | Tg(K) | Tx(K) | Tl(K) | yield(MPa) | Modulus (GPa) | Ε(%) | Ni | Cr | Nb | P | B | Si | Fe | C | Mo | Y | Co | Au | Ge | Pd | Cu | Zr | Ti | Al | Mg | Ag | Gd | La | Ga | Hf | Sn | In | Ca | Zn | Nd | Er | Dy | Pr | Ho | Ce | Sc | Ta | Mn | Tm | Pt | V | W | Tb | Li | Sm | Lu | Yb | Pb | Sr | Ru | Be | Rh | S | cls_label
Cu48Zr48S4 | Cu48Zr48S4 | 2 | 683 | 736 |  | 1990 | 81.4 | 0 | 0 | 0 | 0 | 0 | 0 | 0 | 0 | 0 | 0 | 0 | 0 | 0 | 0 | 0 | 48 | 48 | 0 | 0 | 0 | 0 | 0 | 0 | 0 | 0 | 0 | 0 | 0 | 0 | 0 | 0 | 0 | 0 | 0 | 0 | 0 | 0 | 0 | 0 | 0 | 0 | 0 | 0 | 0 | 0 | 0 | 0 | 0 | 0 | 0 | 0 | 0 | 4 | 1
Cu48.5Zr48.5S3 | Cu48.5Zr48.5S3 | 2 | 688 | 742 | 1201 | 1990 | 82.2 | 0 | 0 | 0 | 0 | 0 | 0 | 0 | 0 | 0 | 0 | 0 | 0 | 0 | 0 | 0 | 48.5 | 48.5 | 0 | 0 | 0 | 0 | 0 | 0 | 0 | 0 | 0 | 0 | 0 | 0 | 0 | 0 | 0 | 0 | 0 | 0 | 0 | 0 | 0 | 0 | 0 | 0 | 0 | 0 | 0 | 0 | 0 | 0 | 0 | 0 | 0 | 0 | 0 | 3 | 1
Cu48.75Zr48.75S2.5 | Cu48.75Zr48.75S2.5 | 2 | 694 | 749 |  | 2010 | 82.1 | 0 | 0 | 0 | 0 | 0 | 0 | 0 | 0 | 0 | 0 | 0 | 0 | 0 | 0 | 0 | 48.75 | 48.75 | 0 | 0 | 0 | 0 | 0 | 0 | 0 | 0 | 0 | 0 | 0 | 0 | 0 | 0 | 0 | 0 | 0 | 0 | 0 | 0 | 0 | 0 | 0 | 0 | 0 | 0 | 0 | 0 | 0 | 0 | 0 | 0 | 0 | 0 | 0 | 2.5 | 1
Cu49Zr49S2 | Cu49Zr49S2 | 2 | 700 | 758 | 1196 |  | 83.6 | 0.3 | 0 | 0 | 0 | 0 | 0 | 0 | 0 | 0 | 0 | 0 | 0 | 0 | 0 | 0 | 49 | 49 | 0 | 0 | 0 | 0 | 0 | 0 | 0 | 0 | 0 | 0 | 0 | 0 | 0 | 0 | 0 | 0 | 0 | 0 | 0 | 0 | 0 | 0 | 0 | 0 | 0 | 0 | 0 | 0 | 0 | 0 | 0 | 0 | 0 | 0 | 0 | 2 | 1
Cu49.25Zr49.25S1.5 | Cu49.25Zr49.25S1.5 | 2 | 712 | 767 | 1352 |  | 93.2 | 0.5 | 0 | 0 | 0 | 0 | 0 | 0 | 0 | 0 | 0 | 0 | 0 | 0 | 0 | 0 | 49.25 | 49.25 | 0 | 0 | 0 | 0 | 0 | 0 | 0 | 0 | 0 | 0 | 0 | 0 | 0 | 0 | 0 | 0 | 0 | 0 | 0 | 0 | 0 | 0 | 0 | 0 | 0 | 0 | 0 | 0 | 0 | 0 | 0 | 0 | 0 | 0 | 0 | 1.5 | 1
Cu49.5Zr49.5S1 | Cu49.5Zr49.5S1 | 2 | 676 | 730 | 1215 | 1780 | 71.5 | 8.6 | 0 | 0 | 0 | 0 | 0 | 0 | 0 | 0 | 0 | 0 | 0 | 0 | 0 | 0 | 49.5 | 49.5 | 0 | 0 | 0 | 0 | 0 | 0 | 0 | 0 | 0 | 0 | 0 | 0 | 0 | 0 | 0 | 0 | 0 | 0 | 0 | 0 | 0 | 0 | 0 | 0 | 0 | 0 | 0 | 0 | 0 | 0 | 0 | 0 | 0 | 0 | 0 | 1 | 1
Cu49.75Zr49.75S0.5 | Cu49.75Zr49.75S0.5 | 2 | 671 | 722 |  | 1630 | 66.1 | 7.8 | 0 | 0 | 0 | 0 | 0 | 0 | 0 | 0 | 0 | 0 | 0 | 0 | 0 | 0 | 49.75 | 49.75 | 0 | 0 | 0 | 0 | 0 | 0 | 0 | 0 | 0 | 0 | 0 | 0 | 0 | 0 | 0 | 0 | 0 | 0 | 0 | 0 | 0 | 0 | 0 | 0 | 0 | 0 | 0 | 0 | 0 | 0 | 0 | 0 | 0 | 0 | 0 | 0.5 | 1