## Sheet1
BMGs | Tg(K) | Tx(K) | Tl(K) | Dmax(mm) | yield(MPa) | Modulus (GPa) | Ε(%) | Chemical compostion | Ni | Cr | Nb | P | B | Si | Fe | C | Mo | Y | Co | Au | Ge | Pd | Cu | Zr | Ti | Al | Be | Mg | Ag | Gd | La | Ga | Hf | Sn | In | Ca | Zn | Nd | Er | Dy | Pr | Ho | Ce | Sc | Ta | Mn | Tm | Pt | V | W | Tb | Li | Sm | Lu | Yb | Pb | Sr | Ru
Ni69Cr8.5Nb3P19.5 | 660 |  | 1136 | 1 |  |  |  | Ni69.0P19.5Cr8.5Nb3.0 | 69 | 8.5 | 3 | 19.5 | 0 | 0 | 0 | 0 | 0 | 0 | 0 | 0 | 0 | 0 | 0 | 0 | 0 | 0 | 0 | 0 | 0 | 0 | 0 | 0 | 0 | 0 | 0 | 0 | 0 | 0 | 0 | 0 | 0 | 0 | 0 | 0 | 0 | 0 | 0 | 0 | 0 | 0 | 0 | 0 | 0 | 0 | 0 | 0 | 0 | 0
Ni69Cr8.5Nb3P18B1.5 | 664 |  | 1134 | 3 |  |  |  | Ni69.0P18.0Cr8.5Nb3.0B1.5 | 69 | 8.5 | 3 | 18 | 1.5 | 0 | 0 | 0 | 0 | 0 | 0 | 0 | 0 | 0 | 0 | 0 | 0 | 0 | 0 | 0 | 0 | 0 | 0 | 0 | 0 | 0 | 0 | 0 | 0 | 0 | 0 | 0 | 0 | 0 | 0 | 0 | 0 | 0 | 0 | 0 | 0 | 0 | 0 | 0 | 0 | 0 | 0 | 0 | 0 | 0
Ni69Cr8.5Nb3P16.5B3 | 668 |  | 1134 | 10 |  |  |  | Ni69.0P16.5Cr8.5Nb3.0B3.0 | 69 | 8.5 | 3 | 16.5 | 3 | 0 | 0 | 0 | 0 | 0 | 0 | 0 | 0 | 0 | 0 | 0 | 0 | 0 | 0 | 0 | 0 | 0 | 0 | 0 | 0 | 0 | 0 | 0 | 0 | 0 | 0 | 0 | 0 | 0 | 0 | 0 | 0 | 0 | 0 | 0 | 0 | 0 | 0 | 0 | 0 | 0 | 0 | 0 | 0 | 0
Ni69Cr8.5Nb3P15.5B4 | 668 |  | 1187 | 7 |  |  |  | Ni69.0P15.5Cr8.5B4.0Nb3.0 | 69 | 8.5 | 3 | 15.5 | 4 | 0 | 0 | 0 | 0 | 0 | 0 | 0 | 0 | 0 | 0 | 0 | 0 | 0 | 0 | 0 | 0 | 0 | 0 | 0 | 0 | 0 | 0 | 0 | 0 | 0 | 0 | 0 | 0 | 0 | 0 | 0 | 0 | 0 | 0 | 0 | 0 | 0 | 0 | 0 | 0 | 0 | 0 | 0 | 0 | 0
Ni69Cr8.5Nb3P14.5B5 | 668 |  | 1214 | 5 |  |  |  | Ni69.0P14.5Cr8.5B5.0Nb3.0 | 69 | 8.5 | 3 | 14.5 | 5 | 0 | 0 | 0 | 0 | 0 | 0 | 0 | 0 | 0 | 0 | 0 | 0 | 0 | 0 | 0 | 0 | 0 | 0 | 0 | 0 | 0 | 0 | 0 | 0 | 0 | 0 | 0 | 0 | 0 | 0 | 0 | 0 | 0 | 0 | 0 | 0 | 0 | 0 | 0 | 0 | 0 | 0 | 0 | 0 | 0
Ni69Cr8.5Nb3P13.5B6 | 671 |  | 1243 | 4 |  |  |  | Ni69.0P13.5Cr8.5B6.0Nb3.0 | 69 | 8.5 | 3 | 13.5 | 6 | 0 | 0 | 0 | 0 | 0 | 0 | 0 | 0 | 0 | 0 | 0 | 0 | 0 | 0 | 0 | 0 | 0 | 0 | 0 | 0 | 0 | 0 | 0 | 0 | 0 | 0 | 0 | 0 | 0 | 0 | 0 | 0 | 0 | 0 | 0 | 0 | 0 | 0 | 0 | 0 | 0 | 0 | 0 | 0 | 0
Ni80P20 | 581 |  | 1161 | 0.12 |  |  |  | Ni80.0P20.0 | 80 | 0 | 0 | 20 | 0 | 0 | 0 | 0 | 0 | 0 | 0 | 0 | 0 | 0 | 0 | 0 | 0 | 0 | 0 | 0 | 0 | 0 | 0 | 0 | 0 | 0 | 0 | 0 | 0 | 0 | 0 | 0 | 0 | 0 | 0 | 0 | 0 | 0 | 0 | 0 | 0 | 0 | 0 | 0 | 0 | 0 | 0 | 0 | 0 | 0
Ni75Si8B17 | 818 |  | 1419 | 0.8 |  |  |  | Ni75.0B17.0Si8.0 | 75 | 0 | 0 | 0 | 17 | 8 | 0 | 0 | 0 | 0 | 0 | 0 | 0 | 0 | 0 | 0 | 0 | 0 | 0 | 0 | 0 | 0 | 0 | 0 | 0 | 0 | 0 | 0 | 0 | 0 | 0 | 0 | 0 | 0 | 0 | 0 | 0 | 0 | 0 | 0 | 0 | 0 | 0 | 0 | 0 | 0 | 0 | 0 | 0 | 0
Fe80P13C7 | 736 |  | 1258 | 0.72 |  |  |  | Fe80.0P13.0C7.0 | 0 | 0 | 0 | 13 | 0 | 0 | 80 | 7 | 0 | 0 | 0 | 0 | 0 | 0 | 0 | 0 | 0 | 0 | 0 | 0 | 0 | 0 | 0 | 0 | 0 | 0 | 0 | 0 | 0 | 0 | 0 | 0 | 0 | 0 | 0 | 0 | 0 | 0 | 0 | 0 | 0 | 0 | 0 | 0 | 0 | 0 | 0 | 0 | 0 | 0
Fe40Ni40P14B6 | 662 |  | 1184 | 2.25 |  |  |  | Fe40.0Ni40.0P14.0B6.0 | 40 | 0 | 0 | 14 | 6 | 0 | 40 | 0 | 0 | 0 | 0 | 0 | 0 | 0 | 0 | 0 | 0 | 0 | 0 | 0 | 0 | 0 | 0 | 0 | 0 | 0 | 0 | 0 | 0 | 0 | 0 | 0 | 0 | 0 | 0 | 0 | 0 | 0 | 0 | 0 | 0 | 0 | 0 | 0 | 0 | 0 | 0 | 0 | 0 | 0
Fe79Si10B11 | 818 |  | 1419 | 0.5 |  |  |  | Fe79.0B11.0Si10.0 | 0 | 0 | 0 | 0 | 11 | 10 | 79 | 0 | 0 | 0 | 0 | 0 | 0 | 0 | 0 | 0 | 0 | 0 | 0 | 0 | 0 | 0 | 0 | 0 | 0 | 0 | 0 | 0 | 0 | 0 | 0 | 0 | 0 | 0 | 0 | 0 | 0 | 0 | 0 | 0 | 0 | 0 | 0 | 0 | 0 | 0 | 0 | 0 | 0 | 0
Fe74.5Mo5.5P12.5C5B2.5 | 695 |  | 1219 | 3 |  |  |  | Fe74.5P12.5Mo5.5C5.0B2.5 | 0 | 0 | 0 | 12.5 | 2.5 | 0 | 74.5 | 5 | 5.5 | 0 | 0 | 0 | 0 | 0 | 0 | 0 | 0 | 0 | 0 | 0 | 0 | 0 | 0 | 0 | 0 | 0 | 0 | 0 | 0 | 0 | 0 | 0 | 0 | 0 | 0 | 0 | 0 | 0 | 0 | 0 | 0 | 0 | 0 | 0 | 0 | 0 | 0 | 0 | 0 | 0
Fe68Mo5Ni5Cr2P12.5C5B2.5 | 688 |  | 1213 | 6 |  |  |  | Fe68.0P12.5Mo5.0Ni5.0C5.0B2.5Cr2.0 | 5 | 2 | 0 | 12.5 | 2.5 | 0 | 68 | 5 | 5 | 0 | 0 | 0 | 0 | 0 | 0 | 0 | 0 | 0 | 0 | 0 | 0 | 0 | 0 | 0 | 0 | 0 | 0 | 0 | 0 | 0 | 0 | 0 | 0 | 0 | 0 | 0 | 0 | 0 | 0 | 0 | 0 | 0 | 0 | 0 | 0 | 0 | 0 | 0 | 0 | 0
Fe48Cr15Mo14C15B6Y2 | 822 |  | 1452 | 9 |  |  |  | Fe48.0Cr15.0C15.0Mo14.0B6.0Y2.0 | 0 | 15 | 0 | 0 | 6 | 0 | 48 | 15 | 14 | 2 | 0 | 0 | 0 | 0 | 0 | 0 | 0 | 0 | 0 | 0 | 0 | 0 | 0 | 0 | 0 | 0 | 0 | 0 | 0 | 0 | 0 | 0 | 0 | 0 | 0 | 0 | 0 | 0 | 0 | 0 | 0 | 0 | 0 | 0 | 0 | 0 | 0 | 0 | 0 | 0
Fe41Co7Cr15Mo14C15B6Y2 | 820 |  | 1407 | 16 |  |  |  | Fe41.0Cr15.0C15.0Mo14.0Co7.0B6.0Y2.0 | 0 | 15 | 0 | 0 | 6 | 0 | 41 | 15 | 14 | 2 | 7 | 0 | 0 | 0 | 0 | 0 | 0 | 0 | 0 | 0 | 0 | 0 | 0 | 0 | 0 | 0 | 0 | 0 | 0 | 0 | 0 | 0 | 0 | 0 | 0 | 0 | 0 | 0 | 0 | 0 | 0 | 0 | 0 | 0 | 0 | 0 | 0 | 0 | 0 | 0
Au77Si9.4Ge13.6 | 293 |  | 625 | 0.06 |  |  |  | Au77.0Ge13.6Si9.4 | 0 | 0 | 0 | 0 | 0 | 9.4 | 0 | 0 | 0 | 0 | 0 | 77 | 13.6 | 0 | 0 | 0 | 0 | 0 | 0 | 0 | 0 | 0 | 0 | 0 | 0 | 0 | 0 | 0 | 0 | 0 | 0 | 0 | 0 | 0 | 0 | 0 | 0 | 0 | 0 | 0 | 0 | 0 | 0 | 0 | 0 | 0 | 0 | 0 | 0 | 0
Pd82Si18 | 657 |  | 1076.5 | 2.5 |  |  |  | Pd82.0Si18.0 | 0 | 0 | 0 | 0 | 0 | 18 | 0 | 0 | 0 | 0 | 0 | 0 | 0 | 82 | 0 | 0 | 0 | 0 | 0 | 0 | 0 | 0 | 0 | 0 | 0 | 0 | 0 | 0 | 0 | 0 | 0 | 0 | 0 | 0 | 0 | 0 | 0 | 0 | 0 | 0 | 0 | 0 | 0 | 0 | 0 | 0 | 0 | 0 | 0 | 0
Pd77.5Cu6Si16.5 | 622 |  | 1037 | 11 |  |  |  | Pd77.5Si16.5Cu6.0 | 0 | 0 | 0 | 0 | 0 | 16.5 | 0 | 0 | 0 | 0 | 0 | 0 | 0 | 77.5 | 6 | 0 | 0 | 0 | 0 | 0 | 0 | 0 | 0 | 0 | 0 | 0 | 0 | 0 | 0 | 0 | 0 | 0 | 0 | 0 | 0 | 0 | 0 | 0 | 0 | 0 | 0 | 0 | 0 | 0 | 0 | 0 | 0 | 0 | 0 | 0
Pd79.5Au4Si16.5 | 620 |  | 1040 | 2 |  |  |  | Pd79.5Si16.5Au4.0 | 0 | 0 | 0 | 0 | 0 | 16.5 | 0 | 0 | 0 | 0 | 0 | 4 | 0 | 79.5 | 0 | 0 | 0 | 0 | 0 | 0 | 0 | 0 | 0 | 0 | 0 | 0 | 0 | 0 | 0 | 0 | 0 | 0 | 0 | 0 | 0 | 0 | 0 | 0 | 0 | 0 | 0 | 0 | 0 | 0 | 0 | 0 | 0 | 0 | 0 | 0
Pd64Ni16P20 | 582 |  | 983 | 4 |  |  |  | Pd64.0P20.0Ni16.0 | 16 | 0 | 0 | 20 | 0 | 0 | 0 | 0 | 0 | 0 | 0 | 0 | 0 | 64 | 0 | 0 | 0 | 0 | 0 | 0 | 0 | 0 | 0 | 0 | 0 | 0 | 0 | 0 | 0 | 0 | 0 | 0 | 0 | 0 | 0 | 0 | 0 | 0 | 0 | 0 | 0 | 0 | 0 | 0 | 0 | 0 | 0 | 0 | 0 | 0
Pd48Ni32P20 | 565 |  | 923 |  |  |  |  | Pd48.0Ni32.0P20.0 | 32 | 0 | 0 | 20 | 0 | 0 | 0 | 0 | 0 | 0 | 0 | 0 | 0 | 48 | 0 | 0 | 0 | 0 | 0 | 0 | 0 | 0 | 0 | 0 | 0 | 0 | 0 | 0 | 0 | 0 | 0 | 0 | 0 | 0 | 0 | 0 | 0 | 0 | 0 | 0 | 0 | 0 | 0 | 0 | 0 | 0 | 0 | 0 | 0 | 0
Pd40Ni40P20 | 567 |  | 963 | 25 |  |  |  | Pd40.0Ni40.0P20.0 | 40 | 0 | 0 | 20 | 0 | 0 | 0 | 0 | 0 | 0 | 0 | 0 | 0 | 40 | 0 | 0 | 0 | 0 | 0 | 0 | 0 | 0 | 0 | 0 | 0 | 0 | 0 | 0 | 0 | 0 | 0 | 0 | 0 | 0 | 0 | 0 | 0 | 0 | 0 | 0 | 0 | 0 | 0 | 0 | 0 | 0 | 0 | 0 | 0 | 0
Pd16Ni64P20 | 567 |  | 1048 | 2.5 |  |  |  | Ni64.0P20.0Pd16.0 | 64 | 0 | 0 | 20 | 0 | 0 | 0 | 0 | 0 | 0 | 0 | 0 | 0 | 16 | 0 | 0 | 0 | 0 | 0 | 0 | 0 | 0 | 0 | 0 | 0 | 0 | 0 | 0 | 0 | 0 | 0 | 0 | 0 | 0 | 0 | 0 | 0 | 0 | 0 | 0 | 0 | 0 | 0 | 0 | 0 | 0 | 0 | 0 | 0 | 0
Pd40Ni40P19Si1 | 567 |  | 884 |  |  |  |  | Pd40.0Ni40.0P19.0Si1.0 | 40 | 0 | 0 | 19 | 0 | 1 | 0 | 0 | 0 | 0 | 0 | 0 | 0 | 40 | 0 | 0 | 0 | 0 | 0 | 0 | 0 | 0 | 0 | 0 | 0 | 0 | 0 | 0 | 0 | 0 | 0 | 0 | 0 | 0 | 0 | 0 | 0 | 0 | 0 | 0 | 0 | 0 | 0 | 0 | 0 | 0 | 0 | 0 | 0 | 0
Pd40Cu30Ni10P20 | 578 |  | 862 | 85 |  |  |  | Pd40.0Cu30.0P20.0Ni10.0 | 10 | 0 | 0 | 20 | 0 | 0 | 0 | 0 | 0 | 0 | 0 | 0 | 0 | 40 | 30 | 0 | 0 | 0 | 0 | 0 | 0 | 0 | 0 | 0 | 0 | 0 | 0 | 0 | 0 | 0 | 0 | 0 | 0 | 0 | 0 | 0 | 0 | 0 | 0 | 0 | 0 | 0 | 0 | 0 | 0 | 0 | 0 | 0 | 0 | 0
Pd42.5Cu30Ni7.5P20 | 566 |  | 834 | 150 |  |  |  | Pd42.5Cu30.0P20.0Ni7.5 | 7.5 | 0 | 0 | 20 | 0 | 0 | 0 | 0 | 0 | 0 | 0 | 0 | 0 | 42.5 | 30 | 0 | 0 | 0 | 0 | 0 | 0 | 0 | 0 | 0 | 0 | 0 | 0 | 0 | 0 | 0 | 0 | 0 | 0 | 0 | 0 | 0 | 0 | 0 | 0 | 0 | 0 | 0 | 0 | 0 | 0 | 0 | 0 | 0 | 0 | 0
Zr50Cu50 | 673 |  | 1208 | 2.5 |  |  |  | Zr50.0Cu50.0 | 0 | 0 | 0 | 0 | 0 | 0 | 0 | 0 | 0 | 0 | 0 | 0 | 0 | 0 | 50 | 50 | 0 | 0 | 0 | 0 | 0 | 0 | 0 | 0 | 0 | 0 | 0 | 0 | 0 | 0 | 0 | 0 | 0 | 0 | 0 | 0 | 0 | 0 | 0 | 0 | 0 | 0 | 0 | 0 | 0 | 0 | 0 | 0 | 0 | 0
Zr11Ti34Cu47Ni8 | 671 |  | 1160 | 4 |  |  |  | Cu47.0Ti34.0Zr11.0Ni8.0 | 8 | 0 | 0 | 0 | 0 | 0 | 0 | 0 | 0 | 0 | 0 | 0 | 0 | 0 | 47 | 11 | 34 | 0 | 0 | 0 | 0 | 0 | 0 | 0 | 0 | 0 | 0 | 0 | 0 | 0 | 0 | 0 | 0 | 0 | 0 | 0 | 0 | 0 | 0 | 0 | 0 | 0 | 0 | 0 | 0 | 0 | 0 | 0 | 0 | 0
Zr52.5Cu17.9Ni14.6Al10Ti5 | 661 |  | 1108 | 18 |  |  |  | Zr52.5Cu17.9Ni14.6Al10.0Ti5.0 | 14.6 | 0 | 0 | 0 | 0 | 0 | 0 | 0 | 0 | 0 | 0 | 0 | 0 | 0 | 17.9 | 52.5 | 5 | 10 | 0 | 0 | 0 | 0 | 0 | 0 | 0 | 0 | 0 | 0 | 0 | 0 | 0 | 0 | 0 | 0 | 0 | 0 | 0 | 0 | 0 | 0 | 0 | 0 | 0 | 0 | 0 | 0 | 0 | 0 | 0 | 0
Zr57Nb5Cu15.4Ni12.6Al10 | 674 |  | 1115 | 20 |  |  |  | Zr57.0Cu15.4Ni12.6Al10.0Nb5.0 | 12.6 | 0 | 5 | 0 | 0 | 0 | 0 | 0 | 0 | 0 | 0 | 0 | 0 | 0 | 15.4 | 57 | 0 | 10 | 0 | 0 | 0 | 0 | 0 | 0 | 0 | 0 | 0 | 0 | 0 | 0 | 0 | 0 | 0 | 0 | 0 | 0 | 0 | 0 | 0 | 0 | 0 | 0 | 0 | 0 | 0 | 0 | 0 | 0 | 0 | 0
Zr58.5Nb2.8Cu15.6Ni12.8Al10.3 | 666 |  | 1101 | 32 |  |  |  | Zr58.5Cu15.6Ni12.8Al10.3Nb2.8 | 12.8 | 0 | 2.8 | 0 | 0 | 0 | 0 | 0 | 0 | 0 | 0 | 0 | 0 | 0 | 15.6 | 58.5 | 0 | 10.3 | 0 | 0 | 0 | 0 | 0 | 0 | 0 | 0 | 0 | 0 | 0 | 0 | 0 | 0 | 0 | 0 | 0 | 0 | 0 | 0 | 0 | 0 | 0 | 0 | 0 | 0 | 0 | 0 | 0 | 0 | 0 | 0
Zr50Cu40Al10 | 706 |  | 1123 | 22 |  |  |  | Zr50.0Cu40.0Al10.0 | 0 | 0 | 0 | 0 | 0 | 0 | 0 | 0 | 0 | 0 | 0 | 0 | 0 | 0 | 40 | 50 | 0 | 10 | 0 | 0 | 0 | 0 | 0 | 0 | 0 | 0 | 0 | 0 | 0 | 0 | 0 | 0 | 0 | 0 | 0 | 0 | 0 | 0 | 0 | 0 | 0 | 0 | 0 | 0 | 0 | 0 | 0 | 0 | 0 | 0
Zr46.75Ti8.25Cu7.5Ni10Be27.5 | 595 |  | 1050 | 12 |  |  |  | Zr46.75Be27.5Ni10.0Ti8.25Cu7.5 | 10 | 0 | 0 | 0 | 0 | 0 | 0 | 0 | 0 | 0 | 0 | 0 | 0 | 0 | 7.5 | 46.75 | 8.25 | 0 | 27.5 | 0 | 0 | 0 | 0 | 0 | 0 | 0 | 0 | 0 | 0 | 0 | 0 | 0 | 0 | 0 | 0 | 0 | 0 | 0 | 0 | 0 | 0 | 0 | 0 | 0 | 0 | 0 | 0 | 0 | 0 | 0
Zr55Co25Al20 | 753 |  | 1293 | 10 |  |  |  | Zr55.0Co25.0Al20.0 | 0 | 0 | 0 | 0 | 0 | 0 | 0 | 0 | 0 | 0 | 25 | 0 | 0 | 0 | 0 | 55 | 0 | 20 | 0 | 0 | 0 | 0 | 0 | 0 | 0 | 0 | 0 | 0 | 0 | 0 | 0 | 0 | 0 | 0 | 0 | 0 | 0 | 0 | 0 | 0 | 0 | 0 | 0 | 0 | 0 | 0 | 0 | 0 | 0 | 0
Zr41.2Ti13.8Cu12.5Ni10Be22.5 | 608 |  | 991 | 45 |  |  |  | Zr41.2Be22.5Ti13.8Cu12.5Ni10.0 | 10 | 0 | 0 | 0 | 0 | 0 | 0 | 0 | 0 | 0 | 0 | 0 | 0 | 0 | 12.5 | 41.2 | 13.8 | 0 | 22.5 | 0 | 0 | 0 | 0 | 0 | 0 | 0 | 0 | 0 | 0 | 0 | 0 | 0 | 0 | 0 | 0 | 0 | 0 | 0 | 0 | 0 | 0 | 0 | 0 | 0 | 0 | 0 | 0 | 0 | 0 | 0
Mg65Cu25Y10 | 416.5 |  | 737 | 7 |  |  |  | Mg65.0Cu25.0Y10.0 | 0 | 0 | 0 | 0 | 0 | 0 | 0 | 0 | 0 | 10 | 0 | 0 | 0 | 0 | 25 | 0 | 0 | 0 | 0 | 65 | 0 | 0 | 0 | 0 | 0 | 0 | 0 | 0 | 0 | 0 | 0 | 0 | 0 | 0 | 0 | 0 | 0 | 0 | 0 | 0 | 0 | 0 | 0 | 0 | 0 | 0 | 0 | 0 | 0 | 0
Mg59.4Cu23Ag6.6Gd11 | 425 |  | 700 | 34 |  |  |  | Mg59.4Cu23.0Gd11.0Ag6.6 | 0 | 0 | 0 | 0 | 0 | 0 | 0 | 0 | 0 | 0 | 0 | 0 | 0 | 0 | 23 | 0 | 0 | 0 | 0 | 59.4 | 6.6 | 11 | 0 | 0 | 0 | 0 | 0 | 0 | 0 | 0 | 0 | 0 | 0 | 0 | 0 | 0 | 0 | 0 | 0 | 0 | 0 | 0 | 0 | 0 | 0 | 0 | 0 | 0 | 0 | 0
Mg61Cu28Gd11 | 420 |  | 735.5 | 12 |  |  |  | Mg61.0Cu28.0Gd11.0 | 0 | 0 | 0 | 0 | 0 | 0 | 0 | 0 | 0 | 0 | 0 | 0 | 0 | 0 | 28 | 0 | 0 | 0 | 0 | 61 | 0 | 11 | 0 | 0 | 0 | 0 | 0 | 0 | 0 | 0 | 0 | 0 | 0 | 0 | 0 | 0 | 0 | 0 | 0 | 0 | 0 | 0 | 0 | 0 | 0 | 0 | 0 | 0 | 0 | 0
La55Al25Ni20 | 447 |  | 876 | 3 |  |  |  | La55.0Al25.0Ni20.0 | 20 | 0 | 0 | 0 | 0 | 0 | 0 | 0 | 0 | 0 | 0 | 0 | 0 | 0 | 0 | 0 | 0 | 25 | 0 | 0 | 0 | 0 | 55 | 0 | 0 | 0 | 0 | 0 | 0 | 0 | 0 | 0 | 0 | 0 | 0 | 0 | 0 | 0 | 0 | 0 | 0 | 0 | 0 | 0 | 0 | 0 | 0 | 0 | 0 | 0
La62.5Al12.5Cu15Ni5Ag5 | 391 |  | 717 | 8 |  |  |  | La62.5Cu15.0Al12.5Ni5.0Ag5.0 | 5 | 0 | 0 | 0 | 0 | 0 | 0 | 0 | 0 | 0 | 0 | 0 | 0 | 0 | 15 | 0 | 0 | 12.5 | 0 | 0 | 5 | 0 | 62.5 | 0 | 0 | 0 | 0 | 0 | 0 | 0 | 0 | 0 | 0 | 0 | 0 | 0 | 0 | 0 | 0 | 0 | 0 | 0 | 0 | 0 | 0 | 0 | 0 | 0 | 0 | 0
La62.5Al12.5Cu10Ni5Co5Ag5 | 404 |  | 691 | 12 |  |  |  | La62.5Al12.5Cu10.0Ni5.0Co5.0Ag5.0 | 5 | 0 | 0 | 0 | 0 | 0 | 0 | 0 | 0 | 0 | 5 | 0 | 0 | 0 | 10 | 0 | 0 | 12.5 | 0 | 0 | 5 | 0 | 62.5 | 0 | 0 | 0 | 0 | 0 | 0 | 0 | 0 | 0 | 0 | 0 | 0 | 0 | 0 | 0 | 0 | 0 | 0 | 0 | 0 | 0 | 0 | 0 | 0 | 0 | 0 | 0
La65Al14Cu9.2Ag1.8Ni5Co5 | 419 |  | 687 | 30 |  |  |  | La65.0Al14.0Cu9.2Ni5.0Co5.0Ag1.8 | 5 | 0 | 0 | 0 | 0 | 0 | 0 | 0 | 0 | 0 | 5 | 0 | 0 | 0 | 9.2 | 0 | 0 | 14 | 0 | 0 | 1.8 | 0 | 65 | 0 | 0 | 0 | 0 | 0 | 0 | 0 | 0 | 0 | 0 | 0 | 0 | 0 | 0 | 0 | 0 | 0 | 0 | 0 | 0 | 0 | 0 | 0 | 0 | 0 | 0 | 0
Cu55Zr42.5Ga2.5 | 709 | 762 | 1199 | 1 |  |  |  | Cu55.0Zr42.5Ga2.5 | 0 | 0 | 0 | 0 | 0 | 0 | 0 | 0 | 0 | 0 | 0 | 0 | 0 | 0 | 55 | 42.5 | 0 | 0 | 0 | 0 | 0 | 0 | 0 | 2.5 | 0 | 0 | 0 | 0 | 0 | 0 | 0 | 0 | 0 | 0 | 0 | 0 | 0 | 0 | 0 | 0 | 0 | 0 | 0 | 0 | 0 | 0 | 0 | 0 | 0 | 0
Cu57.5Zr37.5Ga5 | 745 | 785 | 1241 | 1 |  |  |  | Cu57.5Zr37.5Ga5.0 | 0 | 0 | 0 | 0 | 0 | 0 | 0 | 0 | 0 | 0 | 0 | 0 | 0 | 0 | 57.5 | 37.5 | 0 | 0 | 0 | 0 | 0 | 0 | 0 | 5 | 0 | 0 | 0 | 0 | 0 | 0 | 0 | 0 | 0 | 0 | 0 | 0 | 0 | 0 | 0 | 0 | 0 | 0 | 0 | 0 | 0 | 0 | 0 | 0 | 0 | 0
Cu52.5Zr40Ga7.5 | 744 | 777 | 1218 | 1.5 |  |  |  | Cu52.5Zr40.0Ga7.5 | 0 | 0 | 0 | 0 | 0 | 0 | 0 | 0 | 0 | 0 | 0 | 0 | 0 | 0 | 52.5 | 40 | 0 | 0 | 0 | 0 | 0 | 0 | 0 | 7.5 | 0 | 0 | 0 | 0 | 0 | 0 | 0 | 0 | 0 | 0 | 0 | 0 | 0 | 0 | 0 | 0 | 0 | 0 | 0 | 0 | 0 | 0 | 0 | 0 | 0 | 0
Cu55Zr40Ga5 | 736 | 779 | 1193 | 2 |  |  |  | Cu55.0Zr40.0Ga5.0 | 0 | 0 | 0 | 0 | 0 | 0 | 0 | 0 | 0 | 0 | 0 | 0 | 0 | 0 | 55 | 40 | 0 | 0 | 0 | 0 | 0 | 0 | 0 | 5 | 0 | 0 | 0 | 0 | 0 | 0 | 0 | 0 | 0 | 0 | 0 | 0 | 0 | 0 | 0 | 0 | 0 | 0 | 0 | 0 | 0 | 0 | 0 | 0 | 0 | 0
Cu52.5Zr42.5Ga5 | 733 | 777 | 1187 | 2 |  |  |  | Cu52.5Zr42.5Ga5.0 | 0 | 0 | 0 | 0 | 0 | 0 | 0 | 0 | 0 | 0 | 0 | 0 | 0 | 0 | 52.5 | 42.5 | 0 | 0 | 0 | 0 | 0 | 0 | 0 | 5 | 0 | 0 | 0 | 0 | 0 | 0 | 0 | 0 | 0 | 0 | 0 | 0 | 0 | 0 | 0 | 0 | 0 | 0 | 0 | 0 | 0 | 0 | 0 | 0 | 0 | 0
Cu46Zr54 | 696 | 746 | 1201 | 2 |  |  |  | Zr54.0Cu46.0 | 0 | 0 | 0 | 0 | 0 | 0 | 0 | 0 | 0 | 0 | 0 | 0 | 0 | 0 | 46 | 54 | 0 | 0 | 0 | 0 | 0 | 0 | 0 | 0 | 0 | 0 | 0 | 0 | 0 | 0 | 0 | 0 | 0 | 0 | 0 | 0 | 0 | 0 | 0 | 0 | 0 | 0 | 0 | 0 | 0 | 0 | 0 | 0 | 0 | 0
Cu46Zr47Al7 | 705 | 781 | 1163 | 3 |  |  |  | Zr47.0Cu46.0Al7.0 | 0 | 0 | 0 | 0 | 0 | 0 | 0 | 0 | 0 | 0 | 0 | 0 | 0 | 0 | 46 | 47 | 0 | 7 | 0 | 0 | 0 | 0 | 0 | 0 | 0 | 0 | 0 | 0 | 0 | 0 | 0 | 0 | 0 | 0 | 0 | 0 | 0 | 0 | 0 | 0 | 0 | 0 | 0 | 0 | 0 | 0 | 0 | 0 | 0 | 0
Cu46Zr37Al7Y10 | 665 | 743 | 1118 | 4 |  |  |  | Cu46.0Zr37.0Y10.0Al7.0 | 0 | 0 | 0 | 0 | 0 | 0 | 0 | 0 | 0 | 10 | 0 | 0 | 0 | 0 | 46 | 37 | 0 | 7 | 0 | 0 | 0 | 0 | 0 | 0 | 0 | 0 | 0 | 0 | 0 | 0 | 0 | 0 | 0 | 0 | 0 | 0 | 0 | 0 | 0 | 0 | 0 | 0 | 0 | 0 | 0 | 0 | 0 | 0 | 0 | 0
Cu46Zr45Al7Y2 | 693 | 770 | 1143 | 8 |  |  |  | Cu46.0Zr45.0Al7.0Y2.0 | 0 | 0 | 0 | 0 | 0 | 0 | 0 | 0 | 0 | 2 | 0 | 0 | 0 | 0 | 46 | 45 | 0 | 7 | 0 | 0 | 0 | 0 | 0 | 0 | 0 | 0 | 0 | 0 | 0 | 0 | 0 | 0 | 0 | 0 | 0 | 0 | 0 | 0 | 0 | 0 | 0 | 0 | 0 | 0 | 0 | 0 | 0 | 0 | 0 | 0
Cu46Zr42Al7Y5 | 672 | 772 | 1113 | 10 |  |  |  | Cu46.0Zr42.0Al7.0Y5.0 | 0 | 0 | 0 | 0 | 0 | 0 | 0 | 0 | 0 | 5 | 0 | 0 | 0 | 0 | 46 | 42 | 0 | 7 | 0 | 0 | 0 | 0 | 0 | 0 | 0 | 0 | 0 | 0 | 0 | 0 | 0 | 0 | 0 | 0 | 0 | 0 | 0 | 0 | 0 | 0 | 0 | 0 | 0 | 0 | 0 | 0 | 0 | 0 | 0 | 0
Cu60Hf25Ti15 | 730 | 790 | 1177 | 4 |  |  |  | Cu60.0Hf25.0Ti15.0 | 0 | 0 | 0 | 0 | 0 | 0 | 0 | 0 | 0 | 0 | 0 | 0 | 0 | 0 | 60 | 0 | 15 | 0 | 0 | 0 | 0 | 0 | 0 | 0 | 25 | 0 | 0 | 0 | 0 | 0 | 0 | 0 | 0 | 0 | 0 | 0 | 0 | 0 | 0 | 0 | 0 | 0 | 0 | 0 | 0 | 0 | 0 | 0 | 0 | 0
Cu52.5Hf40Al7.5 | 779 | 833 | 1250 | 3 |  |  |  | Cu52.5Hf40.0Al7.5 | 0 | 0 | 0 | 0 | 0 | 0 | 0 | 0 | 0 | 0 | 0 | 0 | 0 | 0 | 52.5 | 0 | 0 | 7.5 | 0 | 0 | 0 | 0 | 0 | 0 | 40 | 0 | 0 | 0 | 0 | 0 | 0 | 0 | 0 | 0 | 0 | 0 | 0 | 0 | 0 | 0 | 0 | 0 | 0 | 0 | 0 | 0 | 0 | 0 | 0 | 0
Cu60Zr30Ti10 | 720 | 757 | 1160 | 4 |  |  |  | Cu60.0Zr30.0Ti10.0 | 0 | 0 | 0 | 0 | 0 | 0 | 0 | 0 | 0 | 0 | 0 | 0 | 0 | 0 | 60 | 30 | 10 | 0 | 0 | 0 | 0 | 0 | 0 | 0 | 0 | 0 | 0 | 0 | 0 | 0 | 0 | 0 | 0 | 0 | 0 | 0 | 0 | 0 | 0 | 0 | 0 | 0 | 0 | 0 | 0 | 0 | 0 | 0 | 0 | 0
Cu47Ti33Zr11Si1Ni6Sn2 | 720 | 765 | 1140 | 6 |  |  |  | Cu47.0Ti33.0Zr11.0Ni6.0Sn2.0Si1.0 | 6 | 0 | 0 | 0 | 0 | 1 | 0 | 0 | 0 | 0 | 0 | 0 | 0 | 0 | 47 | 11 | 33 | 0 | 0 | 0 | 0 | 0 | 0 | 0 | 0 | 2 | 0 | 0 | 0 | 0 | 0 | 0 | 0 | 0 | 0 | 0 | 0 | 0 | 0 | 0 | 0 | 0 | 0 | 0 | 0 | 0 | 0 | 0 | 0 | 0
Cu50Zr43Al7 | 721 | 792 | 1176 | 4 |  |  |  | Cu50.0Zr43.0Al7.0 | 0 | 0 | 0 | 0 | 0 | 0 | 0 | 0 | 0 | 0 | 0 | 0 | 0 | 0 | 50 | 43 | 0 | 7 | 0 | 0 | 0 | 0 | 0 | 0 | 0 | 0 | 0 | 0 | 0 | 0 | 0 | 0 | 0 | 0 | 0 | 0 | 0 | 0 | 0 | 0 | 0 | 0 | 0 | 0 | 0 | 0 | 0 | 0 | 0 | 0
Cu47Zr43Al7Ag3 | 716 | 795 | 1156 | 5 |  |  |  | Cu47.0Zr43.0Al7.0Ag3.0 | 0 | 0 | 0 | 0 | 0 | 0 | 0 | 0 | 0 | 0 | 0 | 0 | 0 | 0 | 47 | 43 | 0 | 7 | 0 | 0 | 3 | 0 | 0 | 0 | 0 | 0 | 0 | 0 | 0 | 0 | 0 | 0 | 0 | 0 | 0 | 0 | 0 | 0 | 0 | 0 | 0 | 0 | 0 | 0 | 0 | 0 | 0 | 0 | 0 | 0
Cu47Zr43Al7Be3 | 715 | 798 | 1139 | 6 |  |  |  | Cu47.0Zr43.0Al7.0Be3.0 | 0 | 0 | 0 | 0 | 0 | 0 | 0 | 0 | 0 | 0 | 0 | 0 | 0 | 0 | 47 | 43 | 0 | 7 | 3 | 0 | 0 | 0 | 0 | 0 | 0 | 0 | 0 | 0 | 0 | 0 | 0 | 0 | 0 | 0 | 0 | 0 | 0 | 0 | 0 | 0 | 0 | 0 | 0 | 0 | 0 | 0 | 0 | 0 | 0 | 0
Cu43Zr43Al7Ag7 | 710 | 797 | 1125 | 8 |  |  |  | Cu43.0Zr43.0Al7.0Ag7.0 | 0 | 0 | 0 | 0 | 0 | 0 | 0 | 0 | 0 | 0 | 0 | 0 | 0 | 0 | 43 | 43 | 0 | 7 | 0 | 0 | 7 | 0 | 0 | 0 | 0 | 0 | 0 | 0 | 0 | 0 | 0 | 0 | 0 | 0 | 0 | 0 | 0 | 0 | 0 | 0 | 0 | 0 | 0 | 0 | 0 | 0 | 0 | 0 | 0 | 0
Cu43Zr43Al7Be7 | 710 | 813 | 1126 | 12 |  |  |  | Cu43.0Zr43.0Al7.0Be7.0 | 0 | 0 | 0 | 0 | 0 | 0 | 0 | 0 | 0 | 0 | 0 | 0 | 0 | 0 | 43 | 43 | 0 | 7 | 7 | 0 | 0 | 0 | 0 | 0 | 0 | 0 | 0 | 0 | 0 | 0 | 0 | 0 | 0 | 0 | 0 | 0 | 0 | 0 | 0 | 0 | 0 | 0 | 0 | 0 | 0 | 0 | 0 | 0 | 0 | 0
Cu49Hf42Al9 | 778 | 863 | 1249 | 10 |  |  |  | Cu49.0Hf42.0Al9.0 | 0 | 0 | 0 | 0 | 0 | 0 | 0 | 0 | 0 | 0 | 0 | 0 | 0 | 0 | 49 | 0 | 0 | 9 | 0 | 0 | 0 | 0 | 0 | 0 | 42 | 0 | 0 | 0 | 0 | 0 | 0 | 0 | 0 | 0 | 0 | 0 | 0 | 0 | 0 | 0 | 0 | 0 | 0 | 0 | 0 | 0 | 0 | 0 | 0 | 0
Cu45Zr48Al7 | 708 | 766 | 1186 | 5 |  |  |  | Zr48.0Cu45.0Al7.0 | 0 | 0 | 0 | 0 | 0 | 0 | 0 | 0 | 0 | 0 | 0 | 0 | 0 | 0 | 45 | 48 | 0 | 7 | 0 | 0 | 0 | 0 | 0 | 0 | 0 | 0 | 0 | 0 | 0 | 0 | 0 | 0 | 0 | 0 | 0 | 0 | 0 | 0 | 0 | 0 | 0 | 0 | 0 | 0 | 0 | 0 | 0 | 0 | 0 | 0
Cu47Ti33Zr11Ni8Si1 | 720 | 757 | 1157 | 4 |  |  |  | Cu47.0Ti33.0Zr11.0Ni8.0Si1.0 | 8 | 0 | 0 | 0 | 0 | 1 | 0 | 0 | 0 | 0 | 0 | 0 | 0 | 0 | 47 | 11 | 33 | 0 | 0 | 0 | 0 | 0 | 0 | 0 | 0 | 0 | 0 | 0 | 0 | 0 | 0 | 0 | 0 | 0 | 0 | 0 | 0 | 0 | 0 | 0 | 0 | 0 | 0 | 0 | 0 | 0 | 0 | 0 | 0 | 0
Cu47Ti33Zr9Nb2Ni8Si1 | 728 | 762 | 1159 | 5 |  |  |  | Cu47.0Ti33.0Zr9.0Ni8.0Nb2.0Si1.0 | 8 | 0 | 2 | 0 | 0 | 1 | 0 | 0 | 0 | 0 | 0 | 0 | 0 | 0 | 47 | 9 | 33 | 0 | 0 | 0 | 0 | 0 | 0 | 0 | 0 | 0 | 0 | 0 | 0 | 0 | 0 | 0 | 0 | 0 | 0 | 0 | 0 | 0 | 0 | 0 | 0 | 0 | 0 | 0 | 0 | 0 | 0 | 0 | 0 | 0
Cu47Ti33Zr7Nb4Ni8Si1 | 713 | 736 | 1172 | 5 |  |  |  | Cu47.0Ti33.0Ni8.0Zr7.0Nb4.0Si1.0 | 8 | 0 | 4 | 0 | 0 | 1 | 0 | 0 | 0 | 0 | 0 | 0 | 0 | 0 | 47 | 7 | 33 | 0 | 0 | 0 | 0 | 0 | 0 | 0 | 0 | 0 | 0 | 0 | 0 | 0 | 0 | 0 | 0 | 0 | 0 | 0 | 0 | 0 | 0 | 0 | 0 | 0 | 0 | 0 | 0 | 0 | 0 | 0 | 0 | 0
Cu47Ti33Zr5Nb6Ni8Si1 | 712 | 739 | 1187 | 2 |  |  |  | Cu47.0Ti33.0Ni8.0Nb6.0Zr5.0Si1.0 | 8 | 0 | 6 | 0 | 0 | 1 | 0 | 0 | 0 | 0 | 0 | 0 | 0 | 0 | 47 | 5 | 33 | 0 | 0 | 0 | 0 | 0 | 0 | 0 | 0 | 0 | 0 | 0 | 0 | 0 | 0 | 0 | 0 | 0 | 0 | 0 | 0 | 0 | 0 | 0 | 0 | 0 | 0 | 0 | 0 | 0 | 0 | 0 | 0 | 0
Cu47Ti33Zr3Nb8Ni8Si1 | 708 | 731 | 1228 | 1 |  |  |  | Cu47.0Ti33.0Nb8.0Ni8.0Zr3.0Si1.0 | 8 | 0 | 8 | 0 | 0 | 1 | 0 | 0 | 0 | 0 | 0 | 0 | 0 | 0 | 47 | 3 | 33 | 0 | 0 | 0 | 0 | 0 | 0 | 0 | 0 | 0 | 0 | 0 | 0 | 0 | 0 | 0 | 0 | 0 | 0 | 0 | 0 | 0 | 0 | 0 | 0 | 0 | 0 | 0 | 0 | 0 | 0 | 0 | 0 | 0
Cu47Ti33Nb11Ni8Si1 | 710 | 732 | 1265 | 0.5 |  |  |  | Cu47.0Ti33.0Nb11.0Ni8.0Si1.0 | 8 | 0 | 11 | 0 | 0 | 1 | 0 | 0 | 0 | 0 | 0 | 0 | 0 | 0 | 47 | 0 | 33 | 0 | 0 | 0 | 0 | 0 | 0 | 0 | 0 | 0 | 0 | 0 | 0 | 0 | 0 | 0 | 0 | 0 | 0 | 0 | 0 | 0 | 0 | 0 | 0 | 0 | 0 | 0 | 0 | 0 | 0 | 0 | 0 | 0
Cu47Zr11Ni8Ti34 | 671 | 717 | 1160 | 3 |  |  |  | Cu47.0Ti34.0Zr11.0Ni8.0 | 8 | 0 | 0 | 0 | 0 | 0 | 0 | 0 | 0 | 0 | 0 | 0 | 0 | 0 | 47 | 11 | 34 | 0 | 0 | 0 | 0 | 0 | 0 | 0 | 0 | 0 | 0 | 0 | 0 | 0 | 0 | 0 | 0 | 0 | 0 | 0 | 0 | 0 | 0 | 0 | 0 | 0 | 0 | 0 | 0 | 0 | 0 | 0 | 0 | 0
Cu60Zr30Ti10 | 713 | 750 | 1151 | 4 |  |  |  | Cu60.0Zr30.0Ti10.0 | 0 | 0 | 0 | 0 | 0 | 0 | 0 | 0 | 0 | 0 | 0 | 0 | 0 | 0 | 60 | 30 | 10 | 0 | 0 | 0 | 0 | 0 | 0 | 0 | 0 | 0 | 0 | 0 | 0 | 0 | 0 | 0 | 0 | 0 | 0 | 0 | 0 | 0 | 0 | 0 | 0 | 0 | 0 | 0 | 0 | 0 | 0 | 0 | 0 | 0
(Cu0.6Zr0.3Ti0.1)98Y2 | 707 | 757 | 1122 | 5 |  |  |  | Cu58.8Zr29.4Ti9.8Y2.0 | 0 | 0 | 0 | 0 | 0 | 0 | 0 | 0 | 0 | 2 | 0 | 0 | 0 | 0 | 58.8 | 29.4 | 9.8 | 0 | 0 | 0 | 0 | 0 | 0 | 0 | 0 | 0 | 0 | 0 | 0 | 0 | 0 | 0 | 0 | 0 | 0 | 0 | 0 | 0 | 0 | 0 | 0 | 0 | 0 | 0 | 0 | 0 | 0 | 0 | 0 | 0
(Cu0.6Zr0.3Ti0.1)90Be10 | 720 | 762 | 1130 | 5 |  |  |  | Cu54.0Zr27.0Be10.0Ti9.0 | 0 | 0 | 0 | 0 | 0 | 0 | 0 | 0 | 0 | 0 | 0 | 0 | 0 | 0 | 54 | 27 | 9 | 0 | 10 | 0 | 0 | 0 | 0 | 0 | 0 | 0 | 0 | 0 | 0 | 0 | 0 | 0 | 0 | 0 | 0 | 0 | 0 | 0 | 0 | 0 | 0 | 0 | 0 | 0 | 0 | 0 | 0 | 0 | 0 | 0
(Cu0.6Zr0.3Ti0.1)99Sn1 | 730 | 776 | 1155 | 5 |  |  |  | Cu59.4Zr29.7Ti9.9Sn1.0 | 0 | 0 | 0 | 0 | 0 | 0 | 0 | 0 | 0 | 0 | 0 | 0 | 0 | 0 | 59.4 | 29.7 | 9.9 | 0 | 0 | 0 | 0 | 0 | 0 | 0 | 0 | 1 | 0 | 0 | 0 | 0 | 0 | 0 | 0 | 0 | 0 | 0 | 0 | 0 | 0 | 0 | 0 | 0 | 0 | 0 | 0 | 0 | 0 | 0 | 0 | 0
Cu60Hf25Ti15 | 745 | 805 | 1182 | 4 |  |  |  | Cu60.0Hf25.0Ti15.0 | 0 | 0 | 0 | 0 | 0 | 0 | 0 | 0 | 0 | 0 | 0 | 0 | 0 | 0 | 60 | 0 | 15 | 0 | 0 | 0 | 0 | 0 | 0 | 0 | 25 | 0 | 0 | 0 | 0 | 0 | 0 | 0 | 0 | 0 | 0 | 0 | 0 | 0 | 0 | 0 | 0 | 0 | 0 | 0 | 0 | 0 | 0 | 0 | 0 | 0
(Cu0.6Hf0.25Ti0.15)98Nb2 | 746 | 792 | 1184 | 4 |  |  |  | Cu58.8Hf24.5Ti14.7Nb2.0 | 0 | 0 | 2 | 0 | 0 | 0 | 0 | 0 | 0 | 0 | 0 | 0 | 0 | 0 | 58.8 | 0 | 14.7 | 0 | 0 | 0 | 0 | 0 | 0 | 0 | 24.5 | 0 | 0 | 0 | 0 | 0 | 0 | 0 | 0 | 0 | 0 | 0 | 0 | 0 | 0 | 0 | 0 | 0 | 0 | 0 | 0 | 0 | 0 | 0 | 0 | 0
(Cu0.6Hf0.25Ti0.15)96Nb4 | 747 | 789 | 1188 | 4 |  |  |  | Cu57.6Hf24.0Ti14.4Nb4.0 | 0 | 0 | 4 | 0 | 0 | 0 | 0 | 0 | 0 | 0 | 0 | 0 | 0 | 0 | 57.6 | 0 | 14.4 | 0 | 0 | 0 | 0 | 0 | 0 | 0 | 24 | 0 | 0 | 0 | 0 | 0 | 0 | 0 | 0 | 0 | 0 | 0 | 0 | 0 | 0 | 0 | 0 | 0 | 0 | 0 | 0 | 0 | 0 | 0 | 0 | 0
(Cu0.6Hf0.25Ti0.15)94Nb6 | 745 | 785 | 1190 | 4 |  |  |  | Cu56.4Hf23.5Ti14.1Nb6.0 | 0 | 0 | 6 | 0 | 0 | 0 | 0 | 0 | 0 | 0 | 0 | 0 | 0 | 0 | 56.4 | 0 | 14.1 | 0 | 0 | 0 | 0 | 0 | 0 | 0 | 23.5 | 0 | 0 | 0 | 0 | 0 | 0 | 0 | 0 | 0 | 0 | 0 | 0 | 0 | 0 | 0 | 0 | 0 | 0 | 0 | 0 | 0 | 0 | 0 | 0 | 0
(Cu0.6Hf0.25Ti0.15)92Nb8 | 745 | 783 | 1198 | 2.5 |  |  |  | Cu55.2Hf23.0Ti13.8Nb8.0 | 0 | 0 | 8 | 0 | 0 | 0 | 0 | 0 | 0 | 0 | 0 | 0 | 0 | 0 | 55.2 | 0 | 13.8 | 0 | 0 | 0 | 0 | 0 | 0 | 0 | 23 | 0 | 0 | 0 | 0 | 0 | 0 | 0 | 0 | 0 | 0 | 0 | 0 | 0 | 0 | 0 | 0 | 0 | 0 | 0 | 0 | 0 | 0 | 0 | 0 | 0
Cu60Zr33Ti7 | 740 | 768 | 1191 | 3 |  |  |  | Cu60.0Zr33.0Ti7.0 | 0 | 0 | 0 | 0 | 0 | 0 | 0 | 0 | 0 | 0 | 0 | 0 | 0 | 0 | 60 | 33 | 7 | 0 | 0 | 0 | 0 | 0 | 0 | 0 | 0 | 0 | 0 | 0 | 0 | 0 | 0 | 0 | 0 | 0 | 0 | 0 | 0 | 0 | 0 | 0 | 0 | 0 | 0 | 0 | 0 | 0 | 0 | 0 | 0 | 0
Cu54Ag6Zr33Ti7 | 709 | 738 | 1135 | 6 |  |  |  | Cu54.0Zr33.0Ti7.0Ag6.0 | 0 | 0 | 0 | 0 | 0 | 0 | 0 | 0 | 0 | 0 | 0 | 0 | 0 | 0 | 54 | 33 | 7 | 0 | 0 | 0 | 6 | 0 | 0 | 0 | 0 | 0 | 0 | 0 | 0 | 0 | 0 | 0 | 0 | 0 | 0 | 0 | 0 | 0 | 0 | 0 | 0 | 0 | 0 | 0 | 0 | 0 | 0 | 0 | 0 | 0
Cu46.4Ag11.6Zr35Ti7 | 689 | 732 | 1119 | 6 |  |  |  | Cu46.4Zr35.0Ag11.6Ti7.0 | 0 | 0 | 0 | 0 | 0 | 0 | 0 | 0 | 0 | 0 | 0 | 0 | 0 | 0 | 46.4 | 35 | 7 | 0 | 0 | 0 | 11.6 | 0 | 0 | 0 | 0 | 0 | 0 | 0 | 0 | 0 | 0 | 0 | 0 | 0 | 0 | 0 | 0 | 0 | 0 | 0 | 0 | 0 | 0 | 0 | 0 | 0 | 0 | 0 | 0 | 0
Cu60Zr30Ti10 | 724 | 746 | 1175 | 2 |  |  |  | Cu60.0Zr30.0Ti10.0 | 0 | 0 | 0 | 0 | 0 | 0 | 0 | 0 | 0 | 0 | 0 | 0 | 0 | 0 | 60 | 30 | 10 | 0 | 0 | 0 | 0 | 0 | 0 | 0 | 0 | 0 | 0 | 0 | 0 | 0 | 0 | 0 | 0 | 0 | 0 | 0 | 0 | 0 | 0 | 0 | 0 | 0 | 0 | 0 | 0 | 0 | 0 | 0 | 0 | 0
Cu55Ni5Zr30Ti10 | 717 | 750 | 1204 | 2 |  |  |  | Cu55.0Zr30.0Ti10.0Ni5.0 | 5 | 0 | 0 | 0 | 0 | 0 | 0 | 0 | 0 | 0 | 0 | 0 | 0 | 0 | 55 | 30 | 10 | 0 | 0 | 0 | 0 | 0 | 0 | 0 | 0 | 0 | 0 | 0 | 0 | 0 | 0 | 0 | 0 | 0 | 0 | 0 | 0 | 0 | 0 | 0 | 0 | 0 | 0 | 0 | 0 | 0 | 0 | 0 | 0 | 0
Cu47Ni13Zr30Ti10 | 727 | 754 | 1251 | 1 |  |  |  | Cu47.0Zr30.0Ni13.0Ti10.0 | 13 | 0 | 0 | 0 | 0 | 0 | 0 | 0 | 0 | 0 | 0 | 0 | 0 | 0 | 47 | 30 | 10 | 0 | 0 | 0 | 0 | 0 | 0 | 0 | 0 | 0 | 0 | 0 | 0 | 0 | 0 | 0 | 0 | 0 | 0 | 0 | 0 | 0 | 0 | 0 | 0 | 0 | 0 | 0 | 0 | 0 | 0 | 0 | 0 | 0
Cu55Ag5Zr30Ti10 | 704 | 733 | 1149 | 3 |  |  |  | Cu55.0Zr30.0Ti10.0Ag5.0 | 0 | 0 | 0 | 0 | 0 | 0 | 0 | 0 | 0 | 0 | 0 | 0 | 0 | 0 | 55 | 30 | 10 | 0 | 0 | 0 | 5 | 0 | 0 | 0 | 0 | 0 | 0 | 0 | 0 | 0 | 0 | 0 | 0 | 0 | 0 | 0 | 0 | 0 | 0 | 0 | 0 | 0 | 0 | 0 | 0 | 0 | 0 | 0 | 0 | 0
Cu50Ag10Zr30Ti10 | 694 | 726 | 1130 | 4 |  |  |  | Cu50.0Zr30.0Ag10.0Ti10.0 | 0 | 0 | 0 | 0 | 0 | 0 | 0 | 0 | 0 | 0 | 0 | 0 | 0 | 0 | 50 | 30 | 10 | 0 | 0 | 0 | 10 | 0 | 0 | 0 | 0 | 0 | 0 | 0 | 0 | 0 | 0 | 0 | 0 | 0 | 0 | 0 | 0 | 0 | 0 | 0 | 0 | 0 | 0 | 0 | 0 | 0 | 0 | 0 | 0 | 0
Cu45Ag15Zr30Ti10 | 687 | 717 | 1121 | 5 |  |  |  | Cu45.0Zr30.0Ag15.0Ti10.0 | 0 | 0 | 0 | 0 | 0 | 0 | 0 | 0 | 0 | 0 | 0 | 0 | 0 | 0 | 45 | 30 | 10 | 0 | 0 | 0 | 15 | 0 | 0 | 0 | 0 | 0 | 0 | 0 | 0 | 0 | 0 | 0 | 0 | 0 | 0 | 0 | 0 | 0 | 0 | 0 | 0 | 0 | 0 | 0 | 0 | 0 | 0 | 0 | 0 | 0
Cu40Ag20Zr30Ti10 | 677 | 708 | 1125 | 3 |  |  |  | Cu40.0Zr30.0Ag20.0Ti10.0 | 0 | 0 | 0 | 0 | 0 | 0 | 0 | 0 | 0 | 0 | 0 | 0 | 0 | 0 | 40 | 30 | 10 | 0 | 0 | 0 | 20 | 0 | 0 | 0 | 0 | 0 | 0 | 0 | 0 | 0 | 0 | 0 | 0 | 0 | 0 | 0 | 0 | 0 | 0 | 0 | 0 | 0 | 0 | 0 | 0 | 0 | 0 | 0 | 0 | 0
Cu35Ag25Zr30Ti10 | 677 | 706 | 1138 | 2 |  |  |  | Cu35.0Zr30.0Ag25.0Ti10.0 | 0 | 0 | 0 | 0 | 0 | 0 | 0 | 0 | 0 | 0 | 0 | 0 | 0 | 0 | 35 | 30 | 10 | 0 | 0 | 0 | 25 | 0 | 0 | 0 | 0 | 0 | 0 | 0 | 0 | 0 | 0 | 0 | 0 | 0 | 0 | 0 | 0 | 0 | 0 | 0 | 0 | 0 | 0 | 0 | 0 | 0 | 0 | 0 | 0 | 0
Cu45Ni5Ag10Zr30Ti10 | 710 | 738 | 1160 | 5 |  |  |  | Cu45.0Zr30.0Ag10.0Ti10.0Ni5.0 | 5 | 0 | 0 | 0 | 0 | 0 | 0 | 0 | 0 | 0 | 0 | 0 | 0 | 0 | 45 | 30 | 10 | 0 | 0 | 0 | 10 | 0 | 0 | 0 | 0 | 0 | 0 | 0 | 0 | 0 | 0 | 0 | 0 | 0 | 0 | 0 | 0 | 0 | 0 | 0 | 0 | 0 | 0 | 0 | 0 | 0 | 0 | 0 | 0 | 0
Cu60Hf20Ti20 | 740 | 767 | 1211 | 4 |  |  |  | Cu60.0Hf20.0Ti20.0 | 0 | 0 | 0 | 0 | 0 | 0 | 0 | 0 | 0 | 0 | 0 | 0 | 0 | 0 | 60 | 0 | 20 | 0 | 0 | 0 | 0 | 0 | 0 | 0 | 20 | 0 | 0 | 0 | 0 | 0 | 0 | 0 | 0 | 0 | 0 | 0 | 0 | 0 | 0 | 0 | 0 | 0 | 0 | 0 | 0 | 0 | 0 | 0 | 0 | 0
Cu60Hf17.5Ti22.5 | 732 | 755 | 1229 | 3 |  |  |  | Cu60.0Ti22.5Hf17.5 | 0 | 0 | 0 | 0 | 0 | 0 | 0 | 0 | 0 | 0 | 0 | 0 | 0 | 0 | 60 | 0 | 22.5 | 0 | 0 | 0 | 0 | 0 | 0 | 0 | 17.5 | 0 | 0 | 0 | 0 | 0 | 0 | 0 | 0 | 0 | 0 | 0 | 0 | 0 | 0 | 0 | 0 | 0 | 0 | 0 | 0 | 0 | 0 | 0 | 0 | 0
Cu45Zr45Ag10 | 683 | 756 | 1159 | 6 |  |  |  | Cu45.0Zr45.0Ag10.0 | 0 | 0 | 0 | 0 | 0 | 0 | 0 | 0 | 0 | 0 | 0 | 0 | 0 | 0 | 45 | 45 | 0 | 0 | 0 | 0 | 10 | 0 | 0 | 0 | 0 | 0 | 0 | 0 | 0 | 0 | 0 | 0 | 0 | 0 | 0 | 0 | 0 | 0 | 0 | 0 | 0 | 0 | 0 | 0 | 0 | 0 | 0 | 0 | 0 | 0
Cu45Zr45Ag7Al3 | 688 | 768 | 1151 | 7 |  |  |  | Cu45.0Zr45.0Ag7.0Al3.0 | 0 | 0 | 0 | 0 | 0 | 0 | 0 | 0 | 0 | 0 | 0 | 0 | 0 | 0 | 45 | 45 | 0 | 3 | 0 | 0 | 7 | 0 | 0 | 0 | 0 | 0 | 0 | 0 | 0 | 0 | 0 | 0 | 0 | 0 | 0 | 0 | 0 | 0 | 0 | 0 | 0 | 0 | 0 | 0 | 0 | 0 | 0 | 0 | 0 | 0
Cu45Zr45Ag5Al5 | 697 | 783 | 1147 | 9 |  |  |  | Cu45.0Zr45.0Ag5.0Al5.0 | 0 | 0 | 0 | 0 | 0 | 0 | 0 | 0 | 0 | 0 | 0 | 0 | 0 | 0 | 45 | 45 | 0 | 5 | 0 | 0 | 5 | 0 | 0 | 0 | 0 | 0 | 0 | 0 | 0 | 0 | 0 | 0 | 0 | 0 | 0 | 0 | 0 | 0 | 0 | 0 | 0 | 0 | 0 | 0 | 0 | 0 | 0 | 0 | 0 | 0
Cu45Zr45Ag3Al7 | 708 | 786 | 1177 | 8 |  |  |  | Cu45.0Zr45.0Al7.0Ag3.0 | 0 | 0 | 0 | 0 | 0 | 0 | 0 | 0 | 0 | 0 | 0 | 0 | 0 | 0 | 45 | 45 | 0 | 7 | 0 | 0 | 3 | 0 | 0 | 0 | 0 | 0 | 0 | 0 | 0 | 0 | 0 | 0 | 0 | 0 | 0 | 0 | 0 | 0 | 0 | 0 | 0 | 0 | 0 | 0 | 0 | 0 | 0 | 0 | 0 | 0
Cu44Zr44Ag6Al6 | 698 | 790 | 1144 | 10 |  |  |  | Cu44.0Zr44.0Ag6.0Al6.0 | 0 | 0 | 0 | 0 | 0 | 0 | 0 | 0 | 0 | 0 | 0 | 0 | 0 | 0 | 44 | 44 | 0 | 6 | 0 | 0 | 6 | 0 | 0 | 0 | 0 | 0 | 0 | 0 | 0 | 0 | 0 | 0 | 0 | 0 | 0 | 0 | 0 | 0 | 0 | 0 | 0 | 0 | 0 | 0 | 0 | 0 | 0 | 0 | 0 | 0
Cu42Zr42Ag8Al8 | 705 | 780 | 1213 | 12 |  |  |  | Cu42.0Zr42.0Ag8.0Al8.0 | 0 | 0 | 0 | 0 | 0 | 0 | 0 | 0 | 0 | 0 | 0 | 0 | 0 | 0 | 42 | 42 | 0 | 8 | 0 | 0 | 8 | 0 | 0 | 0 | 0 | 0 | 0 | 0 | 0 | 0 | 0 | 0 | 0 | 0 | 0 | 0 | 0 | 0 | 0 | 0 | 0 | 0 | 0 | 0 | 0 | 0 | 0 | 0 | 0 | 0
Cu40Zr40Ag10Al10 | 710 | 765 | 1273 | 3 |  |  |  | Cu40.0Zr40.0Ag10.0Al10.0 | 0 | 0 | 0 | 0 | 0 | 0 | 0 | 0 | 0 | 0 | 0 | 0 | 0 | 0 | 40 | 40 | 0 | 10 | 0 | 0 | 10 | 0 | 0 | 0 | 0 | 0 | 0 | 0 | 0 | 0 | 0 | 0 | 0 | 0 | 0 | 0 | 0 | 0 | 0 | 0 | 0 | 0 | 0 | 0 | 0 | 0 | 0 | 0 | 0 | 0
Cu40Zr44Ag8Al8 | 693 | 791 | 1176 | 15 |  |  |  | Zr44.0Cu40.0Ag8.0Al8.0 | 0 | 0 | 0 | 0 | 0 | 0 | 0 | 0 | 0 | 0 | 0 | 0 | 0 | 0 | 40 | 44 | 0 | 8 | 0 | 0 | 8 | 0 | 0 | 0 | 0 | 0 | 0 | 0 | 0 | 0 | 0 | 0 | 0 | 0 | 0 | 0 | 0 | 0 | 0 | 0 | 0 | 0 | 0 | 0 | 0 | 0 | 0 | 0 | 0 | 0
Cu38Zr46Ag8Al8 | 692 | 795 | 1145 | 20 |  |  |  | Zr46.0Cu38.0Ag8.0Al8.0 | 0 | 0 | 0 | 0 | 0 | 0 | 0 | 0 | 0 | 0 | 0 | 0 | 0 | 0 | 38 | 46 | 0 | 8 | 0 | 0 | 8 | 0 | 0 | 0 | 0 | 0 | 0 | 0 | 0 | 0 | 0 | 0 | 0 | 0 | 0 | 0 | 0 | 0 | 0 | 0 | 0 | 0 | 0 | 0 | 0 | 0 | 0 | 0 | 0 | 0
Cu36Zr48Ag8Al8 | 683 | 791 | 1142 | 25 |  |  |  | Zr48.0Cu36.0Ag8.0Al8.0 | 0 | 0 | 0 | 0 | 0 | 0 | 0 | 0 | 0 | 0 | 0 | 0 | 0 | 0 | 36 | 48 | 0 | 8 | 0 | 0 | 8 | 0 | 0 | 0 | 0 | 0 | 0 | 0 | 0 | 0 | 0 | 0 | 0 | 0 | 0 | 0 | 0 | 0 | 0 | 0 | 0 | 0 | 0 | 0 | 0 | 0 | 0 | 0 | 0 | 0
Cu34Zr50Ag8Al8 | 680 | 780 | 1148 | 15 |  |  |  | Zr50.0Cu34.0Ag8.0Al8.0 | 0 | 0 | 0 | 0 | 0 | 0 | 0 | 0 | 0 | 0 | 0 | 0 | 0 | 0 | 34 | 50 | 0 | 8 | 0 | 0 | 8 | 0 | 0 | 0 | 0 | 0 | 0 | 0 | 0 | 0 | 0 | 0 | 0 | 0 | 0 | 0 | 0 | 0 | 0 | 0 | 0 | 0 | 0 | 0 | 0 | 0 | 0 | 0 | 0 | 0
Cu50Zr50 | 686 | 744 | 1237 | 2 |  |  |  | Cu50.0Zr50.0 | 0 | 0 | 0 | 0 | 0 | 0 | 0 | 0 | 0 | 0 | 0 | 0 | 0 | 0 | 50 | 50 | 0 | 0 | 0 | 0 | 0 | 0 | 0 | 0 | 0 | 0 | 0 | 0 | 0 | 0 | 0 | 0 | 0 | 0 | 0 | 0 | 0 | 0 | 0 | 0 | 0 | 0 | 0 | 0 | 0 | 0 | 0 | 0 | 0 | 0
Cu48Zr48Ag4 | 681 | 743 | 1199 | 3 |  |  |  | Cu48.0Zr48.0Ag4.0 | 0 | 0 | 0 | 0 | 0 | 0 | 0 | 0 | 0 | 0 | 0 | 0 | 0 | 0 | 48 | 48 | 0 | 0 | 0 | 0 | 4 | 0 | 0 | 0 | 0 | 0 | 0 | 0 | 0 | 0 | 0 | 0 | 0 | 0 | 0 | 0 | 0 | 0 | 0 | 0 | 0 | 0 | 0 | 0 | 0 | 0 | 0 | 0 | 0 | 0
Cu46Zr46Ag8 | 677 | 745 | 1167 | 4 |  |  |  | Cu46.0Zr46.0Ag8.0 | 0 | 0 | 0 | 0 | 0 | 0 | 0 | 0 | 0 | 0 | 0 | 0 | 0 | 0 | 46 | 46 | 0 | 0 | 0 | 0 | 8 | 0 | 0 | 0 | 0 | 0 | 0 | 0 | 0 | 0 | 0 | 0 | 0 | 0 | 0 | 0 | 0 | 0 | 0 | 0 | 0 | 0 | 0 | 0 | 0 | 0 | 0 | 0 | 0 | 0
Cu44Zr44Ag12 | 684 | 764 | 1156 | 4 |  |  |  | Cu44.0Zr44.0Ag12.0 | 0 | 0 | 0 | 0 | 0 | 0 | 0 | 0 | 0 | 0 | 0 | 0 | 0 | 0 | 44 | 44 | 0 | 0 | 0 | 0 | 12 | 0 | 0 | 0 | 0 | 0 | 0 | 0 | 0 | 0 | 0 | 0 | 0 | 0 | 0 | 0 | 0 | 0 | 0 | 0 | 0 | 0 | 0 | 0 | 0 | 0 | 0 | 0 | 0 | 0
Cu42Zr42Ag16 | 685 | 757 | 1232 | 2 |  |  |  | Cu42.0Zr42.0Ag16.0 | 0 | 0 | 0 | 0 | 0 | 0 | 0 | 0 | 0 | 0 | 0 | 0 | 0 | 0 | 42 | 42 | 0 | 0 | 0 | 0 | 16 | 0 | 0 | 0 | 0 | 0 | 0 | 0 | 0 | 0 | 0 | 0 | 0 | 0 | 0 | 0 | 0 | 0 | 0 | 0 | 0 | 0 | 0 | 0 | 0 | 0 | 0 | 0 | 0 | 0
Cu45Zr35Ag10Hf10 | 690 | 769 | 1171 | 4 |  |  |  | Cu45.0Zr35.0Ag10.0Hf10.0 | 0 | 0 | 0 | 0 | 0 | 0 | 0 | 0 | 0 | 0 | 0 | 0 | 0 | 0 | 45 | 35 | 0 | 0 | 0 | 0 | 10 | 0 | 0 | 0 | 10 | 0 | 0 | 0 | 0 | 0 | 0 | 0 | 0 | 0 | 0 | 0 | 0 | 0 | 0 | 0 | 0 | 0 | 0 | 0 | 0 | 0 | 0 | 0 | 0 | 0
Cu45Zr25Ag10Hf20 | 698 | 783 | 1218 | 3 |  |  |  | Cu45.0Zr25.0Hf20.0Ag10.0 | 0 | 0 | 0 | 0 | 0 | 0 | 0 | 0 | 0 | 0 | 0 | 0 | 0 | 0 | 45 | 25 | 0 | 0 | 0 | 0 | 10 | 0 | 0 | 0 | 20 | 0 | 0 | 0 | 0 | 0 | 0 | 0 | 0 | 0 | 0 | 0 | 0 | 0 | 0 | 0 | 0 | 0 | 0 | 0 | 0 | 0 | 0 | 0 | 0 | 0
Cu45Zr15Ag10Hf30 | 712 | 799 | 1275 | 2 |  |  |  | Cu45.0Hf30.0Zr15.0Ag10.0 | 0 | 0 | 0 | 0 | 0 | 0 | 0 | 0 | 0 | 0 | 0 | 0 | 0 | 0 | 45 | 15 | 0 | 0 | 0 | 0 | 10 | 0 | 0 | 0 | 30 | 0 | 0 | 0 | 0 | 0 | 0 | 0 | 0 | 0 | 0 | 0 | 0 | 0 | 0 | 0 | 0 | 0 | 0 | 0 | 0 | 0 | 0 | 0 | 0 | 0
Cu50Zr50 | 670 | 717 | 1208 | 2 |  |  |  | Cu50.0Zr50.0 | 0 | 0 | 0 | 0 | 0 | 0 | 0 | 0 | 0 | 0 | 0 | 0 | 0 | 0 | 50 | 50 | 0 | 0 | 0 | 0 | 0 | 0 | 0 | 0 | 0 | 0 | 0 | 0 | 0 | 0 | 0 | 0 | 0 | 0 | 0 | 0 | 0 | 0 | 0 | 0 | 0 | 0 | 0 | 0 | 0 | 0 | 0 | 0 | 0 | 0
Cu43Zr43Ag7Ti7 | 670 | 714 | 1118 | 5 |  |  |  | Cu43.0Zr43.0Ag7.0Ti7.0 | 0 | 0 | 0 | 0 | 0 | 0 | 0 | 0 | 0 | 0 | 0 | 0 | 0 | 0 | 43 | 43 | 7 | 0 | 0 | 0 | 7 | 0 | 0 | 0 | 0 | 0 | 0 | 0 | 0 | 0 | 0 | 0 | 0 | 0 | 0 | 0 | 0 | 0 | 0 | 0 | 0 | 0 | 0 | 0 | 0 | 0 | 0 | 0 | 0 | 0
Cu43Zr43Ag7In7 | 704 | 748 | 1135 | 5 |  |  |  | Cu43.0Zr43.0Ag7.0In7.0 | 0 | 0 | 0 | 0 | 0 | 0 | 0 | 0 | 0 | 0 | 0 | 0 | 0 | 0 | 43 | 43 | 0 | 0 | 0 | 0 | 7 | 0 | 0 | 0 | 0 | 0 | 7 | 0 | 0 | 0 | 0 | 0 | 0 | 0 | 0 | 0 | 0 | 0 | 0 | 0 | 0 | 0 | 0 | 0 | 0 | 0 | 0 | 0 | 0 | 0
Cu43Zr40Ag7Ti10 | 656 | 707 | 1095 | 7 |  |  |  | Cu43.0Zr40.0Ti10.0Ag7.0 | 0 | 0 | 0 | 0 | 0 | 0 | 0 | 0 | 0 | 0 | 0 | 0 | 0 | 0 | 43 | 40 | 10 | 0 | 0 | 0 | 7 | 0 | 0 | 0 | 0 | 0 | 0 | 0 | 0 | 0 | 0 | 0 | 0 | 0 | 0 | 0 | 0 | 0 | 0 | 0 | 0 | 0 | 0 | 0 | 0 | 0 | 0 | 0 | 0 | 0
Cu64Zr36 | 787 | 833 | 1230 | 2 |  |  |  | Cu64.0Zr36.0 | 0 | 0 | 0 | 0 | 0 | 0 | 0 | 0 | 0 | 0 | 0 | 0 | 0 | 0 | 64 | 36 | 0 | 0 | 0 | 0 | 0 | 0 | 0 | 0 | 0 | 0 | 0 | 0 | 0 | 0 | 0 | 0 | 0 | 0 | 0 | 0 | 0 | 0 | 0 | 0 | 0 | 0 | 0 | 0 | 0 | 0 | 0 | 0 | 0 | 0
Cu57Zr36Ag7 | 712 | 755 | 1156 | 4 |  |  |  | Cu57.0Zr36.0Ag7.0 | 0 | 0 | 0 | 0 | 0 | 0 | 0 | 0 | 0 | 0 | 0 | 0 | 0 | 0 | 57 | 36 | 0 | 0 | 0 | 0 | 7 | 0 | 0 | 0 | 0 | 0 | 0 | 0 | 0 | 0 | 0 | 0 | 0 | 0 | 0 | 0 | 0 | 0 | 0 | 0 | 0 | 0 | 0 | 0 | 0 | 0 | 0 | 0 | 0 | 0
Cu54Zr36Ag10 | 719 | 759 | 1146 | 6 |  |  |  | Cu54.0Zr36.0Ag10.0 | 0 | 0 | 0 | 0 | 0 | 0 | 0 | 0 | 0 | 0 | 0 | 0 | 0 | 0 | 54 | 36 | 0 | 0 | 0 | 0 | 10 | 0 | 0 | 0 | 0 | 0 | 0 | 0 | 0 | 0 | 0 | 0 | 0 | 0 | 0 | 0 | 0 | 0 | 0 | 0 | 0 | 0 | 0 | 0 | 0 | 0 | 0 | 0 | 0 | 0
Cu49Zr36Ag10Ti5 | 691 | 737 | 1130 | 8 |  |  |  | Cu49.0Zr36.0Ag10.0Ti5.0 | 0 | 0 | 0 | 0 | 0 | 0 | 0 | 0 | 0 | 0 | 0 | 0 | 0 | 0 | 49 | 36 | 5 | 0 | 0 | 0 | 10 | 0 | 0 | 0 | 0 | 0 | 0 | 0 | 0 | 0 | 0 | 0 | 0 | 0 | 0 | 0 | 0 | 0 | 0 | 0 | 0 | 0 | 0 | 0 | 0 | 0 | 0 | 0 | 0 | 0
Cu50Zr42.5Ti7.5 | 677 | 717 | 1152 | 5 |  |  |  | Cu50.0Zr42.5Ti7.5 | 0 | 0 | 0 | 0 | 0 | 0 | 0 | 0 | 0 | 0 | 0 | 0 | 0 | 0 | 50 | 42.5 | 7.5 | 0 | 0 | 0 | 0 | 0 | 0 | 0 | 0 | 0 | 0 | 0 | 0 | 0 | 0 | 0 | 0 | 0 | 0 | 0 | 0 | 0 | 0 | 0 | 0 | 0 | 0 | 0 | 0 | 0 | 0 | 0 | 0 | 0
(Cu0.5Zr0.425Ti0.075)99Sn1 | 683 | 730 | 1140 | 6 |  |  |  | Cu49.5Zr42.07Ti7.42Sn1.0 | 0 | 0 | 0 | 0 | 0 | 0 | 0 | 0 | 0 | 0 | 0 | 0 | 0 | 0 | 49.5 | 42.075 | 7.425 | 0 | 0 | 0 | 0 | 0 | 0 | 0 | 0 | 1 | 0 | 0 | 0 | 0 | 0 | 0 | 0 | 0 | 0 | 0 | 0 | 0 | 0 | 0 | 0 | 0 | 0 | 0 | 0 | 0 | 0 | 0 | 0 | 0
(Cu0.5Zr0.425Ti0.075)99Si1 | 683 | 731 | 1141 | 6 |  |  |  | Cu49.5Zr42.07Ti7.42Si1.0 | 0 | 0 | 0 | 0 | 0 | 1 | 0 | 0 | 0 | 0 | 0 | 0 | 0 | 0 | 49.5 | 42.075 | 7.425 | 0 | 0 | 0 | 0 | 0 | 0 | 0 | 0 | 0 | 0 | 0 | 0 | 0 | 0 | 0 | 0 | 0 | 0 | 0 | 0 | 0 | 0 | 0 | 0 | 0 | 0 | 0 | 0 | 0 | 0 | 0 | 0 | 0
(Cu0.5Zr0.425Ti0.075)98.8Sn0.6Si0.6 | 682 | 734 | 1141 | 7 |  |  |  | Cu49.4Zr41.99Ti7.41Sn0.6Si0.6 | 0 | 0 | 0 | 0 | 0 | 0.6 | 0 | 0 | 0 | 0 | 0 | 0 | 0 | 0 | 49.4 | 41.99 | 7.41 | 0 | 0 | 0 | 0 | 0 | 0 | 0 | 0 | 0.6 | 0 | 0 | 0 | 0 | 0 | 0 | 0 | 0 | 0 | 0 | 0 | 0 | 0 | 0 | 0 | 0 | 0 | 0 | 0 | 0 | 0 | 0 | 0 | 0
Ca66.4Al33.6 | 528 | 540 | 873 | 1 |  |  |  | Ca66.4Al33.6 | 0 | 0 | 0 | 0 | 0 | 0 | 0 | 0 | 0 | 0 | 0 | 0 | 0 | 0 | 0 | 0 | 0 | 33.6 | 0 | 0 | 0 | 0 | 0 | 0 | 0 | 0 | 0 | 66.4 | 0 | 0 | 0 | 0 | 0 | 0 | 0 | 0 | 0 | 0 | 0 | 0 | 0 | 0 | 0 | 0 | 0 | 0 | 0 | 0 | 0 | 0
Ca60Al30Ag10 | 483 | 531 | 868 | 2 |  |  |  | Ca60.0Al30.0Ag10.0 | 0 | 0 | 0 | 0 | 0 | 0 | 0 | 0 | 0 | 0 | 0 | 0 | 0 | 0 | 0 | 0 | 0 | 30 | 0 | 0 | 10 | 0 | 0 | 0 | 0 | 0 | 0 | 60 | 0 | 0 | 0 | 0 | 0 | 0 | 0 | 0 | 0 | 0 | 0 | 0 | 0 | 0 | 0 | 0 | 0 | 0 | 0 | 0 | 0 | 0
Ca63Al32Cu5 | 512 | 523 | 831 | 2 |  |  |  | Ca63.0Al32.0Cu5.0 | 0 | 0 | 0 | 0 | 0 | 0 | 0 | 0 | 0 | 0 | 0 | 0 | 0 | 0 | 5 | 0 | 0 | 32 | 0 | 0 | 0 | 0 | 0 | 0 | 0 | 0 | 0 | 63 | 0 | 0 | 0 | 0 | 0 | 0 | 0 | 0 | 0 | 0 | 0 | 0 | 0 | 0 | 0 | 0 | 0 | 0 | 0 | 0 | 0 | 0
Ca55Mg25Zn20 | 375 | 418 | 751 | 1 |  |  |  | Ca55.0Mg25.0Zn20.0 | 0 | 0 | 0 | 0 | 0 | 0 | 0 | 0 | 0 | 0 | 0 | 0 | 0 | 0 | 0 | 0 | 0 | 0 | 0 | 25 | 0 | 0 | 0 | 0 | 0 | 0 | 0 | 55 | 20 | 0 | 0 | 0 | 0 | 0 | 0 | 0 | 0 | 0 | 0 | 0 | 0 | 0 | 0 | 0 | 0 | 0 | 0 | 0 | 0 | 0
Ca55Mg20Zn25 | 383 | 428 | 702 | 2 |  |  |  | Ca55.0Zn25.0Mg20.0 | 0 | 0 | 0 | 0 | 0 | 0 | 0 | 0 | 0 | 0 | 0 | 0 | 0 | 0 | 0 | 0 | 0 | 0 | 0 | 20 | 0 | 0 | 0 | 0 | 0 | 0 | 0 | 55 | 25 | 0 | 0 | 0 | 0 | 0 | 0 | 0 | 0 | 0 | 0 | 0 | 0 | 0 | 0 | 0 | 0 | 0 | 0 | 0 | 0 | 0
Ca55Mg18Zn27 | 389 | 419 | 671 | 0.5 |  |  |  | Ca55.0Zn27.0Mg18.0 | 0 | 0 | 0 | 0 | 0 | 0 | 0 | 0 | 0 | 0 | 0 | 0 | 0 | 0 | 0 | 0 | 0 | 0 | 0 | 18 | 0 | 0 | 0 | 0 | 0 | 0 | 0 | 55 | 27 | 0 | 0 | 0 | 0 | 0 | 0 | 0 | 0 | 0 | 0 | 0 | 0 | 0 | 0 | 0 | 0 | 0 | 0 | 0 | 0 | 0
Ca55Mg15Zn30 | 387 | 419 | 696 | 0.5 |  |  |  | Ca55.0Zn30.0Mg15.0 | 0 | 0 | 0 | 0 | 0 | 0 | 0 | 0 | 0 | 0 | 0 | 0 | 0 | 0 | 0 | 0 | 0 | 0 | 0 | 15 | 0 | 0 | 0 | 0 | 0 | 0 | 0 | 55 | 30 | 0 | 0 | 0 | 0 | 0 | 0 | 0 | 0 | 0 | 0 | 0 | 0 | 0 | 0 | 0 | 0 | 0 | 0 | 0 | 0 | 0
Ca60Mg25Zn15 | 377 | 409 | 744 | 1 |  |  |  | Ca60.0Mg25.0Zn15.0 | 0 | 0 | 0 | 0 | 0 | 0 | 0 | 0 | 0 | 0 | 0 | 0 | 0 | 0 | 0 | 0 | 0 | 0 | 0 | 25 | 0 | 0 | 0 | 0 | 0 | 0 | 0 | 60 | 15 | 0 | 0 | 0 | 0 | 0 | 0 | 0 | 0 | 0 | 0 | 0 | 0 | 0 | 0 | 0 | 0 | 0 | 0 | 0 | 0 | 0
Ca60Mg20Zn20 | 378 | 415 | 660 | 4 |  |  |  | Ca60.0Mg20.0Zn20.0 | 0 | 0 | 0 | 0 | 0 | 0 | 0 | 0 | 0 | 0 | 0 | 0 | 0 | 0 | 0 | 0 | 0 | 0 | 0 | 20 | 0 | 0 | 0 | 0 | 0 | 0 | 0 | 60 | 20 | 0 | 0 | 0 | 0 | 0 | 0 | 0 | 0 | 0 | 0 | 0 | 0 | 0 | 0 | 0 | 0 | 0 | 0 | 0 | 0 | 0
Ca60Mg17.5Zn22.5 | 383 | 421 | 650 | 10 |  |  |  | Ca60.0Zn22.5Mg17.5 | 0 | 0 | 0 | 0 | 0 | 0 | 0 | 0 | 0 | 0 | 0 | 0 | 0 | 0 | 0 | 0 | 0 | 0 | 0 | 17.5 | 0 | 0 | 0 | 0 | 0 | 0 | 0 | 60 | 22.5 | 0 | 0 | 0 | 0 | 0 | 0 | 0 | 0 | 0 | 0 | 0 | 0 | 0 | 0 | 0 | 0 | 0 | 0 | 0 | 0 | 0
Ca60Mg15Zn25 | 379 | 427 | 650 | 6 |  |  |  | Ca60.0Zn25.0Mg15.0 | 0 | 0 | 0 | 0 | 0 | 0 | 0 | 0 | 0 | 0 | 0 | 0 | 0 | 0 | 0 | 0 | 0 | 0 | 0 | 15 | 0 | 0 | 0 | 0 | 0 | 0 | 0 | 60 | 25 | 0 | 0 | 0 | 0 | 0 | 0 | 0 | 0 | 0 | 0 | 0 | 0 | 0 | 0 | 0 | 0 | 0 | 0 | 0 | 0 | 0
Ca60Mg10Zn30 | 380 | 400 | 666 | 0.5 |  |  |  | Ca60.0Zn30.0Mg10.0 | 0 | 0 | 0 | 0 | 0 | 0 | 0 | 0 | 0 | 0 | 0 | 0 | 0 | 0 | 0 | 0 | 0 | 0 | 0 | 10 | 0 | 0 | 0 | 0 | 0 | 0 | 0 | 60 | 30 | 0 | 0 | 0 | 0 | 0 | 0 | 0 | 0 | 0 | 0 | 0 | 0 | 0 | 0 | 0 | 0 | 0 | 0 | 0 | 0 | 0
Ca62.5Mg17.5Zn20 | 375 | 412 | 640 | 10 |  |  |  | Ca62.5Zn20.0Mg17.5 | 0 | 0 | 0 | 0 | 0 | 0 | 0 | 0 | 0 | 0 | 0 | 0 | 0 | 0 | 0 | 0 | 0 | 0 | 0 | 17.5 | 0 | 0 | 0 | 0 | 0 | 0 | 0 | 62.5 | 20 | 0 | 0 | 0 | 0 | 0 | 0 | 0 | 0 | 0 | 0 | 0 | 0 | 0 | 0 | 0 | 0 | 0 | 0 | 0 | 0 | 0
Ca65Mg25Zn10 | 387 | 405 | 759 | 0.5 |  |  |  | Ca65.0Mg25.0Zn10.0 | 0 | 0 | 0 | 0 | 0 | 0 | 0 | 0 | 0 | 0 | 0 | 0 | 0 | 0 | 0 | 0 | 0 | 0 | 0 | 25 | 0 | 0 | 0 | 0 | 0 | 0 | 0 | 65 | 10 | 0 | 0 | 0 | 0 | 0 | 0 | 0 | 0 | 0 | 0 | 0 | 0 | 0 | 0 | 0 | 0 | 0 | 0 | 0 | 0 | 0
Ca65Mg20Zn15 | 380 | 405 | 668 | 5 |  |  |  | Ca65.0Mg20.0Zn15.0 | 0 | 0 | 0 | 0 | 0 | 0 | 0 | 0 | 0 | 0 | 0 | 0 | 0 | 0 | 0 | 0 | 0 | 0 | 0 | 20 | 0 | 0 | 0 | 0 | 0 | 0 | 0 | 65 | 15 | 0 | 0 | 0 | 0 | 0 | 0 | 0 | 0 | 0 | 0 | 0 | 0 | 0 | 0 | 0 | 0 | 0 | 0 | 0 | 0 | 0
Ca65Mg15Zn20 | 377 | 410 | 630 | 6 |  |  |  | Ca65.0Zn20.0Mg15.0 | 0 | 0 | 0 | 0 | 0 | 0 | 0 | 0 | 0 | 0 | 0 | 0 | 0 | 0 | 0 | 0 | 0 | 0 | 0 | 15 | 0 | 0 | 0 | 0 | 0 | 0 | 0 | 65 | 20 | 0 | 0 | 0 | 0 | 0 | 0 | 0 | 0 | 0 | 0 | 0 | 0 | 0 | 0 | 0 | 0 | 0 | 0 | 0 | 0 | 0
Ca65Mg10Zn25 | 377 | 412 | 659 | 2 |  |  |  | Ca65.0Zn25.0Mg10.0 | 0 | 0 | 0 | 0 | 0 | 0 | 0 | 0 | 0 | 0 | 0 | 0 | 0 | 0 | 0 | 0 | 0 | 0 | 0 | 10 | 0 | 0 | 0 | 0 | 0 | 0 | 0 | 65 | 25 | 0 | 0 | 0 | 0 | 0 | 0 | 0 | 0 | 0 | 0 | 0 | 0 | 0 | 0 | 0 | 0 | 0 | 0 | 0 | 0 | 0
Ca70Mg15Zn15 | 371 | 397 | 688 | 0.5 |  |  |  | Ca70.0Mg15.0Zn15.0 | 0 | 0 | 0 | 0 | 0 | 0 | 0 | 0 | 0 | 0 | 0 | 0 | 0 | 0 | 0 | 0 | 0 | 0 | 0 | 15 | 0 | 0 | 0 | 0 | 0 | 0 | 0 | 70 | 15 | 0 | 0 | 0 | 0 | 0 | 0 | 0 | 0 | 0 | 0 | 0 | 0 | 0 | 0 | 0 | 0 | 0 | 0 | 0 | 0 | 0
Ca70Mg10Zn20 | 367 | 399 | 657 | 0.5 |  |  |  | Ca70.0Zn20.0Mg10.0 | 0 | 0 | 0 | 0 | 0 | 0 | 0 | 0 | 0 | 0 | 0 | 0 | 0 | 0 | 0 | 0 | 0 | 0 | 0 | 10 | 0 | 0 | 0 | 0 | 0 | 0 | 0 | 70 | 20 | 0 | 0 | 0 | 0 | 0 | 0 | 0 | 0 | 0 | 0 | 0 | 0 | 0 | 0 | 0 | 0 | 0 | 0 | 0 | 0 | 0
Ca40Mg30Cu30 | 395 | 430 | 694 | 0.5 |  |  |  | Ca40.0Mg30.0Cu30.0 | 0 | 0 | 0 | 0 | 0 | 0 | 0 | 0 | 0 | 0 | 0 | 0 | 0 | 0 | 30 | 0 | 0 | 0 | 0 | 30 | 0 | 0 | 0 | 0 | 0 | 0 | 0 | 40 | 0 | 0 | 0 | 0 | 0 | 0 | 0 | 0 | 0 | 0 | 0 | 0 | 0 | 0 | 0 | 0 | 0 | 0 | 0 | 0 | 0 | 0
Ca40Mg25Cu35 | 399 | 436 | 680 | 4 |  |  |  | Ca40.0Cu35.0Mg25.0 | 0 | 0 | 0 | 0 | 0 | 0 | 0 | 0 | 0 | 0 | 0 | 0 | 0 | 0 | 35 | 0 | 0 | 0 | 0 | 25 | 0 | 0 | 0 | 0 | 0 | 0 | 0 | 40 | 0 | 0 | 0 | 0 | 0 | 0 | 0 | 0 | 0 | 0 | 0 | 0 | 0 | 0 | 0 | 0 | 0 | 0 | 0 | 0 | 0 | 0
Ca45Mg30Cu25 | 401 | 436 | 717 | 1 |  |  |  | Ca45.0Mg30.0Cu25.0 | 0 | 0 | 0 | 0 | 0 | 0 | 0 | 0 | 0 | 0 | 0 | 0 | 0 | 0 | 25 | 0 | 0 | 0 | 0 | 30 | 0 | 0 | 0 | 0 | 0 | 0 | 0 | 45 | 0 | 0 | 0 | 0 | 0 | 0 | 0 | 0 | 0 | 0 | 0 | 0 | 0 | 0 | 0 | 0 | 0 | 0 | 0 | 0 | 0 | 0
Ca45Mg25Cu30 | 400 | 438 | 678 | 6 |  |  |  | Ca45.0Cu30.0Mg25.0 | 0 | 0 | 0 | 0 | 0 | 0 | 0 | 0 | 0 | 0 | 0 | 0 | 0 | 0 | 30 | 0 | 0 | 0 | 0 | 25 | 0 | 0 | 0 | 0 | 0 | 0 | 0 | 45 | 0 | 0 | 0 | 0 | 0 | 0 | 0 | 0 | 0 | 0 | 0 | 0 | 0 | 0 | 0 | 0 | 0 | 0 | 0 | 0 | 0 | 0
Ca45Mg19Cu36 | 399 | 428 | 714 | 0.5 |  |  |  | Ca45.0Cu36.0Mg19.0 | 0 | 0 | 0 | 0 | 0 | 0 | 0 | 0 | 0 | 0 | 0 | 0 | 0 | 0 | 36 | 0 | 0 | 0 | 0 | 19 | 0 | 0 | 0 | 0 | 0 | 0 | 0 | 45 | 0 | 0 | 0 | 0 | 0 | 0 | 0 | 0 | 0 | 0 | 0 | 0 | 0 | 0 | 0 | 0 | 0 | 0 | 0 | 0 | 0 | 0
Ca47.5Mg22.5Cu30 | 399 | 440 | 673 | 6 |  |  |  | Ca47.5Cu30.0Mg22.5 | 0 | 0 | 0 | 0 | 0 | 0 | 0 | 0 | 0 | 0 | 0 | 0 | 0 | 0 | 30 | 0 | 0 | 0 | 0 | 22.5 | 0 | 0 | 0 | 0 | 0 | 0 | 0 | 47.5 | 0 | 0 | 0 | 0 | 0 | 0 | 0 | 0 | 0 | 0 | 0 | 0 | 0 | 0 | 0 | 0 | 0 | 0 | 0 | 0 | 0 | 0
Ca50Mg30Cu20 | 402 | 439 | 731 | 2 |  |  |  | Ca50.0Mg30.0Cu20.0 | 0 | 0 | 0 | 0 | 0 | 0 | 0 | 0 | 0 | 0 | 0 | 0 | 0 | 0 | 20 | 0 | 0 | 0 | 0 | 30 | 0 | 0 | 0 | 0 | 0 | 0 | 0 | 50 | 0 | 0 | 0 | 0 | 0 | 0 | 0 | 0 | 0 | 0 | 0 | 0 | 0 | 0 | 0 | 0 | 0 | 0 | 0 | 0 | 0 | 0
Ca50Mg25Cu25 | 400 | 439 | 655 | 9 |  |  |  | Ca50.0Mg25.0Cu25.0 | 0 | 0 | 0 | 0 | 0 | 0 | 0 | 0 | 0 | 0 | 0 | 0 | 0 | 0 | 25 | 0 | 0 | 0 | 0 | 25 | 0 | 0 | 0 | 0 | 0 | 0 | 0 | 50 | 0 | 0 | 0 | 0 | 0 | 0 | 0 | 0 | 0 | 0 | 0 | 0 | 0 | 0 | 0 | 0 | 0 | 0 | 0 | 0 | 0 | 0
Ca50Mg22.5Cu27.5 | 400 | 442 | 663 | 10 |  |  |  | Ca50.0Cu27.5Mg22.5 | 0 | 0 | 0 | 0 | 0 | 0 | 0 | 0 | 0 | 0 | 0 | 0 | 0 | 0 | 27.5 | 0 | 0 | 0 | 0 | 22.5 | 0 | 0 | 0 | 0 | 0 | 0 | 0 | 50 | 0 | 0 | 0 | 0 | 0 | 0 | 0 | 0 | 0 | 0 | 0 | 0 | 0 | 0 | 0 | 0 | 0 | 0 | 0 | 0 | 0 | 0
Ca50Mg20Cu30 | 401 | 442 | 690 | 8 |  |  |  | Ca50.0Cu30.0Mg20.0 | 0 | 0 | 0 | 0 | 0 | 0 | 0 | 0 | 0 | 0 | 0 | 0 | 0 | 0 | 30 | 0 | 0 | 0 | 0 | 20 | 0 | 0 | 0 | 0 | 0 | 0 | 0 | 50 | 0 | 0 | 0 | 0 | 0 | 0 | 0 | 0 | 0 | 0 | 0 | 0 | 0 | 0 | 0 | 0 | 0 | 0 | 0 | 0 | 0 | 0
Ca53Mg23Cu24 | 406 | 439 | 655 | 7 |  |  |  | Ca53.0Cu24.0Mg23.0 | 0 | 0 | 0 | 0 | 0 | 0 | 0 | 0 | 0 | 0 | 0 | 0 | 0 | 0 | 24 | 0 | 0 | 0 | 0 | 23 | 0 | 0 | 0 | 0 | 0 | 0 | 0 | 53 | 0 | 0 | 0 | 0 | 0 | 0 | 0 | 0 | 0 | 0 | 0 | 0 | 0 | 0 | 0 | 0 | 0 | 0 | 0 | 0 | 0 | 0
Ca55Mg25Cu20 | 398 | 428 | 668 | 8 |  |  |  | Ca55.0Mg25.0Cu20.0 | 0 | 0 | 0 | 0 | 0 | 0 | 0 | 0 | 0 | 0 | 0 | 0 | 0 | 0 | 20 | 0 | 0 | 0 | 0 | 25 | 0 | 0 | 0 | 0 | 0 | 0 | 0 | 55 | 0 | 0 | 0 | 0 | 0 | 0 | 0 | 0 | 0 | 0 | 0 | 0 | 0 | 0 | 0 | 0 | 0 | 0 | 0 | 0 | 0 | 0
Ca55Mg20Cu25 | 399 | 426 | 720 | 2 |  |  |  | Ca55.0Cu25.0Mg20.0 | 0 | 0 | 0 | 0 | 0 | 0 | 0 | 0 | 0 | 0 | 0 | 0 | 0 | 0 | 25 | 0 | 0 | 0 | 0 | 20 | 0 | 0 | 0 | 0 | 0 | 0 | 0 | 55 | 0 | 0 | 0 | 0 | 0 | 0 | 0 | 0 | 0 | 0 | 0 | 0 | 0 | 0 | 0 | 0 | 0 | 0 | 0 | 0 | 0 | 0
Ca55Mg15Cu30 | 397 | 437 | 706 | 3 |  |  |  | Ca55.0Cu30.0Mg15.0 | 0 | 0 | 0 | 0 | 0 | 0 | 0 | 0 | 0 | 0 | 0 | 0 | 0 | 0 | 30 | 0 | 0 | 0 | 0 | 15 | 0 | 0 | 0 | 0 | 0 | 0 | 0 | 55 | 0 | 0 | 0 | 0 | 0 | 0 | 0 | 0 | 0 | 0 | 0 | 0 | 0 | 0 | 0 | 0 | 0 | 0 | 0 | 0 | 0 | 0
Ca55Mg10Cu35 | 397 | 422 | 770 | 0.5 |  |  |  | Ca55.0Cu35.0Mg10.0 | 0 | 0 | 0 | 0 | 0 | 0 | 0 | 0 | 0 | 0 | 0 | 0 | 0 | 0 | 35 | 0 | 0 | 0 | 0 | 10 | 0 | 0 | 0 | 0 | 0 | 0 | 0 | 55 | 0 | 0 | 0 | 0 | 0 | 0 | 0 | 0 | 0 | 0 | 0 | 0 | 0 | 0 | 0 | 0 | 0 | 0 | 0 | 0 | 0 | 0
Ca58Mg18Cu24 | 388 | 426 | 667 | 6 |  |  |  | Ca58.0Cu24.0Mg18.0 | 0 | 0 | 0 | 0 | 0 | 0 | 0 | 0 | 0 | 0 | 0 | 0 | 0 | 0 | 24 | 0 | 0 | 0 | 0 | 18 | 0 | 0 | 0 | 0 | 0 | 0 | 0 | 58 | 0 | 0 | 0 | 0 | 0 | 0 | 0 | 0 | 0 | 0 | 0 | 0 | 0 | 0 | 0 | 0 | 0 | 0 | 0 | 0 | 0 | 0
Ca60Mg25Cu15 | 390 | 416 | 676 | 2 |  |  |  | Ca60.0Mg25.0Cu15.0 | 0 | 0 | 0 | 0 | 0 | 0 | 0 | 0 | 0 | 0 | 0 | 0 | 0 | 0 | 15 | 0 | 0 | 0 | 0 | 25 | 0 | 0 | 0 | 0 | 0 | 0 | 0 | 60 | 0 | 0 | 0 | 0 | 0 | 0 | 0 | 0 | 0 | 0 | 0 | 0 | 0 | 0 | 0 | 0 | 0 | 0 | 0 | 0 | 0 | 0
Ca60Mg20Cu20 | 387 | 412 | 678 | 4 |  |  |  | Ca60.0Mg20.0Cu20.0 | 0 | 0 | 0 | 0 | 0 | 0 | 0 | 0 | 0 | 0 | 0 | 0 | 0 | 0 | 20 | 0 | 0 | 0 | 0 | 20 | 0 | 0 | 0 | 0 | 0 | 0 | 0 | 60 | 0 | 0 | 0 | 0 | 0 | 0 | 0 | 0 | 0 | 0 | 0 | 0 | 0 | 0 | 0 | 0 | 0 | 0 | 0 | 0 | 0 | 0
Ca60Mg15Cu25 | 396 | 428 | 687 | 1 |  |  |  | Ca60.0Cu25.0Mg15.0 | 0 | 0 | 0 | 0 | 0 | 0 | 0 | 0 | 0 | 0 | 0 | 0 | 0 | 0 | 25 | 0 | 0 | 0 | 0 | 15 | 0 | 0 | 0 | 0 | 0 | 0 | 0 | 60 | 0 | 0 | 0 | 0 | 0 | 0 | 0 | 0 | 0 | 0 | 0 | 0 | 0 | 0 | 0 | 0 | 0 | 0 | 0 | 0 | 0 | 0
Ca60Mg13Cu27 | 394 | 426 | 701 | 1 |  |  |  | Ca60.0Cu27.0Mg13.0 | 0 | 0 | 0 | 0 | 0 | 0 | 0 | 0 | 0 | 0 | 0 | 0 | 0 | 0 | 27 | 0 | 0 | 0 | 0 | 13 | 0 | 0 | 0 | 0 | 0 | 0 | 0 | 60 | 0 | 0 | 0 | 0 | 0 | 0 | 0 | 0 | 0 | 0 | 0 | 0 | 0 | 0 | 0 | 0 | 0 | 0 | 0 | 0 | 0 | 0
Ca65Mg25Cu10 | 405 | 429 | 691 | 0.5 |  |  |  | Ca65.0Mg25.0Cu10.0 | 0 | 0 | 0 | 0 | 0 | 0 | 0 | 0 | 0 | 0 | 0 | 0 | 0 | 0 | 10 | 0 | 0 | 0 | 0 | 25 | 0 | 0 | 0 | 0 | 0 | 0 | 0 | 65 | 0 | 0 | 0 | 0 | 0 | 0 | 0 | 0 | 0 | 0 | 0 | 0 | 0 | 0 | 0 | 0 | 0 | 0 | 0 | 0 | 0 | 0
Ca65Mg20Cu15 | 386 | 405 | 679 | 2 |  |  |  | Ca65.0Mg20.0Cu15.0 | 0 | 0 | 0 | 0 | 0 | 0 | 0 | 0 | 0 | 0 | 0 | 0 | 0 | 0 | 15 | 0 | 0 | 0 | 0 | 20 | 0 | 0 | 0 | 0 | 0 | 0 | 0 | 65 | 0 | 0 | 0 | 0 | 0 | 0 | 0 | 0 | 0 | 0 | 0 | 0 | 0 | 0 | 0 | 0 | 0 | 0 | 0 | 0 | 0 | 0
Ca65Mg15Cu20 | 383 | 409 | 682 | 4 |  |  |  | Ca65.0Cu20.0Mg15.0 | 0 | 0 | 0 | 0 | 0 | 0 | 0 | 0 | 0 | 0 | 0 | 0 | 0 | 0 | 20 | 0 | 0 | 0 | 0 | 15 | 0 | 0 | 0 | 0 | 0 | 0 | 0 | 65 | 0 | 0 | 0 | 0 | 0 | 0 | 0 | 0 | 0 | 0 | 0 | 0 | 0 | 0 | 0 | 0 | 0 | 0 | 0 | 0 | 0 | 0
Ca65Mg10Cu25 | 388 | 420 | 711 | 2 |  |  |  | Ca65.0Cu25.0Mg10.0 | 0 | 0 | 0 | 0 | 0 | 0 | 0 | 0 | 0 | 0 | 0 | 0 | 0 | 0 | 25 | 0 | 0 | 0 | 0 | 10 | 0 | 0 | 0 | 0 | 0 | 0 | 0 | 65 | 0 | 0 | 0 | 0 | 0 | 0 | 0 | 0 | 0 | 0 | 0 | 0 | 0 | 0 | 0 | 0 | 0 | 0 | 0 | 0 | 0 | 0
Ca65Mg5Cu30 | 403 | 424 | 757 | 0.5 |  |  |  | Ca65.0Cu30.0Mg5.0 | 0 | 0 | 0 | 0 | 0 | 0 | 0 | 0 | 0 | 0 | 0 | 0 | 0 | 0 | 30 | 0 | 0 | 0 | 0 | 5 | 0 | 0 | 0 | 0 | 0 | 0 | 0 | 65 | 0 | 0 | 0 | 0 | 0 | 0 | 0 | 0 | 0 | 0 | 0 | 0 | 0 | 0 | 0 | 0 | 0 | 0 | 0 | 0 | 0 | 0
Ca70Mg20Cu10 | 356 | 385 | 702 | 0.5 |  |  |  | Ca70.0Mg20.0Cu10.0 | 0 | 0 | 0 | 0 | 0 | 0 | 0 | 0 | 0 | 0 | 0 | 0 | 0 | 0 | 10 | 0 | 0 | 0 | 0 | 20 | 0 | 0 | 0 | 0 | 0 | 0 | 0 | 70 | 0 | 0 | 0 | 0 | 0 | 0 | 0 | 0 | 0 | 0 | 0 | 0 | 0 | 0 | 0 | 0 | 0 | 0 | 0 | 0 | 0 | 0
Ca70Mg10Cu20 | 385 | 407 | 713 | 1 |  |  |  | Ca70.0Cu20.0Mg10.0 | 0 | 0 | 0 | 0 | 0 | 0 | 0 | 0 | 0 | 0 | 0 | 0 | 0 | 0 | 20 | 0 | 0 | 0 | 0 | 10 | 0 | 0 | 0 | 0 | 0 | 0 | 0 | 70 | 0 | 0 | 0 | 0 | 0 | 0 | 0 | 0 | 0 | 0 | 0 | 0 | 0 | 0 | 0 | 0 | 0 | 0 | 0 | 0 | 0 | 0
Ca55Mg11Zn11Cu23 | 379 | 430 | 717 | 1 |  |  |  | Ca55.0Cu23.0Mg11.0Zn11.0 | 0 | 0 | 0 | 0 | 0 | 0 | 0 | 0 | 0 | 0 | 0 | 0 | 0 | 0 | 23 | 0 | 0 | 0 | 0 | 11 | 0 | 0 | 0 | 0 | 0 | 0 | 0 | 55 | 11 | 0 | 0 | 0 | 0 | 0 | 0 | 0 | 0 | 0 | 0 | 0 | 0 | 0 | 0 | 0 | 0 | 0 | 0 | 0 | 0 | 0
Ca50Mg20Zn5Cu25 | 399 | 441 | 654 | 10 |  |  |  | Ca50.0Cu25.0Mg20.0Zn5.0 | 0 | 0 | 0 | 0 | 0 | 0 | 0 | 0 | 0 | 0 | 0 | 0 | 0 | 0 | 25 | 0 | 0 | 0 | 0 | 20 | 0 | 0 | 0 | 0 | 0 | 0 | 0 | 50 | 5 | 0 | 0 | 0 | 0 | 0 | 0 | 0 | 0 | 0 | 0 | 0 | 0 | 0 | 0 | 0 | 0 | 0 | 0 | 0 | 0 | 0
Ca50Mg15Zn10Cu25 | 395 | 434 | 678 | 10 |  |  |  | Ca50.0Cu25.0Mg15.0Zn10.0 | 0 | 0 | 0 | 0 | 0 | 0 | 0 | 0 | 0 | 0 | 0 | 0 | 0 | 0 | 25 | 0 | 0 | 0 | 0 | 15 | 0 | 0 | 0 | 0 | 0 | 0 | 0 | 50 | 10 | 0 | 0 | 0 | 0 | 0 | 0 | 0 | 0 | 0 | 0 | 0 | 0 | 0 | 0 | 0 | 0 | 0 | 0 | 0 | 0 | 0
Ca50Mg10Zn15Cu25 | 395 | 427 | 702 | 2 |  |  |  | Ca50.0Cu25.0Zn15.0Mg10.0 | 0 | 0 | 0 | 0 | 0 | 0 | 0 | 0 | 0 | 0 | 0 | 0 | 0 | 0 | 25 | 0 | 0 | 0 | 0 | 10 | 0 | 0 | 0 | 0 | 0 | 0 | 0 | 50 | 15 | 0 | 0 | 0 | 0 | 0 | 0 | 0 | 0 | 0 | 0 | 0 | 0 | 0 | 0 | 0 | 0 | 0 | 0 | 0 | 0 | 0
Ca50Mg25Zn15Cu10 | 383 | 430 | 723 | 8 |  |  |  | Ca50.0Mg25.0Zn15.0Cu10.0 | 0 | 0 | 0 | 0 | 0 | 0 | 0 | 0 | 0 | 0 | 0 | 0 | 0 | 0 | 10 | 0 | 0 | 0 | 0 | 25 | 0 | 0 | 0 | 0 | 0 | 0 | 0 | 50 | 15 | 0 | 0 | 0 | 0 | 0 | 0 | 0 | 0 | 0 | 0 | 0 | 0 | 0 | 0 | 0 | 0 | 0 | 0 | 0 | 0 | 0
Ca47Mg19Zn7Cu27 | 393 | 440 | 676 | 6 |  |  |  | Ca47.0Cu27.0Mg19.0Zn7.0 | 0 | 0 | 0 | 0 | 0 | 0 | 0 | 0 | 0 | 0 | 0 | 0 | 0 | 0 | 27 | 0 | 0 | 0 | 0 | 19 | 0 | 0 | 0 | 0 | 0 | 0 | 0 | 47 | 7 | 0 | 0 | 0 | 0 | 0 | 0 | 0 | 0 | 0 | 0 | 0 | 0 | 0 | 0 | 0 | 0 | 0 | 0 | 0 | 0 | 0
Mg80Ni10Nd10 | 454 | 471 | 878 | 0.6 |  |  |  | Mg80.0Ni10.0Nd10.0 | 10 | 0 | 0 | 0 | 0 | 0 | 0 | 0 | 0 | 0 | 0 | 0 | 0 | 0 | 0 | 0 | 0 | 0 | 0 | 80 | 0 | 0 | 0 | 0 | 0 | 0 | 0 | 0 | 0 | 10 | 0 | 0 | 0 | 0 | 0 | 0 | 0 | 0 | 0 | 0 | 0 | 0 | 0 | 0 | 0 | 0 | 0 | 0 | 0 | 0
Mg70Ni15Nd15 | 467 | 489 | 844 | 1.5 |  |  |  | Mg70.0Ni15.0Nd15.0 | 15 | 0 | 0 | 0 | 0 | 0 | 0 | 0 | 0 | 0 | 0 | 0 | 0 | 0 | 0 | 0 | 0 | 0 | 0 | 70 | 0 | 0 | 0 | 0 | 0 | 0 | 0 | 0 | 0 | 15 | 0 | 0 | 0 | 0 | 0 | 0 | 0 | 0 | 0 | 0 | 0 | 0 | 0 | 0 | 0 | 0 | 0 | 0 | 0 | 0
Mg75Ni15Nd10 | 450 | 470 | 790 | 2.8 |  |  |  | Mg75.0Ni15.0Nd10.0 | 15 | 0 | 0 | 0 | 0 | 0 | 0 | 0 | 0 | 0 | 0 | 0 | 0 | 0 | 0 | 0 | 0 | 0 | 0 | 75 | 0 | 0 | 0 | 0 | 0 | 0 | 0 | 0 | 0 | 10 | 0 | 0 | 0 | 0 | 0 | 0 | 0 | 0 | 0 | 0 | 0 | 0 | 0 | 0 | 0 | 0 | 0 | 0 | 0 | 0
Mg65Cu25Er10 | 422 | 480 | 766 | 3 |  |  |  | Mg65.0Cu25.0Er10.0 | 0 | 0 | 0 | 0 | 0 | 0 | 0 | 0 | 0 | 0 | 0 | 0 | 0 | 0 | 25 | 0 | 0 | 0 | 0 | 65 | 0 | 0 | 0 | 0 | 0 | 0 | 0 | 0 | 0 | 0 | 10 | 0 | 0 | 0 | 0 | 0 | 0 | 0 | 0 | 0 | 0 | 0 | 0 | 0 | 0 | 0 | 0 | 0 | 0 | 0
Mg65Ni20Nd15 | 459 | 501 | 805 | 3.5 |  |  |  | Mg65.0Ni20.0Nd15.0 | 20 | 0 | 0 | 0 | 0 | 0 | 0 | 0 | 0 | 0 | 0 | 0 | 0 | 0 | 0 | 0 | 0 | 0 | 0 | 65 | 0 | 0 | 0 | 0 | 0 | 0 | 0 | 0 | 0 | 15 | 0 | 0 | 0 | 0 | 0 | 0 | 0 | 0 | 0 | 0 | 0 | 0 | 0 | 0 | 0 | 0 | 0 | 0 | 0 | 0
Mg65Cu15Ag10Er10 | 427 | 465 | 733 | 6 |  |  |  | Mg65.0Cu15.0Ag10.0Er10.0 | 0 | 0 | 0 | 0 | 0 | 0 | 0 | 0 | 0 | 0 | 0 | 0 | 0 | 0 | 15 | 0 | 0 | 0 | 0 | 65 | 10 | 0 | 0 | 0 | 0 | 0 | 0 | 0 | 0 | 0 | 10 | 0 | 0 | 0 | 0 | 0 | 0 | 0 | 0 | 0 | 0 | 0 | 0 | 0 | 0 | 0 | 0 | 0 | 0 | 0
Mg65Cu7.5Ni7.5Zn5Ag5Y10 | 426 | 464 | 717 | 9 |  |  |  | Mg65.0Y10.0Cu7.5Ni7.5Zn5.0Ag5.0 | 7.5 | 0 | 0 | 0 | 0 | 0 | 0 | 0 | 0 | 10 | 0 | 0 | 0 | 0 | 7.5 | 0 | 0 | 0 | 0 | 65 | 5 | 0 | 0 | 0 | 0 | 0 | 0 | 0 | 5 | 0 | 0 | 0 | 0 | 0 | 0 | 0 | 0 | 0 | 0 | 0 | 0 | 0 | 0 | 0 | 0 | 0 | 0 | 0 | 0 | 0
Mg65Cu25Y10 | 413 | 473 | 760 | 4 |  |  |  | Mg65.0Cu25.0Y10.0 | 0 | 0 | 0 | 0 | 0 | 0 | 0 | 0 | 0 | 10 | 0 | 0 | 0 | 0 | 25 | 0 | 0 | 0 | 0 | 65 | 0 | 0 | 0 | 0 | 0 | 0 | 0 | 0 | 0 | 0 | 0 | 0 | 0 | 0 | 0 | 0 | 0 | 0 | 0 | 0 | 0 | 0 | 0 | 0 | 0 | 0 | 0 | 0 | 0 | 0
Mg65Cu25Gd10 | 423 | 484 | 740 | 8 |  |  |  | Mg65.0Cu25.0Gd10.0 | 0 | 0 | 0 | 0 | 0 | 0 | 0 | 0 | 0 | 0 | 0 | 0 | 0 | 0 | 25 | 0 | 0 | 0 | 0 | 65 | 0 | 10 | 0 | 0 | 0 | 0 | 0 | 0 | 0 | 0 | 0 | 0 | 0 | 0 | 0 | 0 | 0 | 0 | 0 | 0 | 0 | 0 | 0 | 0 | 0 | 0 | 0 | 0 | 0 | 0
Mg65Cu25Dy10 | 422 | 492 | 750 | 3 |  |  |  | Mg65.0Cu25.0Dy10.0 | 0 | 0 | 0 | 0 | 0 | 0 | 0 | 0 | 0 | 0 | 0 | 0 | 0 | 0 | 25 | 0 | 0 | 0 | 0 | 65 | 0 | 0 | 0 | 0 | 0 | 0 | 0 | 0 | 0 | 0 | 0 | 10 | 0 | 0 | 0 | 0 | 0 | 0 | 0 | 0 | 0 | 0 | 0 | 0 | 0 | 0 | 0 | 0 | 0 | 0
Mg65Cu25Pr10 | 413 | 446 | 784 | 1 |  |  |  | Mg65.0Cu25.0Pr10.0 | 0 | 0 | 0 | 0 | 0 | 0 | 0 | 0 | 0 | 0 | 0 | 0 | 0 | 0 | 25 | 0 | 0 | 0 | 0 | 65 | 0 | 0 | 0 | 0 | 0 | 0 | 0 | 0 | 0 | 0 | 0 | 0 | 10 | 0 | 0 | 0 | 0 | 0 | 0 | 0 | 0 | 0 | 0 | 0 | 0 | 0 | 0 | 0 | 0 | 0
Mg65Cu25Nd10 | 423 | 456 | 744 | 1 |  |  |  | Mg65.0Cu25.0Nd10.0 | 0 | 0 | 0 | 0 | 0 | 0 | 0 | 0 | 0 | 0 | 0 | 0 | 0 | 0 | 25 | 0 | 0 | 0 | 0 | 65 | 0 | 0 | 0 | 0 | 0 | 0 | 0 | 0 | 0 | 10 | 0 | 0 | 0 | 0 | 0 | 0 | 0 | 0 | 0 | 0 | 0 | 0 | 0 | 0 | 0 | 0 | 0 | 0 | 0 | 0
Mg65Cu25Ho10 | 417 | 473 | 751 | 1 |  |  |  | Mg65.0Cu25.0Ho10.0 | 0 | 0 | 0 | 0 | 0 | 0 | 0 | 0 | 0 | 0 | 0 | 0 | 0 | 0 | 25 | 0 | 0 | 0 | 0 | 65 | 0 | 0 | 0 | 0 | 0 | 0 | 0 | 0 | 0 | 0 | 0 | 0 | 0 | 10 | 0 | 0 | 0 | 0 | 0 | 0 | 0 | 0 | 0 | 0 | 0 | 0 | 0 | 0 | 0 | 0
Mg65Cu15Ag5Pd5Gd10 | 430 | 472 | 748 | 10 |  |  |  | Mg65.0Cu15.0Gd10.0Ag5.0Pd5.0 | 0 | 0 | 0 | 0 | 0 | 0 | 0 | 0 | 0 | 0 | 0 | 0 | 0 | 5 | 15 | 0 | 0 | 0 | 0 | 65 | 5 | 10 | 0 | 0 | 0 | 0 | 0 | 0 | 0 | 0 | 0 | 0 | 0 | 0 | 0 | 0 | 0 | 0 | 0 | 0 | 0 | 0 | 0 | 0 | 0 | 0 | 0 | 0 | 0 | 0
Mg65Cu25Gd5Y5 | 413 | 486 | 755 | 5 |  |  |  | Mg65.0Cu25.0Gd5.0Y5.0 | 0 | 0 | 0 | 0 | 0 | 0 | 0 | 0 | 0 | 5 | 0 | 0 | 0 | 0 | 25 | 0 | 0 | 0 | 0 | 65 | 0 | 5 | 0 | 0 | 0 | 0 | 0 | 0 | 0 | 0 | 0 | 0 | 0 | 0 | 0 | 0 | 0 | 0 | 0 | 0 | 0 | 0 | 0 | 0 | 0 | 0 | 0 | 0 | 0 | 0
Mg65Cu20Ni5Gd10 | 420 | 481 | 786 | 5 |  |  |  | Mg65.0Cu20.0Gd10.0Ni5.0 | 5 | 0 | 0 | 0 | 0 | 0 | 0 | 0 | 0 | 0 | 0 | 0 | 0 | 0 | 20 | 0 | 0 | 0 | 0 | 65 | 0 | 10 | 0 | 0 | 0 | 0 | 0 | 0 | 0 | 0 | 0 | 0 | 0 | 0 | 0 | 0 | 0 | 0 | 0 | 0 | 0 | 0 | 0 | 0 | 0 | 0 | 0 | 0 | 0 | 0
Mg65Cu15Ag10Y4Gd6 | 424 | 467 | 682 | 8 |  |  |  | Mg65.0Cu15.0Ag10.0Gd6.0Y4.0 | 0 | 0 | 0 | 0 | 0 | 0 | 0 | 0 | 0 | 4 | 0 | 0 | 0 | 0 | 15 | 0 | 0 | 0 | 0 | 65 | 10 | 6 | 0 | 0 | 0 | 0 | 0 | 0 | 0 | 0 | 0 | 0 | 0 | 0 | 0 | 0 | 0 | 0 | 0 | 0 | 0 | 0 | 0 | 0 | 0 | 0 | 0 | 0 | 0 | 0
Mg65Cu15Ag10Y2Gd8 | 420 | 464 | 683 | 9 |  |  |  | Mg65.0Cu15.0Ag10.0Gd8.0Y2.0 | 0 | 0 | 0 | 0 | 0 | 0 | 0 | 0 | 0 | 2 | 0 | 0 | 0 | 0 | 15 | 0 | 0 | 0 | 0 | 65 | 10 | 8 | 0 | 0 | 0 | 0 | 0 | 0 | 0 | 0 | 0 | 0 | 0 | 0 | 0 | 0 | 0 | 0 | 0 | 0 | 0 | 0 | 0 | 0 | 0 | 0 | 0 | 0 | 0 | 0
Mg65Cu15Ag10Gd10 | 416 | 459 | 686 | 7.5 |  |  |  | Mg65.0Cu15.0Ag10.0Gd10.0 | 0 | 0 | 0 | 0 | 0 | 0 | 0 | 0 | 0 | 0 | 0 | 0 | 0 | 0 | 15 | 0 | 0 | 0 | 0 | 65 | 10 | 10 | 0 | 0 | 0 | 0 | 0 | 0 | 0 | 0 | 0 | 0 | 0 | 0 | 0 | 0 | 0 | 0 | 0 | 0 | 0 | 0 | 0 | 0 | 0 | 0 | 0 | 0 | 0 | 0
Mg65Cu7.5Ni7.5Ag5Zn5Gd10 | 440 | 477 | 726 | 11 |  |  |  | Mg65.0Gd10.0Cu7.5Ni7.5Ag5.0Zn5.0 | 7.5 | 0 | 0 | 0 | 0 | 0 | 0 | 0 | 0 | 0 | 0 | 0 | 0 | 0 | 7.5 | 0 | 0 | 0 | 0 | 65 | 5 | 10 | 0 | 0 | 0 | 0 | 0 | 0 | 5 | 0 | 0 | 0 | 0 | 0 | 0 | 0 | 0 | 0 | 0 | 0 | 0 | 0 | 0 | 0 | 0 | 0 | 0 | 0 | 0 | 0
Mg65Cu7.5Ni7.5Ag5Zn5Gd7.5Y2.5 | 438 | 474 | 719 | 13 |  |  |  | Mg65.0Cu7.5Ni7.5Gd7.5Ag5.0Zn5.0Y2.5 | 7.5 | 0 | 0 | 0 | 0 | 0 | 0 | 0 | 0 | 2.5 | 0 | 0 | 0 | 0 | 7.5 | 0 | 0 | 0 | 0 | 65 | 5 | 7.5 | 0 | 0 | 0 | 0 | 0 | 0 | 5 | 0 | 0 | 0 | 0 | 0 | 0 | 0 | 0 | 0 | 0 | 0 | 0 | 0 | 0 | 0 | 0 | 0 | 0 | 0 | 0 | 0
Mg65Cu7.5Ni7.5Ag5Zn5Gd5Y5 | 434 | 472 | 718 | 14 |  |  |  | Mg65.0Cu7.5Ni7.5Ag5.0Zn5.0Gd5.0Y5.0 | 7.5 | 0 | 0 | 0 | 0 | 0 | 0 | 0 | 0 | 5 | 0 | 0 | 0 | 0 | 7.5 | 0 | 0 | 0 | 0 | 65 | 5 | 5 | 0 | 0 | 0 | 0 | 0 | 0 | 5 | 0 | 0 | 0 | 0 | 0 | 0 | 0 | 0 | 0 | 0 | 0 | 0 | 0 | 0 | 0 | 0 | 0 | 0 | 0 | 0 | 0
Mg65Cu7.5Ni7.5Ag5Zn5Gd2.5Y7.5 | 433 | 473 | 735 | 9.5 |  |  |  | Mg65.0Cu7.5Ni7.5Y7.5Ag5.0Zn5.0Gd2.5 | 7.5 | 0 | 0 | 0 | 0 | 0 | 0 | 0 | 0 | 7.5 | 0 | 0 | 0 | 0 | 7.5 | 0 | 0 | 0 | 0 | 65 | 5 | 2.5 | 0 | 0 | 0 | 0 | 0 | 0 | 5 | 0 | 0 | 0 | 0 | 0 | 0 | 0 | 0 | 0 | 0 | 0 | 0 | 0 | 0 | 0 | 0 | 0 | 0 | 0 | 0 | 0
Mg65Cu7.5Ni7.5Ag5Zn5Y10 | 430 | 459 | 728 | 9 |  |  |  | Mg65.0Y10.0Cu7.5Ni7.5Ag5.0Zn5.0 | 7.5 | 0 | 0 | 0 | 0 | 0 | 0 | 0 | 0 | 10 | 0 | 0 | 0 | 0 | 7.5 | 0 | 0 | 0 | 0 | 65 | 5 | 0 | 0 | 0 | 0 | 0 | 0 | 0 | 5 | 0 | 0 | 0 | 0 | 0 | 0 | 0 | 0 | 0 | 0 | 0 | 0 | 0 | 0 | 0 | 0 | 0 | 0 | 0 | 0 | 0
Mg58.5Cu30.5Y11 | 422 | 496 | 762 | 9 |  |  |  | Mg58.5Cu30.5Y11.0 | 0 | 0 | 0 | 0 | 0 | 0 | 0 | 0 | 0 | 11 | 0 | 0 | 0 | 0 | 30.5 | 0 | 0 | 0 | 0 | 58.5 | 0 | 0 | 0 | 0 | 0 | 0 | 0 | 0 | 0 | 0 | 0 | 0 | 0 | 0 | 0 | 0 | 0 | 0 | 0 | 0 | 0 | 0 | 0 | 0 | 0 | 0 | 0 | 0 | 0 | 0
Mg57Cu31.5Y9.2Nd2.3 | 428 | 502 | 777 | 10 |  |  |  | Mg57.0Cu31.5Y9.2Nd2.3 | 0 | 0 | 0 | 0 | 0 | 0 | 0 | 0 | 0 | 9.2 | 0 | 0 | 0 | 0 | 31.5 | 0 | 0 | 0 | 0 | 57 | 0 | 0 | 0 | 0 | 0 | 0 | 0 | 0 | 0 | 2.3 | 0 | 0 | 0 | 0 | 0 | 0 | 0 | 0 | 0 | 0 | 0 | 0 | 0 | 0 | 0 | 0 | 0 | 0 | 0 | 0
Mg57Cu31.5Y8Nd3.5 | 426 | 501 | 778 | 12 |  |  |  | Mg57.0Cu31.5Y8.0Nd3.5 | 0 | 0 | 0 | 0 | 0 | 0 | 0 | 0 | 0 | 8 | 0 | 0 | 0 | 0 | 31.5 | 0 | 0 | 0 | 0 | 57 | 0 | 0 | 0 | 0 | 0 | 0 | 0 | 0 | 0 | 3.5 | 0 | 0 | 0 | 0 | 0 | 0 | 0 | 0 | 0 | 0 | 0 | 0 | 0 | 0 | 0 | 0 | 0 | 0 | 0 | 0
Mg57Cu31Y6.6Nd5.4 | 427 | 491 | 778 | 14 |  |  |  | Mg57.0Cu31.0Y6.6Nd5.4 | 0 | 0 | 0 | 0 | 0 | 0 | 0 | 0 | 0 | 6.6 | 0 | 0 | 0 | 0 | 31 | 0 | 0 | 0 | 0 | 57 | 0 | 0 | 0 | 0 | 0 | 0 | 0 | 0 | 0 | 5.4 | 0 | 0 | 0 | 0 | 0 | 0 | 0 | 0 | 0 | 0 | 0 | 0 | 0 | 0 | 0 | 0 | 0 | 0 | 0 | 0
Mg65.5Cu25.4Gd9 | 411 | 457 | 741 | 6 |  |  |  | Mg65.5Cu25.4Gd9.0 | 0 | 0 | 0 | 0 | 0 | 0 | 0 | 0 | 0 | 0 | 0 | 0 | 0 | 0 | 25.4 | 0 | 0 | 0 | 0 | 65.5 | 0 | 9 | 0 | 0 | 0 | 0 | 0 | 0 | 0 | 0 | 0 | 0 | 0 | 0 | 0 | 0 | 0 | 0 | 0 | 0 | 0 | 0 | 0 | 0 | 0 | 0 | 0 | 0 | 0 | 0
Mg63.5Cu27.5Gd9 | 425 | 469 | 773 | 4 |  |  |  | Mg63.5Cu27.5Gd9.0 | 0 | 0 | 0 | 0 | 0 | 0 | 0 | 0 | 0 | 0 | 0 | 0 | 0 | 0 | 27.5 | 0 | 0 | 0 | 0 | 63.5 | 0 | 9 | 0 | 0 | 0 | 0 | 0 | 0 | 0 | 0 | 0 | 0 | 0 | 0 | 0 | 0 | 0 | 0 | 0 | 0 | 0 | 0 | 0 | 0 | 0 | 0 | 0 | 0 | 0 | 0
Mg61.5Cu29.5Gd9 | 433 | 472 | 785 | 4 |  |  |  | Mg61.5Cu29.5Gd9.0 | 0 | 0 | 0 | 0 | 0 | 0 | 0 | 0 | 0 | 0 | 0 | 0 | 0 | 0 | 29.5 | 0 | 0 | 0 | 0 | 61.5 | 0 | 9 | 0 | 0 | 0 | 0 | 0 | 0 | 0 | 0 | 0 | 0 | 0 | 0 | 0 | 0 | 0 | 0 | 0 | 0 | 0 | 0 | 0 | 0 | 0 | 0 | 0 | 0 | 0 | 0
Mg65Cu25Gd10 | 413 | 473 | 739 | 7 |  |  |  | Mg65.0Cu25.0Gd10.0 | 0 | 0 | 0 | 0 | 0 | 0 | 0 | 0 | 0 | 0 | 0 | 0 | 0 | 0 | 25 | 0 | 0 | 0 | 0 | 65 | 0 | 10 | 0 | 0 | 0 | 0 | 0 | 0 | 0 | 0 | 0 | 0 | 0 | 0 | 0 | 0 | 0 | 0 | 0 | 0 | 0 | 0 | 0 | 0 | 0 | 0 | 0 | 0 | 0 | 0
Mg63Cu27Gd10 | 418 | 481 | 755 | 4 |  |  |  | Mg63.0Cu27.0Gd10.0 | 0 | 0 | 0 | 0 | 0 | 0 | 0 | 0 | 0 | 0 | 0 | 0 | 0 | 0 | 27 | 0 | 0 | 0 | 0 | 63 | 0 | 10 | 0 | 0 | 0 | 0 | 0 | 0 | 0 | 0 | 0 | 0 | 0 | 0 | 0 | 0 | 0 | 0 | 0 | 0 | 0 | 0 | 0 | 0 | 0 | 0 | 0 | 0 | 0 | 0
Mg61Cu29Gd10 | 420 | 480 | 762 | 4 |  |  |  | Mg61.0Cu29.0Gd10.0 | 0 | 0 | 0 | 0 | 0 | 0 | 0 | 0 | 0 | 0 | 0 | 0 | 0 | 0 | 29 | 0 | 0 | 0 | 0 | 61 | 0 | 10 | 0 | 0 | 0 | 0 | 0 | 0 | 0 | 0 | 0 | 0 | 0 | 0 | 0 | 0 | 0 | 0 | 0 | 0 | 0 | 0 | 0 | 0 | 0 | 0 | 0 | 0 | 0 | 0
Mg59Cu31Gd10 | 424 | 482 | 769 | 4 |  |  |  | Mg59.0Cu31.0Gd10.0 | 0 | 0 | 0 | 0 | 0 | 0 | 0 | 0 | 0 | 0 | 0 | 0 | 0 | 0 | 31 | 0 | 0 | 0 | 0 | 59 | 0 | 10 | 0 | 0 | 0 | 0 | 0 | 0 | 0 | 0 | 0 | 0 | 0 | 0 | 0 | 0 | 0 | 0 | 0 | 0 | 0 | 0 | 0 | 0 | 0 | 0 | 0 | 0 | 0 | 0
Mg64.5Cu24.5Gd11 | 413 | 472 | 739 | 6 |  |  |  | Mg64.5Cu24.5Gd11.0 | 0 | 0 | 0 | 0 | 0 | 0 | 0 | 0 | 0 | 0 | 0 | 0 | 0 | 0 | 24.5 | 0 | 0 | 0 | 0 | 64.5 | 0 | 11 | 0 | 0 | 0 | 0 | 0 | 0 | 0 | 0 | 0 | 0 | 0 | 0 | 0 | 0 | 0 | 0 | 0 | 0 | 0 | 0 | 0 | 0 | 0 | 0 | 0 | 0 | 0 | 0
Mg62.5Cu26.5Gd11 | 427 | 483 | 748 | 9 |  |  |  | Mg62.5Cu26.5Gd11.0 | 0 | 0 | 0 | 0 | 0 | 0 | 0 | 0 | 0 | 0 | 0 | 0 | 0 | 0 | 26.5 | 0 | 0 | 0 | 0 | 62.5 | 0 | 11 | 0 | 0 | 0 | 0 | 0 | 0 | 0 | 0 | 0 | 0 | 0 | 0 | 0 | 0 | 0 | 0 | 0 | 0 | 0 | 0 | 0 | 0 | 0 | 0 | 0 | 0 | 0 | 0
Mg60.5Cu28.5Gd11 | 425 | 485 | 755 | 8 |  |  |  | Mg60.5Cu28.5Gd11.0 | 0 | 0 | 0 | 0 | 0 | 0 | 0 | 0 | 0 | 0 | 0 | 0 | 0 | 0 | 28.5 | 0 | 0 | 0 | 0 | 60.5 | 0 | 11 | 0 | 0 | 0 | 0 | 0 | 0 | 0 | 0 | 0 | 0 | 0 | 0 | 0 | 0 | 0 | 0 | 0 | 0 | 0 | 0 | 0 | 0 | 0 | 0 | 0 | 0 | 0 | 0
Mg58.5Cu30.5Gd11 | 427 | 490 | 753 | 8 |  |  |  | Mg58.5Cu30.5Gd11.0 | 0 | 0 | 0 | 0 | 0 | 0 | 0 | 0 | 0 | 0 | 0 | 0 | 0 | 0 | 30.5 | 0 | 0 | 0 | 0 | 58.5 | 0 | 11 | 0 | 0 | 0 | 0 | 0 | 0 | 0 | 0 | 0 | 0 | 0 | 0 | 0 | 0 | 0 | 0 | 0 | 0 | 0 | 0 | 0 | 0 | 0 | 0 | 0 | 0 | 0 | 0
Mg61Cu28Gd11 | 422 | 483 | 737 | 12 |  |  |  | Mg61.0Cu28.0Gd11.0 | 0 | 0 | 0 | 0 | 0 | 0 | 0 | 0 | 0 | 0 | 0 | 0 | 0 | 0 | 28 | 0 | 0 | 0 | 0 | 61 | 0 | 11 | 0 | 0 | 0 | 0 | 0 | 0 | 0 | 0 | 0 | 0 | 0 | 0 | 0 | 0 | 0 | 0 | 0 | 0 | 0 | 0 | 0 | 0 | 0 | 0 | 0 | 0 | 0 | 0
La66Al14Cu20 | 395 | 449 | 731 | 2 |  |  |  | La66.0Cu20.0Al14.0 | 0 | 0 | 0 | 0 | 0 | 0 | 0 | 0 | 0 | 0 | 0 | 0 | 0 | 0 | 20 | 0 | 0 | 14 | 0 | 0 | 0 | 0 | 66 | 0 | 0 | 0 | 0 | 0 | 0 | 0 | 0 | 0 | 0 | 0 | 0 | 0 | 0 | 0 | 0 | 0 | 0 | 0 | 0 | 0 | 0 | 0 | 0 | 0 | 0 | 0
La55Al25Ni20 | 491 | 555 | 941 | 3 |  |  |  | La55.0Al25.0Ni20.0 | 20 | 0 | 0 | 0 | 0 | 0 | 0 | 0 | 0 | 0 | 0 | 0 | 0 | 0 | 0 | 0 | 0 | 25 | 0 | 0 | 0 | 0 | 55 | 0 | 0 | 0 | 0 | 0 | 0 | 0 | 0 | 0 | 0 | 0 | 0 | 0 | 0 | 0 | 0 | 0 | 0 | 0 | 0 | 0 | 0 | 0 | 0 | 0 | 0 | 0
La70Al14(Cu0.5Ni0.5)16 | 404 | 429 | 763 | 0.5 |  |  |  | La70.0Al14.0Cu8.0Ni8.0 | 8 | 0 | 0 | 0 | 0 | 0 | 0 | 0 | 0 | 0 | 0 | 0 | 0 | 0 | 8 | 0 | 0 | 14 | 0 | 0 | 0 | 0 | 70 | 0 | 0 | 0 | 0 | 0 | 0 | 0 | 0 | 0 | 0 | 0 | 0 | 0 | 0 | 0 | 0 | 0 | 0 | 0 | 0 | 0 | 0 | 0 | 0 | 0 | 0 | 0
La68Al14(Cu0.5Ni0.5)18 | 405 | 431 | 724 | 1 |  |  |  | La68.0Al14.0Cu9.0Ni9.0 | 9 | 0 | 0 | 0 | 0 | 0 | 0 | 0 | 0 | 0 | 0 | 0 | 0 | 0 | 9 | 0 | 0 | 14 | 0 | 0 | 0 | 0 | 68 | 0 | 0 | 0 | 0 | 0 | 0 | 0 | 0 | 0 | 0 | 0 | 0 | 0 | 0 | 0 | 0 | 0 | 0 | 0 | 0 | 0 | 0 | 0 | 0 | 0 | 0 | 0
La66Al14(Cu0.5Ni0.5)20 | 405 | 431 | 674 | 1.5 |  |  |  | La66.0Al14.0Cu10.0Ni10.0 | 10 | 0 | 0 | 0 | 0 | 0 | 0 | 0 | 0 | 0 | 0 | 0 | 0 | 0 | 10 | 0 | 0 | 14 | 0 | 0 | 0 | 0 | 66 | 0 | 0 | 0 | 0 | 0 | 0 | 0 | 0 | 0 | 0 | 0 | 0 | 0 | 0 | 0 | 0 | 0 | 0 | 0 | 0 | 0 | 0 | 0 | 0 | 0 | 0 | 0
La62Al14(Cu0.5Ni0.5)24 | 417 | 446 | 738 | 10 |  |  |  | La62.0Al14.0Cu12.0Ni12.0 | 12 | 0 | 0 | 0 | 0 | 0 | 0 | 0 | 0 | 0 | 0 | 0 | 0 | 0 | 12 | 0 | 0 | 14 | 0 | 0 | 0 | 0 | 62 | 0 | 0 | 0 | 0 | 0 | 0 | 0 | 0 | 0 | 0 | 0 | 0 | 0 | 0 | 0 | 0 | 0 | 0 | 0 | 0 | 0 | 0 | 0 | 0 | 0 | 0 | 0
La55Al25Ni10Cu10 | 467.4 | 547.2 | 835 | 5 |  |  |  | La55.0Al25.0Ni10.0Cu10.0 | 10 | 0 | 0 | 0 | 0 | 0 | 0 | 0 | 0 | 0 | 0 | 0 | 0 | 0 | 10 | 0 | 0 | 25 | 0 | 0 | 0 | 0 | 55 | 0 | 0 | 0 | 0 | 0 | 0 | 0 | 0 | 0 | 0 | 0 | 0 | 0 | 0 | 0 | 0 | 0 | 0 | 0 | 0 | 0 | 0 | 0 | 0 | 0 | 0 | 0
La55Al25Cu20 | 455.9 | 494.8 | 896.1 | 3 |  |  |  | La55.0Al25.0Cu20.0 | 0 | 0 | 0 | 0 | 0 | 0 | 0 | 0 | 0 | 0 | 0 | 0 | 0 | 0 | 20 | 0 | 0 | 25 | 0 | 0 | 0 | 0 | 55 | 0 | 0 | 0 | 0 | 0 | 0 | 0 | 0 | 0 | 0 | 0 | 0 | 0 | 0 | 0 | 0 | 0 | 0 | 0 | 0 | 0 | 0 | 0 | 0 | 0 | 0 | 0
La55Al25Ni5Cu10Co5 | 465.2 | 541.8 | 822.5 | 9 |  |  |  | La55.0Al25.0Cu10.0Ni5.0Co5.0 | 5 | 0 | 0 | 0 | 0 | 0 | 0 | 0 | 0 | 0 | 5 | 0 | 0 | 0 | 10 | 0 | 0 | 25 | 0 | 0 | 0 | 0 | 55 | 0 | 0 | 0 | 0 | 0 | 0 | 0 | 0 | 0 | 0 | 0 | 0 | 0 | 0 | 0 | 0 | 0 | 0 | 0 | 0 | 0 | 0 | 0 | 0 | 0 | 0 | 0
La62Cu12Ni12Al14 | 423 | 452 | 744 | 12 |  |  |  | La62.0Al14.0Cu12.0Ni12.0 | 12 | 0 | 0 | 0 | 0 | 0 | 0 | 0 | 0 | 0 | 0 | 0 | 0 | 0 | 12 | 0 | 0 | 14 | 0 | 0 | 0 | 0 | 62 | 0 | 0 | 0 | 0 | 0 | 0 | 0 | 0 | 0 | 0 | 0 | 0 | 0 | 0 | 0 | 0 | 0 | 0 | 0 | 0 | 0 | 0 | 0 | 0 | 0 | 0 | 0
La62Al14Cu24 | 401 | 449 | 734 | 5 |  |  |  | La62.0Cu24.0Al14.0 | 0 | 0 | 0 | 0 | 0 | 0 | 0 | 0 | 0 | 0 | 0 | 0 | 0 | 0 | 24 | 0 | 0 | 14 | 0 | 0 | 0 | 0 | 62 | 0 | 0 | 0 | 0 | 0 | 0 | 0 | 0 | 0 | 0 | 0 | 0 | 0 | 0 | 0 | 0 | 0 | 0 | 0 | 0 | 0 | 0 | 0 | 0 | 0 | 0 | 0
La62Al14Cu22Ag2 | 401 | 455 | 722 | 5 |  |  |  | La62.0Cu22.0Al14.0Ag2.0 | 0 | 0 | 0 | 0 | 0 | 0 | 0 | 0 | 0 | 0 | 0 | 0 | 0 | 0 | 22 | 0 | 0 | 14 | 0 | 0 | 2 | 0 | 62 | 0 | 0 | 0 | 0 | 0 | 0 | 0 | 0 | 0 | 0 | 0 | 0 | 0 | 0 | 0 | 0 | 0 | 0 | 0 | 0 | 0 | 0 | 0 | 0 | 0 | 0 | 0
La62Al14Cu20Ag4 | 404 | 456 | 729 | 8 |  |  |  | La62.0Cu20.0Al14.0Ag4.0 | 0 | 0 | 0 | 0 | 0 | 0 | 0 | 0 | 0 | 0 | 0 | 0 | 0 | 0 | 20 | 0 | 0 | 14 | 0 | 0 | 4 | 0 | 62 | 0 | 0 | 0 | 0 | 0 | 0 | 0 | 0 | 0 | 0 | 0 | 0 | 0 | 0 | 0 | 0 | 0 | 0 | 0 | 0 | 0 | 0 | 0 | 0 | 0 | 0 | 0
La62Al14Cu19Ag5 | 405 | 456 | 730 | 5 |  |  |  | La62.0Cu19.0Al14.0Ag5.0 | 0 | 0 | 0 | 0 | 0 | 0 | 0 | 0 | 0 | 0 | 0 | 0 | 0 | 0 | 19 | 0 | 0 | 14 | 0 | 0 | 5 | 0 | 62 | 0 | 0 | 0 | 0 | 0 | 0 | 0 | 0 | 0 | 0 | 0 | 0 | 0 | 0 | 0 | 0 | 0 | 0 | 0 | 0 | 0 | 0 | 0 | 0 | 0 | 0 | 0
La62Al14Cu18Ag6 | 406 | 457 | 736 | 5 |  |  |  | La62.0Cu18.0Al14.0Ag6.0 | 0 | 0 | 0 | 0 | 0 | 0 | 0 | 0 | 0 | 0 | 0 | 0 | 0 | 0 | 18 | 0 | 0 | 14 | 0 | 0 | 6 | 0 | 62 | 0 | 0 | 0 | 0 | 0 | 0 | 0 | 0 | 0 | 0 | 0 | 0 | 0 | 0 | 0 | 0 | 0 | 0 | 0 | 0 | 0 | 0 | 0 | 0 | 0 | 0 | 0
La62Al14Cu17Ag7 | 406 | 458 | 739 | 5 |  |  |  | La62.0Cu17.0Al14.0Ag7.0 | 0 | 0 | 0 | 0 | 0 | 0 | 0 | 0 | 0 | 0 | 0 | 0 | 0 | 0 | 17 | 0 | 0 | 14 | 0 | 0 | 7 | 0 | 62 | 0 | 0 | 0 | 0 | 0 | 0 | 0 | 0 | 0 | 0 | 0 | 0 | 0 | 0 | 0 | 0 | 0 | 0 | 0 | 0 | 0 | 0 | 0 | 0 | 0 | 0 | 0
La62Al14Cu16Ag8 | 407 | 458 | 744 | 5 |  |  |  | La62.0Cu16.0Al14.0Ag8.0 | 0 | 0 | 0 | 0 | 0 | 0 | 0 | 0 | 0 | 0 | 0 | 0 | 0 | 0 | 16 | 0 | 0 | 14 | 0 | 0 | 8 | 0 | 62 | 0 | 0 | 0 | 0 | 0 | 0 | 0 | 0 | 0 | 0 | 0 | 0 | 0 | 0 | 0 | 0 | 0 | 0 | 0 | 0 | 0 | 0 | 0 | 0 | 0 | 0 | 0
La62Al14(Cu0.83Ag0.17)20(Ni0.5Co0.5)4 | 412 | 472 | 713 | 16 |  |  |  | La62.0Cu16.6Al14.0Ag3.4Ni2.0Co2.0 | 2 | 0 | 0 | 0 | 0 | 0 | 0 | 0 | 0 | 0 | 2 | 0 | 0 | 0 | 16.6 | 0 | 0 | 14 | 0 | 0 | 3.4 | 0 | 62 | 0 | 0 | 0 | 0 | 0 | 0 | 0 | 0 | 0 | 0 | 0 | 0 | 0 | 0 | 0 | 0 | 0 | 0 | 0 | 0 | 0 | 0 | 0 | 0 | 0 | 0 | 0
La62Al14(Cu0.83Ag0.17)16(Ni0.5Co0.5)8 | 415 | 477 | 708 | 16 |  |  |  | La62.0Al14.0Cu13.28Ni4.0Co4.0Ag2.72 | 4 | 0 | 0 | 0 | 0 | 0 | 0 | 0 | 0 | 0 | 4 | 0 | 0 | 0 | 13.28 | 0 | 0 | 14 | 0 | 0 | 2.72 | 0 | 62 | 0 | 0 | 0 | 0 | 0 | 0 | 0 | 0 | 0 | 0 | 0 | 0 | 0 | 0 | 0 | 0 | 0 | 0 | 0 | 0 | 0 | 0 | 0 | 0 | 0 | 0 | 0
La62Al14(Cu0.83Ag0.17)14(Ni0.5Co0.5)10 | 418 | 491 | 703 | 20 |  |  |  | La62.0Al14.0Cu11.62Ni5.0Co5.0Ag2.38 | 5 | 0 | 0 | 0 | 0 | 0 | 0 | 0 | 0 | 0 | 5 | 0 | 0 | 0 | 11.62 | 0 | 0 | 14 | 0 | 0 | 2.38 | 0 | 62 | 0 | 0 | 0 | 0 | 0 | 0 | 0 | 0 | 0 | 0 | 0 | 0 | 0 | 0 | 0 | 0 | 0 | 0 | 0 | 0 | 0 | 0 | 0 | 0 | 0 | 0 | 0
La62Al14(Cu0.83Ag0.17)12(Ni0.5Co0.5)12 | 429 | 471 | 698 | 16 |  |  |  | La62.0Al14.0Cu9.96Ni6.0Co6.0Ag2.04 | 6 | 0 | 0 | 0 | 0 | 0 | 0 | 0 | 0 | 0 | 6 | 0 | 0 | 0 | 9.96 | 0 | 0 | 14 | 0 | 0 | 2.04 | 0 | 62 | 0 | 0 | 0 | 0 | 0 | 0 | 0 | 0 | 0 | 0 | 0 | 0 | 0 | 0 | 0 | 0 | 0 | 0 | 0 | 0 | 0 | 0 | 0 | 0 | 0 | 0 | 0
La32Ce32Al16Ni5Cu15 | 403 | 451 | 712 | 10 |  |  |  | La32.0Ce32.0Al16.0Cu15.0Ni5.0 | 5 | 0 | 0 | 0 | 0 | 0 | 0 | 0 | 0 | 0 | 0 | 0 | 0 | 0 | 15 | 0 | 0 | 16 | 0 | 0 | 0 | 0 | 32 | 0 | 0 | 0 | 0 | 0 | 0 | 0 | 0 | 0 | 0 | 0 | 32 | 0 | 0 | 0 | 0 | 0 | 0 | 0 | 0 | 0 | 0 | 0 | 0 | 0 | 0 | 0
La32Ce32Al16Ni5Cu12Co3 | 406 | 455 | 709 | 10 |  |  |  | La32.0Ce32.0Al16.0Cu12.0Ni5.0Co3.0 | 5 | 0 | 0 | 0 | 0 | 0 | 0 | 0 | 0 | 0 | 3 | 0 | 0 | 0 | 12 | 0 | 0 | 16 | 0 | 0 | 0 | 0 | 32 | 0 | 0 | 0 | 0 | 0 | 0 | 0 | 0 | 0 | 0 | 0 | 32 | 0 | 0 | 0 | 0 | 0 | 0 | 0 | 0 | 0 | 0 | 0 | 0 | 0 | 0 | 0
La32Ce32Al16Ni5Cu10Co5 | 413 | 467 | 718 | 12 |  |  |  | La32.0Ce32.0Al16.0Cu10.0Ni5.0Co5.0 | 5 | 0 | 0 | 0 | 0 | 0 | 0 | 0 | 0 | 0 | 5 | 0 | 0 | 0 | 10 | 0 | 0 | 16 | 0 | 0 | 0 | 0 | 32 | 0 | 0 | 0 | 0 | 0 | 0 | 0 | 0 | 0 | 0 | 0 | 32 | 0 | 0 | 0 | 0 | 0 | 0 | 0 | 0 | 0 | 0 | 0 | 0 | 0 | 0 | 0
La32Ce32Al16Ni5Cu7Co8 | 416 | 471 | 739 | 10 |  |  |  | La32.0Ce32.0Al16.0Co8.0Cu7.0Ni5.0 | 5 | 0 | 0 | 0 | 0 | 0 | 0 | 0 | 0 | 0 | 8 | 0 | 0 | 0 | 7 | 0 | 0 | 16 | 0 | 0 | 0 | 0 | 32 | 0 | 0 | 0 | 0 | 0 | 0 | 0 | 0 | 0 | 0 | 0 | 32 | 0 | 0 | 0 | 0 | 0 | 0 | 0 | 0 | 0 | 0 | 0 | 0 | 0 | 0 | 0
La32Ce32Al16Ni5Cu5Co10 | 424 | 472 | 767 | 10 |  |  |  | La32.0Ce32.0Al16.0Co10.0Ni5.0Cu5.0 | 5 | 0 | 0 | 0 | 0 | 0 | 0 | 0 | 0 | 0 | 10 | 0 | 0 | 0 | 5 | 0 | 0 | 16 | 0 | 0 | 0 | 0 | 32 | 0 | 0 | 0 | 0 | 0 | 0 | 0 | 0 | 0 | 0 | 0 | 32 | 0 | 0 | 0 | 0 | 0 | 0 | 0 | 0 | 0 | 0 | 0 | 0 | 0 | 0 | 0
La62Al14(Cu0.5Ni0.5)24 | 423 | 452 | 744 | 12 |  |  |  | La62.0Al14.0Cu12.0Ni12.0 | 12 | 0 | 0 | 0 | 0 | 0 | 0 | 0 | 0 | 0 | 0 | 0 | 0 | 0 | 12 | 0 | 0 | 14 | 0 | 0 | 0 | 0 | 62 | 0 | 0 | 0 | 0 | 0 | 0 | 0 | 0 | 0 | 0 | 0 | 0 | 0 | 0 | 0 | 0 | 0 | 0 | 0 | 0 | 0 | 0 | 0 | 0 | 0 | 0 | 0
La55Al25Cu20 | 443 | 498 | 879 | 2 |  |  |  | La55.0Al25.0Cu20.0 | 0 | 0 | 0 | 0 | 0 | 0 | 0 | 0 | 0 | 0 | 0 | 0 | 0 | 0 | 20 | 0 | 0 | 25 | 0 | 0 | 0 | 0 | 55 | 0 | 0 | 0 | 0 | 0 | 0 | 0 | 0 | 0 | 0 | 0 | 0 | 0 | 0 | 0 | 0 | 0 | 0 | 0 | 0 | 0 | 0 | 0 | 0 | 0 | 0 | 0
La55Al20Ag5Cu20 | 429 | 503 | 823 | 4 |  |  |  | La55.0Al20.0Cu20.0Ag5.0 | 0 | 0 | 0 | 0 | 0 | 0 | 0 | 0 | 0 | 0 | 0 | 0 | 0 | 0 | 20 | 0 | 0 | 20 | 0 | 0 | 5 | 0 | 55 | 0 | 0 | 0 | 0 | 0 | 0 | 0 | 0 | 0 | 0 | 0 | 0 | 0 | 0 | 0 | 0 | 0 | 0 | 0 | 0 | 0 | 0 | 0 | 0 | 0 | 0 | 0
La55Al17.5Ag7.5Cu20 | 425 | 498 | 852 | 3 |  |  |  | La55.0Cu20.0Al17.5Ag7.5 | 0 | 0 | 0 | 0 | 0 | 0 | 0 | 0 | 0 | 0 | 0 | 0 | 0 | 0 | 20 | 0 | 0 | 17.5 | 0 | 0 | 7.5 | 0 | 55 | 0 | 0 | 0 | 0 | 0 | 0 | 0 | 0 | 0 | 0 | 0 | 0 | 0 | 0 | 0 | 0 | 0 | 0 | 0 | 0 | 0 | 0 | 0 | 0 | 0 | 0 | 0
La55Al15Ag10Cu20 | 416 | 483 | 787 | 2 |  |  |  | La55.0Cu20.0Al15.0Ag10.0 | 0 | 0 | 0 | 0 | 0 | 0 | 0 | 0 | 0 | 0 | 0 | 0 | 0 | 0 | 20 | 0 | 0 | 15 | 0 | 0 | 10 | 0 | 55 | 0 | 0 | 0 | 0 | 0 | 0 | 0 | 0 | 0 | 0 | 0 | 0 | 0 | 0 | 0 | 0 | 0 | 0 | 0 | 0 | 0 | 0 | 0 | 0 | 0 | 0 | 0
La55Al25Ag5Cu15 | 452 | 503 | 860 | 3 |  |  |  | La55.0Al25.0Cu15.0Ag5.0 | 0 | 0 | 0 | 0 | 0 | 0 | 0 | 0 | 0 | 0 | 0 | 0 | 0 | 0 | 15 | 0 | 0 | 25 | 0 | 0 | 5 | 0 | 55 | 0 | 0 | 0 | 0 | 0 | 0 | 0 | 0 | 0 | 0 | 0 | 0 | 0 | 0 | 0 | 0 | 0 | 0 | 0 | 0 | 0 | 0 | 0 | 0 | 0 | 0 | 0
La60Al15Ag5Cu20 | 401 | 481 | 759 | 5 |  |  |  | La60.0Cu20.0Al15.0Ag5.0 | 0 | 0 | 0 | 0 | 0 | 0 | 0 | 0 | 0 | 0 | 0 | 0 | 0 | 0 | 20 | 0 | 0 | 15 | 0 | 0 | 5 | 0 | 60 | 0 | 0 | 0 | 0 | 0 | 0 | 0 | 0 | 0 | 0 | 0 | 0 | 0 | 0 | 0 | 0 | 0 | 0 | 0 | 0 | 0 | 0 | 0 | 0 | 0 | 0 | 0
La62.5Al12.5Ag5Cu20 | 389 | 472 | 721 | 6 |  |  |  | La62.5Cu20.0Al12.5Ag5.0 | 0 | 0 | 0 | 0 | 0 | 0 | 0 | 0 | 0 | 0 | 0 | 0 | 0 | 0 | 20 | 0 | 0 | 12.5 | 0 | 0 | 5 | 0 | 62.5 | 0 | 0 | 0 | 0 | 0 | 0 | 0 | 0 | 0 | 0 | 0 | 0 | 0 | 0 | 0 | 0 | 0 | 0 | 0 | 0 | 0 | 0 | 0 | 0 | 0 | 0 | 0
La65Al10Ag5Cu20 | 380 | 458 | 716 | 5 |  |  |  | La65.0Cu20.0Al10.0Ag5.0 | 0 | 0 | 0 | 0 | 0 | 0 | 0 | 0 | 0 | 0 | 0 | 0 | 0 | 0 | 20 | 0 | 0 | 10 | 0 | 0 | 5 | 0 | 65 | 0 | 0 | 0 | 0 | 0 | 0 | 0 | 0 | 0 | 0 | 0 | 0 | 0 | 0 | 0 | 0 | 0 | 0 | 0 | 0 | 0 | 0 | 0 | 0 | 0 | 0 | 0
La62.5Al12.5Ag5Cu17.5Fe2.5 | 391 | 464 | 711 | 7 |  |  |  | La62.5Cu17.5Al12.5Ag5.0Fe2.5 | 0 | 0 | 0 | 0 | 0 | 0 | 2.5 | 0 | 0 | 0 | 0 | 0 | 0 | 0 | 17.5 | 0 | 0 | 12.5 | 0 | 0 | 5 | 0 | 62.5 | 0 | 0 | 0 | 0 | 0 | 0 | 0 | 0 | 0 | 0 | 0 | 0 | 0 | 0 | 0 | 0 | 0 | 0 | 0 | 0 | 0 | 0 | 0 | 0 | 0 | 0 | 0
La62.5Al12.5Ag5Cu15Fe5 | 390 | 445 | 713 | 6 |  |  |  | La62.5Cu15.0Al12.5Ag5.0Fe5.0 | 0 | 0 | 0 | 0 | 0 | 0 | 5 | 0 | 0 | 0 | 0 | 0 | 0 | 0 | 15 | 0 | 0 | 12.5 | 0 | 0 | 5 | 0 | 62.5 | 0 | 0 | 0 | 0 | 0 | 0 | 0 | 0 | 0 | 0 | 0 | 0 | 0 | 0 | 0 | 0 | 0 | 0 | 0 | 0 | 0 | 0 | 0 | 0 | 0 | 0 | 0
La62.5Al12.5Ag5Cu17.5Co2.5 | 393 | 473 | 712 | 8 |  |  |  | La62.5Cu17.5Al12.5Ag5.0Co2.5 | 0 | 0 | 0 | 0 | 0 | 0 | 0 | 0 | 0 | 0 | 2.5 | 0 | 0 | 0 | 17.5 | 0 | 0 | 12.5 | 0 | 0 | 5 | 0 | 62.5 | 0 | 0 | 0 | 0 | 0 | 0 | 0 | 0 | 0 | 0 | 0 | 0 | 0 | 0 | 0 | 0 | 0 | 0 | 0 | 0 | 0 | 0 | 0 | 0 | 0 | 0 | 0
La62.5Al12.5Ag5Cu15Co5 | 397 | 474 | 700 | 9 |  |  |  | La62.5Cu15.0Al12.5Ag5.0Co5.0 | 0 | 0 | 0 | 0 | 0 | 0 | 0 | 0 | 0 | 0 | 5 | 0 | 0 | 0 | 15 | 0 | 0 | 12.5 | 0 | 0 | 5 | 0 | 62.5 | 0 | 0 | 0 | 0 | 0 | 0 | 0 | 0 | 0 | 0 | 0 | 0 | 0 | 0 | 0 | 0 | 0 | 0 | 0 | 0 | 0 | 0 | 0 | 0 | 0 | 0 | 0
La70.0Al12.4(Cu0.5Ni0.5)17.6 | 397 | 418 | 759 | 0.5 |  |  |  | La70.0Al12.4Cu8.8Ni8.8 | 8.8 | 0 | 0 | 0 | 0 | 0 | 0 | 0 | 0 | 0 | 0 | 0 | 0 | 0 | 8.8 | 0 | 0 | 12.4 | 0 | 0 | 0 | 0 | 70 | 0 | 0 | 0 | 0 | 0 | 0 | 0 | 0 | 0 | 0 | 0 | 0 | 0 | 0 | 0 | 0 | 0 | 0 | 0 | 0 | 0 | 0 | 0 | 0 | 0 | 0 | 0
La68.0Al13.2(Cu0.5Ni0.5)18.8 | 400 | 426 | 743 | 1 |  |  |  | La68.0Al13.2Cu9.4Ni9.4 | 9.4 | 0 | 0 | 0 | 0 | 0 | 0 | 0 | 0 | 0 | 0 | 0 | 0 | 0 | 9.4 | 0 | 0 | 13.2 | 0 | 0 | 0 | 0 | 68 | 0 | 0 | 0 | 0 | 0 | 0 | 0 | 0 | 0 | 0 | 0 | 0 | 0 | 0 | 0 | 0 | 0 | 0 | 0 | 0 | 0 | 0 | 0 | 0 | 0 | 0 | 0
La66.0Al14.0(Cu0.5Ni0.5)20.0 | 404 | 435 | 703 | 1.5 |  |  |  | La66.0Al14.0Cu10.0Ni10.0 | 10 | 0 | 0 | 0 | 0 | 0 | 0 | 0 | 0 | 0 | 0 | 0 | 0 | 0 | 10 | 0 | 0 | 14 | 0 | 0 | 0 | 0 | 66 | 0 | 0 | 0 | 0 | 0 | 0 | 0 | 0 | 0 | 0 | 0 | 0 | 0 | 0 | 0 | 0 | 0 | 0 | 0 | 0 | 0 | 0 | 0 | 0 | 0 | 0 | 0
La64.6Al14.6(Cu0.5Ni0.5)20.8 | 406 | 442 | 706 | 5 |  |  |  | La64.6Al14.6Cu10.4Ni10.4 | 10.4 | 0 | 0 | 0 | 0 | 0 | 0 | 0 | 0 | 0 | 0 | 0 | 0 | 0 | 10.4 | 0 | 0 | 14.6 | 0 | 0 | 0 | 0 | 64.6 | 0 | 0 | 0 | 0 | 0 | 0 | 0 | 0 | 0 | 0 | 0 | 0 | 0 | 0 | 0 | 0 | 0 | 0 | 0 | 0 | 0 | 0 | 0 | 0 | 0 | 0 | 0
La63.1Al15.2(Cu0.5Ni0.5)21.7 | 408 | 448 | 709 | 10 |  |  |  | La63.1Al15.2Cu10.85Ni10.85 | 10.85 | 0 | 0 | 0 | 0 | 0 | 0 | 0 | 0 | 0 | 0 | 0 | 0 | 0 | 10.85 | 0 | 0 | 15.2 | 0 | 0 | 0 | 0 | 63.1 | 0 | 0 | 0 | 0 | 0 | 0 | 0 | 0 | 0 | 0 | 0 | 0 | 0 | 0 | 0 | 0 | 0 | 0 | 0 | 0 | 0 | 0 | 0 | 0 | 0 | 0 | 0
La62.0Al15.6(Cu0.5Ni0.5)22.4 | 410 | 453 | 712 | 11 |  |  |  | La62.0Al15.6Cu11.2Ni11.2 | 11.2 | 0 | 0 | 0 | 0 | 0 | 0 | 0 | 0 | 0 | 0 | 0 | 0 | 0 | 11.2 | 0 | 0 | 15.6 | 0 | 0 | 0 | 0 | 62 | 0 | 0 | 0 | 0 | 0 | 0 | 0 | 0 | 0 | 0 | 0 | 0 | 0 | 0 | 0 | 0 | 0 | 0 | 0 | 0 | 0 | 0 | 0 | 0 | 0 | 0 | 0
La61.4Al15.9(Cu0.5Ni0.5)22.7 | 413 | 459 | 729 | 10.5 |  |  |  | La61.4Al15.9Cu11.35Ni11.35 | 11.35 | 0 | 0 | 0 | 0 | 0 | 0 | 0 | 0 | 0 | 0 | 0 | 0 | 0 | 11.35 | 0 | 0 | 15.9 | 0 | 0 | 0 | 0 | 61.4 | 0 | 0 | 0 | 0 | 0 | 0 | 0 | 0 | 0 | 0 | 0 | 0 | 0 | 0 | 0 | 0 | 0 | 0 | 0 | 0 | 0 | 0 | 0 | 0 | 0 | 0 | 0
La60.5Al16.3(Cu0.5Ni0.5)23.2 | 414 | 465 | 734 | 8 |  |  |  | La60.5Al16.3Cu11.6Ni11.6 | 11.6 | 0 | 0 | 0 | 0 | 0 | 0 | 0 | 0 | 0 | 0 | 0 | 0 | 0 | 11.6 | 0 | 0 | 16.3 | 0 | 0 | 0 | 0 | 60.5 | 0 | 0 | 0 | 0 | 0 | 0 | 0 | 0 | 0 | 0 | 0 | 0 | 0 | 0 | 0 | 0 | 0 | 0 | 0 | 0 | 0 | 0 | 0 | 0 | 0 | 0 | 0
La59.6Al16.6(Cu0.5Ni0.5)23.8 | 416 | 475 | 750 | 8 |  |  |  | La59.6Al16.6Cu11.9Ni11.9 | 11.9 | 0 | 0 | 0 | 0 | 0 | 0 | 0 | 0 | 0 | 0 | 0 | 0 | 0 | 11.9 | 0 | 0 | 16.6 | 0 | 0 | 0 | 0 | 59.6 | 0 | 0 | 0 | 0 | 0 | 0 | 0 | 0 | 0 | 0 | 0 | 0 | 0 | 0 | 0 | 0 | 0 | 0 | 0 | 0 | 0 | 0 | 0 | 0 | 0 | 0 | 0
La58.6Al17.0(Cu0.5Ni0.5)24.4 | 421 | 489 | 774 | 5 |  |  |  | La58.6Al17.0Cu12.2Ni12.2 | 12.2 | 0 | 0 | 0 | 0 | 0 | 0 | 0 | 0 | 0 | 0 | 0 | 0 | 0 | 12.2 | 0 | 0 | 17 | 0 | 0 | 0 | 0 | 58.6 | 0 | 0 | 0 | 0 | 0 | 0 | 0 | 0 | 0 | 0 | 0 | 0 | 0 | 0 | 0 | 0 | 0 | 0 | 0 | 0 | 0 | 0 | 0 | 0 | 0 | 0 | 0
La57.6Al17.5(Cu0.5Ni0.5)24.9 | 425 | 499 | 790 | 8 |  |  |  | La57.6Al17.5Cu12.45Ni12.45 | 12.45 | 0 | 0 | 0 | 0 | 0 | 0 | 0 | 0 | 0 | 0 | 0 | 0 | 0 | 12.45 | 0 | 0 | 17.5 | 0 | 0 | 0 | 0 | 57.6 | 0 | 0 | 0 | 0 | 0 | 0 | 0 | 0 | 0 | 0 | 0 | 0 | 0 | 0 | 0 | 0 | 0 | 0 | 0 | 0 | 0 | 0 | 0 | 0 | 0 | 0 | 0
La56.5Al17.9(Cu0.5Ni0.5)25.6 | 433 | 492 | 823 | 2 |  |  |  | La56.5Al17.9Cu12.8Ni12.8 | 12.8 | 0 | 0 | 0 | 0 | 0 | 0 | 0 | 0 | 0 | 0 | 0 | 0 | 0 | 12.8 | 0 | 0 | 17.9 | 0 | 0 | 0 | 0 | 56.5 | 0 | 0 | 0 | 0 | 0 | 0 | 0 | 0 | 0 | 0 | 0 | 0 | 0 | 0 | 0 | 0 | 0 | 0 | 0 | 0 | 0 | 0 | 0 | 0 | 0 | 0 | 0
La55.4Al18.4(Cu0.5Ni0.5)26.2 | 426 | 491 | 881 | 2 |  |  |  | La55.4Al18.4Cu13.1Ni13.1 | 13.1 | 0 | 0 | 0 | 0 | 0 | 0 | 0 | 0 | 0 | 0 | 0 | 0 | 0 | 13.1 | 0 | 0 | 18.4 | 0 | 0 | 0 | 0 | 55.4 | 0 | 0 | 0 | 0 | 0 | 0 | 0 | 0 | 0 | 0 | 0 | 0 | 0 | 0 | 0 | 0 | 0 | 0 | 0 | 0 | 0 | 0 | 0 | 0 | 0 | 0 | 0
Pd79.5Cu4Si16.5 | 635 | 675 | 1086 | 0.75 |  |  |  | Pd79.5Si16.5Cu4.0 | 0 | 0 | 0 | 0 | 0 | 16.5 | 0 | 0 | 0 | 0 | 0 | 0 | 0 | 79.5 | 4 | 0 | 0 | 0 | 0 | 0 | 0 | 0 | 0 | 0 | 0 | 0 | 0 | 0 | 0 | 0 | 0 | 0 | 0 | 0 | 0 | 0 | 0 | 0 | 0 | 0 | 0 | 0 | 0 | 0 | 0 | 0 | 0 | 0 | 0 | 0
Pd77.5Cu6Si16.5 | 637 | 678 | 1058 | 1.5 |  |  |  | Pd77.5Si16.5Cu6.0 | 0 | 0 | 0 | 0 | 0 | 16.5 | 0 | 0 | 0 | 0 | 0 | 0 | 0 | 77.5 | 6 | 0 | 0 | 0 | 0 | 0 | 0 | 0 | 0 | 0 | 0 | 0 | 0 | 0 | 0 | 0 | 0 | 0 | 0 | 0 | 0 | 0 | 0 | 0 | 0 | 0 | 0 | 0 | 0 | 0 | 0 | 0 | 0 | 0 | 0 | 0
Pd81.5Cu2Si16.5 | 633 | 670 | 1097 | 2 |  |  |  | Pd81.5Si16.5Cu2.0 | 0 | 0 | 0 | 0 | 0 | 16.5 | 0 | 0 | 0 | 0 | 0 | 0 | 0 | 81.5 | 2 | 0 | 0 | 0 | 0 | 0 | 0 | 0 | 0 | 0 | 0 | 0 | 0 | 0 | 0 | 0 | 0 | 0 | 0 | 0 | 0 | 0 | 0 | 0 | 0 | 0 | 0 | 0 | 0 | 0 | 0 | 0 | 0 | 0 | 0 | 0
Pd77Cu6Si17 | 642 | 686 | 1128 | 2 |  |  |  | Pd77.0Si17.0Cu6.0 | 0 | 0 | 0 | 0 | 0 | 17 | 0 | 0 | 0 | 0 | 0 | 0 | 0 | 77 | 6 | 0 | 0 | 0 | 0 | 0 | 0 | 0 | 0 | 0 | 0 | 0 | 0 | 0 | 0 | 0 | 0 | 0 | 0 | 0 | 0 | 0 | 0 | 0 | 0 | 0 | 0 | 0 | 0 | 0 | 0 | 0 | 0 | 0 | 0 | 0
Pd73.5Cu10Si16.5 | 645 | 685 | 1136 | 2 |  |  |  | Pd73.5Si16.5Cu10.0 | 0 | 0 | 0 | 0 | 0 | 16.5 | 0 | 0 | 0 | 0 | 0 | 0 | 0 | 73.5 | 10 | 0 | 0 | 0 | 0 | 0 | 0 | 0 | 0 | 0 | 0 | 0 | 0 | 0 | 0 | 0 | 0 | 0 | 0 | 0 | 0 | 0 | 0 | 0 | 0 | 0 | 0 | 0 | 0 | 0 | 0 | 0 | 0 | 0 | 0 | 0
Pd71.5Cu12Si16.5 | 652 | 680 | 1154 | 2 |  |  |  | Pd71.5Si16.5Cu12.0 | 0 | 0 | 0 | 0 | 0 | 16.5 | 0 | 0 | 0 | 0 | 0 | 0 | 0 | 71.5 | 12 | 0 | 0 | 0 | 0 | 0 | 0 | 0 | 0 | 0 | 0 | 0 | 0 | 0 | 0 | 0 | 0 | 0 | 0 | 0 | 0 | 0 | 0 | 0 | 0 | 0 | 0 | 0 | 0 | 0 | 0 | 0 | 0 | 0 | 0 | 0
Pd40Ni40P20 | 590 | 671 | 991 | 25 |  |  |  | Pd40.0Ni40.0P20.0 | 40 | 0 | 0 | 20 | 0 | 0 | 0 | 0 | 0 | 0 | 0 | 0 | 0 | 40 | 0 | 0 | 0 | 0 | 0 | 0 | 0 | 0 | 0 | 0 | 0 | 0 | 0 | 0 | 0 | 0 | 0 | 0 | 0 | 0 | 0 | 0 | 0 | 0 | 0 | 0 | 0 | 0 | 0 | 0 | 0 | 0 | 0 | 0 | 0 | 0
Pd40Cu30Ni10P20 | 576.9 | 655.8 | 836 | 72 |  |  |  | Pd40.0Cu30.0P20.0Ni10.0 | 10 | 0 | 0 | 20 | 0 | 0 | 0 | 0 | 0 | 0 | 0 | 0 | 0 | 40 | 30 | 0 | 0 | 0 | 0 | 0 | 0 | 0 | 0 | 0 | 0 | 0 | 0 | 0 | 0 | 0 | 0 | 0 | 0 | 0 | 0 | 0 | 0 | 0 | 0 | 0 | 0 | 0 | 0 | 0 | 0 | 0 | 0 | 0 | 0 | 0
Pd77Cu6Si17 | 642.4 | 686.4 | 1128 | 2 |  |  |  | Pd77.0Si17.0Cu6.0 | 0 | 0 | 0 | 0 | 0 | 17 | 0 | 0 | 0 | 0 | 0 | 0 | 0 | 77 | 6 | 0 | 0 | 0 | 0 | 0 | 0 | 0 | 0 | 0 | 0 | 0 | 0 | 0 | 0 | 0 | 0 | 0 | 0 | 0 | 0 | 0 | 0 | 0 | 0 | 0 | 0 | 0 | 0 | 0 | 0 | 0 | 0 | 0 | 0 | 0
Pd79Cu6Si10P5 | 609 | 682 | 995 | 5 |  |  |  | Pd79.0Si10.0Cu6.0P5.0 | 0 | 0 | 0 | 5 | 0 | 10 | 0 | 0 | 0 | 0 | 0 | 0 | 0 | 79 | 6 | 0 | 0 | 0 | 0 | 0 | 0 | 0 | 0 | 0 | 0 | 0 | 0 | 0 | 0 | 0 | 0 | 0 | 0 | 0 | 0 | 0 | 0 | 0 | 0 | 0 | 0 | 0 | 0 | 0 | 0 | 0 | 0 | 0 | 0 | 0
Pd79Cu5Ag1Si10P5 | 614 | 684 | 1001 | 4 |  |  |  | Pd79.0Si10.0Cu5.0P5.0Ag1.0 | 0 | 0 | 0 | 5 | 0 | 10 | 0 | 0 | 0 | 0 | 0 | 0 | 0 | 79 | 5 | 0 | 0 | 0 | 0 | 0 | 1 | 0 | 0 | 0 | 0 | 0 | 0 | 0 | 0 | 0 | 0 | 0 | 0 | 0 | 0 | 0 | 0 | 0 | 0 | 0 | 0 | 0 | 0 | 0 | 0 | 0 | 0 | 0 | 0 | 0
Pd79Cu4Ag2Si10P5 | 613 | 684 | 1005 | 5 |  |  |  | Pd79.0Si10.0P5.0Cu4.0Ag2.0 | 0 | 0 | 0 | 5 | 0 | 10 | 0 | 0 | 0 | 0 | 0 | 0 | 0 | 79 | 4 | 0 | 0 | 0 | 0 | 0 | 2 | 0 | 0 | 0 | 0 | 0 | 0 | 0 | 0 | 0 | 0 | 0 | 0 | 0 | 0 | 0 | 0 | 0 | 0 | 0 | 0 | 0 | 0 | 0 | 0 | 0 | 0 | 0 | 0 | 0
Pd79Cu3Ag3Si10P5 | 610 | 683 | 1005 | 5 |  |  |  | Pd79.0Si10.0P5.0Cu3.0Ag3.0 | 0 | 0 | 0 | 5 | 0 | 10 | 0 | 0 | 0 | 0 | 0 | 0 | 0 | 79 | 3 | 0 | 0 | 0 | 0 | 0 | 3 | 0 | 0 | 0 | 0 | 0 | 0 | 0 | 0 | 0 | 0 | 0 | 0 | 0 | 0 | 0 | 0 | 0 | 0 | 0 | 0 | 0 | 0 | 0 | 0 | 0 | 0 | 0 | 0 | 0
Pd79Cu2Ag4Si10P5 | 611 | 676 | 1006 | 7 |  |  |  | Pd79.0Si10.0P5.0Ag4.0Cu2.0 | 0 | 0 | 0 | 5 | 0 | 10 | 0 | 0 | 0 | 0 | 0 | 0 | 0 | 79 | 2 | 0 | 0 | 0 | 0 | 0 | 4 | 0 | 0 | 0 | 0 | 0 | 0 | 0 | 0 | 0 | 0 | 0 | 0 | 0 | 0 | 0 | 0 | 0 | 0 | 0 | 0 | 0 | 0 | 0 | 0 | 0 | 0 | 0 | 0 | 0
Ti50Ni15Cu32Sn3 | 686 | 759 | 1283 | 1 |  |  |  | Ti50.0Cu32.0Ni15.0Sn3.0 | 15 | 0 | 0 | 0 | 0 | 0 | 0 | 0 | 0 | 0 | 0 | 0 | 0 | 0 | 32 | 0 | 50 | 0 | 0 | 0 | 0 | 0 | 0 | 0 | 0 | 3 | 0 | 0 | 0 | 0 | 0 | 0 | 0 | 0 | 0 | 0 | 0 | 0 | 0 | 0 | 0 | 0 | 0 | 0 | 0 | 0 | 0 | 0 | 0 | 0
Ti50Ni15Cu25Sn3Be7 | 688 | 733 | 1207 | 2 |  |  |  | Ti50.0Cu25.0Ni15.0Be7.0Sn3.0 | 15 | 0 | 0 | 0 | 0 | 0 | 0 | 0 | 0 | 0 | 0 | 0 | 0 | 0 | 25 | 0 | 50 | 0 | 7 | 0 | 0 | 0 | 0 | 0 | 0 | 3 | 0 | 0 | 0 | 0 | 0 | 0 | 0 | 0 | 0 | 0 | 0 | 0 | 0 | 0 | 0 | 0 | 0 | 0 | 0 | 0 | 0 | 0 | 0 | 0
Ti45Ni15Cu25Sn3Be7Zr5 | 680 | 741 | 1142 | 5 |  |  |  | Ti45.0Cu25.0Ni15.0Be7.0Zr5.0Sn3.0 | 15 | 0 | 0 | 0 | 0 | 0 | 0 | 0 | 0 | 0 | 0 | 0 | 0 | 0 | 25 | 5 | 45 | 0 | 7 | 0 | 0 | 0 | 0 | 0 | 0 | 3 | 0 | 0 | 0 | 0 | 0 | 0 | 0 | 0 | 0 | 0 | 0 | 0 | 0 | 0 | 0 | 0 | 0 | 0 | 0 | 0 | 0 | 0 | 0 | 0
Ti40Zr25Ni8Cu9Be18 | 621 | 668 | 1009 | 8 |  |  |  | Ti40.0Zr25.0Be18.0Cu9.0Ni8.0 | 8 | 0 | 0 | 0 | 0 | 0 | 0 | 0 | 0 | 0 | 0 | 0 | 0 | 0 | 9 | 25 | 40 | 0 | 18 | 0 | 0 | 0 | 0 | 0 | 0 | 0 | 0 | 0 | 0 | 0 | 0 | 0 | 0 | 0 | 0 | 0 | 0 | 0 | 0 | 0 | 0 | 0 | 0 | 0 | 0 | 0 | 0 | 0 | 0 | 0
Ti50Cu42.5Ni7.5 | 670 | 708 | 1226 | 0.2 |  |  |  | Ti50.0Cu42.5Ni7.5 | 7.5 | 0 | 0 | 0 | 0 | 0 | 0 | 0 | 0 | 0 | 0 | 0 | 0 | 0 | 42.5 | 0 | 50 | 0 | 0 | 0 | 0 | 0 | 0 | 0 | 0 | 0 | 0 | 0 | 0 | 0 | 0 | 0 | 0 | 0 | 0 | 0 | 0 | 0 | 0 | 0 | 0 | 0 | 0 | 0 | 0 | 0 | 0 | 0 | 0 | 0
Ti47.5Zr2.5Cu42.5Ni7.5 | 673 | 720 | 1225 | 1.5 |  |  |  | Ti47.5Cu42.5Ni7.5Zr2.5 | 7.5 | 0 | 0 | 0 | 0 | 0 | 0 | 0 | 0 | 0 | 0 | 0 | 0 | 0 | 42.5 | 2.5 | 47.5 | 0 | 0 | 0 | 0 | 0 | 0 | 0 | 0 | 0 | 0 | 0 | 0 | 0 | 0 | 0 | 0 | 0 | 0 | 0 | 0 | 0 | 0 | 0 | 0 | 0 | 0 | 0 | 0 | 0 | 0 | 0 | 0 | 0
Ti42.5Zr2.5Hf5Cu42.5Ni7.5 | 677 | 726 | 1203 | 2.5 |  |  |  | Ti42.5Cu42.5Ni7.5Hf5.0Zr2.5 | 7.5 | 0 | 0 | 0 | 0 | 0 | 0 | 0 | 0 | 0 | 0 | 0 | 0 | 0 | 42.5 | 2.5 | 42.5 | 0 | 0 | 0 | 0 | 0 | 0 | 0 | 5 | 0 | 0 | 0 | 0 | 0 | 0 | 0 | 0 | 0 | 0 | 0 | 0 | 0 | 0 | 0 | 0 | 0 | 0 | 0 | 0 | 0 | 0 | 0 | 0 | 0
Ti41.5Zr2.5Hf5Cu42.5Ni7.5Si1 | 680 | 730 | 1199 | 5 |  |  |  | Cu42.5Ti41.5Ni7.5Hf5.0Zr2.5Si1.0 | 7.5 | 0 | 0 | 0 | 0 | 1 | 0 | 0 | 0 | 0 | 0 | 0 | 0 | 0 | 42.5 | 2.5 | 41.5 | 0 | 0 | 0 | 0 | 0 | 0 | 0 | 5 | 0 | 0 | 0 | 0 | 0 | 0 | 0 | 0 | 0 | 0 | 0 | 0 | 0 | 0 | 0 | 0 | 0 | 0 | 0 | 0 | 0 | 0 | 0 | 0 | 0
Ti55Zr10Cu9Ni8Be18 | 629 | 667 | 1013 | 6 |  |  |  | Ti55.0Be18.0Zr10.0Cu9.0Ni8.0 | 8 | 0 | 0 | 0 | 0 | 0 | 0 | 0 | 0 | 0 | 0 | 0 | 0 | 0 | 9 | 10 | 55 | 0 | 18 | 0 | 0 | 0 | 0 | 0 | 0 | 0 | 0 | 0 | 0 | 0 | 0 | 0 | 0 | 0 | 0 | 0 | 0 | 0 | 0 | 0 | 0 | 0 | 0 | 0 | 0 | 0 | 0 | 0 | 0 | 0
Ti50Zr15Cu9Ni8Be18 | 622 | 662 | 1009 | 6 |  |  |  | Ti50.0Be18.0Zr15.0Cu9.0Ni8.0 | 8 | 0 | 0 | 0 | 0 | 0 | 0 | 0 | 0 | 0 | 0 | 0 | 0 | 0 | 9 | 15 | 50 | 0 | 18 | 0 | 0 | 0 | 0 | 0 | 0 | 0 | 0 | 0 | 0 | 0 | 0 | 0 | 0 | 0 | 0 | 0 | 0 | 0 | 0 | 0 | 0 | 0 | 0 | 0 | 0 | 0 | 0 | 0 | 0 | 0
Ti50Ni24Cu20B1Si2Sn3 | 726 | 800 | 1310 | 1 |  |  |  | Ti50.0Ni24.0Cu20.0Sn3.0Si2.0B1.0 | 24 | 0 | 0 | 0 | 1 | 2 | 0 | 0 | 0 | 0 | 0 | 0 | 0 | 0 | 20 | 0 | 50 | 0 | 0 | 0 | 0 | 0 | 0 | 0 | 0 | 3 | 0 | 0 | 0 | 0 | 0 | 0 | 0 | 0 | 0 | 0 | 0 | 0 | 0 | 0 | 0 | 0 | 0 | 0 | 0 | 0 | 0 | 0 | 0 | 0
Ti34Zr11Cu47Ni8 | 698.4 | 727.2 | 1169 | 4.5 |  |  |  | Cu47.0Ti34.0Zr11.0Ni8.0 | 8 | 0 | 0 | 0 | 0 | 0 | 0 | 0 | 0 | 0 | 0 | 0 | 0 | 0 | 47 | 11 | 34 | 0 | 0 | 0 | 0 | 0 | 0 | 0 | 0 | 0 | 0 | 0 | 0 | 0 | 0 | 0 | 0 | 0 | 0 | 0 | 0 | 0 | 0 | 0 | 0 | 0 | 0 | 0 | 0 | 0 | 0 | 0 | 0 | 0
Ti41.5Zr2.5Hf5Cu42.5Ni7.5Si1 | 684.6 | 719.9 | 1206 | 2 |  |  |  | Cu42.5Ti41.5Ni7.5Hf5.0Zr2.5Si1.0 | 7.5 | 0 | 0 | 0 | 0 | 1 | 0 | 0 | 0 | 0 | 0 | 0 | 0 | 0 | 42.5 | 2.5 | 41.5 | 0 | 0 | 0 | 0 | 0 | 0 | 0 | 5 | 0 | 0 | 0 | 0 | 0 | 0 | 0 | 0 | 0 | 0 | 0 | 0 | 0 | 0 | 0 | 0 | 0 | 0 | 0 | 0 | 0 | 0 | 0 | 0 | 0
Ti41.5Zr2.5Hf5Cu37.5Ni7.5Si1Sn5 | 693.3 | 757.5 | 1176 | 6 |  |  |  | Ti41.5Cu37.5Ni7.5Hf5.0Sn5.0Zr2.5Si1.0 | 7.5 | 0 | 0 | 0 | 0 | 1 | 0 | 0 | 0 | 0 | 0 | 0 | 0 | 0 | 37.5 | 2.5 | 41.5 | 0 | 0 | 0 | 0 | 0 | 0 | 0 | 5 | 5 | 0 | 0 | 0 | 0 | 0 | 0 | 0 | 0 | 0 | 0 | 0 | 0 | 0 | 0 | 0 | 0 | 0 | 0 | 0 | 0 | 0 | 0 | 0 | 0
Ti40Zr10Cu40Pd10 | 660 | 709 | 1184 | 4 |  |  |  | Ti40.0Cu40.0Zr10.0Pd10.0 | 0 | 0 | 0 | 0 | 0 | 0 | 0 | 0 | 0 | 0 | 0 | 0 | 0 | 10 | 40 | 10 | 40 | 0 | 0 | 0 | 0 | 0 | 0 | 0 | 0 | 0 | 0 | 0 | 0 | 0 | 0 | 0 | 0 | 0 | 0 | 0 | 0 | 0 | 0 | 0 | 0 | 0 | 0 | 0 | 0 | 0 | 0 | 0 | 0 | 0
Ti40Zr10Cu34Pd16 | 672 | 723 | 1231 | 4 |  |  |  | Ti40.0Cu34.0Pd16.0Zr10.0 | 0 | 0 | 0 | 0 | 0 | 0 | 0 | 0 | 0 | 0 | 0 | 0 | 0 | 16 | 34 | 10 | 40 | 0 | 0 | 0 | 0 | 0 | 0 | 0 | 0 | 0 | 0 | 0 | 0 | 0 | 0 | 0 | 0 | 0 | 0 | 0 | 0 | 0 | 0 | 0 | 0 | 0 | 0 | 0 | 0 | 0 | 0 | 0 | 0 | 0
Ti40Zr10Cu32Pd18 | 683 | 740 | 1272 | 3 |  |  |  | Ti40.0Cu32.0Pd18.0Zr10.0 | 0 | 0 | 0 | 0 | 0 | 0 | 0 | 0 | 0 | 0 | 0 | 0 | 0 | 18 | 32 | 10 | 40 | 0 | 0 | 0 | 0 | 0 | 0 | 0 | 0 | 0 | 0 | 0 | 0 | 0 | 0 | 0 | 0 | 0 | 0 | 0 | 0 | 0 | 0 | 0 | 0 | 0 | 0 | 0 | 0 | 0 | 0 | 0 | 0 | 0
Ti40Zr10Cu30Pd20 | 687 | 747 | 1279 | 3 |  |  |  | Ti40.0Cu30.0Pd20.0Zr10.0 | 0 | 0 | 0 | 0 | 0 | 0 | 0 | 0 | 0 | 0 | 0 | 0 | 0 | 20 | 30 | 10 | 40 | 0 | 0 | 0 | 0 | 0 | 0 | 0 | 0 | 0 | 0 | 0 | 0 | 0 | 0 | 0 | 0 | 0 | 0 | 0 | 0 | 0 | 0 | 0 | 0 | 0 | 0 | 0 | 0 | 0 | 0 | 0 | 0 | 0
Ti53Cu15Ni18.5Al7Si3Sc3B0.5 | 709 | 767 | 1240 | 2 |  |  |  | Ti53.0Ni18.5Cu15.0Al7.0Si3.0Sc3.0B0.5 | 18.5 | 0 | 0 | 0 | 0.5 | 3 | 0 | 0 | 0 | 0 | 0 | 0 | 0 | 0 | 15 | 0 | 53 | 7 | 0 | 0 | 0 | 0 | 0 | 0 | 0 | 0 | 0 | 0 | 0 | 0 | 0 | 0 | 0 | 0 | 0 | 3 | 0 | 0 | 0 | 0 | 0 | 0 | 0 | 0 | 0 | 0 | 0 | 0 | 0 | 0
Ti53Cu15Ni18.5Al7Si3Hf3B0.5 | 695 | 749 | 1230 | 2 |  |  |  | Ti53.0Ni18.5Cu15.0Al7.0Si3.0Hf3.0B0.5 | 18.5 | 0 | 0 | 0 | 0.5 | 3 | 0 | 0 | 0 | 0 | 0 | 0 | 0 | 0 | 15 | 0 | 53 | 7 | 0 | 0 | 0 | 0 | 0 | 0 | 3 | 0 | 0 | 0 | 0 | 0 | 0 | 0 | 0 | 0 | 0 | 0 | 0 | 0 | 0 | 0 | 0 | 0 | 0 | 0 | 0 | 0 | 0 | 0 | 0 | 0
Ti40Zr10Cu38Pd12 | 666 | 715 | 1189 | 6 |  |  |  | Ti40.0Cu38.0Pd12.0Zr10.0 | 0 | 0 | 0 | 0 | 0 | 0 | 0 | 0 | 0 | 0 | 0 | 0 | 0 | 12 | 38 | 10 | 40 | 0 | 0 | 0 | 0 | 0 | 0 | 0 | 0 | 0 | 0 | 0 | 0 | 0 | 0 | 0 | 0 | 0 | 0 | 0 | 0 | 0 | 0 | 0 | 0 | 0 | 0 | 0 | 0 | 0 | 0 | 0 | 0 | 0
Ti40Zr10Cu36Pd14 | 669 | 718 | 1191 | 6 |  |  |  | Ti40.0Cu36.0Pd14.0Zr10.0 | 0 | 0 | 0 | 0 | 0 | 0 | 0 | 0 | 0 | 0 | 0 | 0 | 0 | 14 | 36 | 10 | 40 | 0 | 0 | 0 | 0 | 0 | 0 | 0 | 0 | 0 | 0 | 0 | 0 | 0 | 0 | 0 | 0 | 0 | 0 | 0 | 0 | 0 | 0 | 0 | 0 | 0 | 0 | 0 | 0 | 0 | 0 | 0 | 0 | 0
Pr68Cu25Al7 | 382 | 402 | 705 | 1.5 |  |  |  | Pr68.0Cu25.0Al7.0 | 0 | 0 | 0 | 0 | 0 | 0 | 0 | 0 | 0 | 0 | 0 | 0 | 0 | 0 | 25 | 0 | 0 | 7 | 0 | 0 | 0 | 0 | 0 | 0 | 0 | 0 | 0 | 0 | 0 | 0 | 0 | 0 | 68 | 0 | 0 | 0 | 0 | 0 | 0 | 0 | 0 | 0 | 0 | 0 | 0 | 0 | 0 | 0 | 0 | 0
Pr68(Cu0.5Ni0.5)25Al7 | 399 | 416 | 703 | 1.5 |  |  |  | Pr68.0Cu12.5Ni12.5Al7.0 | 12.5 | 0 | 0 | 0 | 0 | 0 | 0 | 0 | 0 | 0 | 0 | 0 | 0 | 0 | 12.5 | 0 | 0 | 7 | 0 | 0 | 0 | 0 | 0 | 0 | 0 | 0 | 0 | 0 | 0 | 0 | 0 | 0 | 68 | 0 | 0 | 0 | 0 | 0 | 0 | 0 | 0 | 0 | 0 | 0 | 0 | 0 | 0 | 0 | 0 | 0
Pr72(Cu0.5Ni0.5)25Al3 | 367 | 402 | 743 | 1.5 |  |  |  | Pr72.0Cu12.5Ni12.5Al3.0 | 12.5 | 0 | 0 | 0 | 0 | 0 | 0 | 0 | 0 | 0 | 0 | 0 | 0 | 0 | 12.5 | 0 | 0 | 3 | 0 | 0 | 0 | 0 | 0 | 0 | 0 | 0 | 0 | 0 | 0 | 0 | 0 | 0 | 72 | 0 | 0 | 0 | 0 | 0 | 0 | 0 | 0 | 0 | 0 | 0 | 0 | 0 | 0 | 0 | 0 | 0
Pr72(Cu0.5Ni0.5)21Al7 | 395 | 410 | 760 | 1.5 |  |  |  | Pr72.0Cu10.5Ni10.5Al7.0 | 10.5 | 0 | 0 | 0 | 0 | 0 | 0 | 0 | 0 | 0 | 0 | 0 | 0 | 0 | 10.5 | 0 | 0 | 7 | 0 | 0 | 0 | 0 | 0 | 0 | 0 | 0 | 0 | 0 | 0 | 0 | 0 | 0 | 72 | 0 | 0 | 0 | 0 | 0 | 0 | 0 | 0 | 0 | 0 | 0 | 0 | 0 | 0 | 0 | 0 | 0
Y56Al24Co20 | 636 | 690 | 1078 | 1.5 |  |  |  | Y56.0Al24.0Co20.0 | 0 | 0 | 0 | 0 | 0 | 0 | 0 | 0 | 0 | 56 | 20 | 0 | 0 | 0 | 0 | 0 | 0 | 24 | 0 | 0 | 0 | 0 | 0 | 0 | 0 | 0 | 0 | 0 | 0 | 0 | 0 | 0 | 0 | 0 | 0 | 0 | 0 | 0 | 0 | 0 | 0 | 0 | 0 | 0 | 0 | 0 | 0 | 0 | 0 | 0
Y36Sc20Al24Co20 | 645 | 760 | 1034 | 25 |  |  |  | Y36.0Al24.0Sc20.0Co20.0 | 0 | 0 | 0 | 0 | 0 | 0 | 0 | 0 | 0 | 36 | 20 | 0 | 0 | 0 | 0 | 0 | 0 | 24 | 0 | 0 | 0 | 0 | 0 | 0 | 0 | 0 | 0 | 0 | 0 | 0 | 0 | 0 | 0 | 0 | 0 | 20 | 0 | 0 | 0 | 0 | 0 | 0 | 0 | 0 | 0 | 0 | 0 | 0 | 0 | 0
Y36Sc20Al24Co10Ni10 | 645 | 731 | 1010 | 25 |  |  |  | Y36.0Al24.0Sc20.0Co10.0Ni10.0 | 10 | 0 | 0 | 0 | 0 | 0 | 0 | 0 | 0 | 36 | 10 | 0 | 0 | 0 | 0 | 0 | 0 | 24 | 0 | 0 | 0 | 0 | 0 | 0 | 0 | 0 | 0 | 0 | 0 | 0 | 0 | 0 | 0 | 0 | 0 | 20 | 0 | 0 | 0 | 0 | 0 | 0 | 0 | 0 | 0 | 0 | 0 | 0 | 0 | 0
Co50Cr15Mo14C15B6 | 819 | 895 | 1417 | 2 |  |  |  | Co50.0Cr15.0C15.0Mo14.0B6.0 | 0 | 15 | 0 | 0 | 6 | 0 | 0 | 15 | 14 | 0 | 50 | 0 | 0 | 0 | 0 | 0 | 0 | 0 | 0 | 0 | 0 | 0 | 0 | 0 | 0 | 0 | 0 | 0 | 0 | 0 | 0 | 0 | 0 | 0 | 0 | 0 | 0 | 0 | 0 | 0 | 0 | 0 | 0 | 0 | 0 | 0 | 0 | 0 | 0 | 0
Co48Cr15Mo14C15B6Er2 | 848 | 933 | 1394 | 10 |  |  |  | Co48.0Cr15.0C15.0Mo14.0B6.0Er2.0 | 0 | 15 | 0 | 0 | 6 | 0 | 0 | 15 | 14 | 0 | 48 | 0 | 0 | 0 | 0 | 0 | 0 | 0 | 0 | 0 | 0 | 0 | 0 | 0 | 0 | 0 | 0 | 0 | 0 | 0 | 2 | 0 | 0 | 0 | 0 | 0 | 0 | 0 | 0 | 0 | 0 | 0 | 0 | 0 | 0 | 0 | 0 | 0 | 0 | 0
Co43Fe20Ta5.5B31.5 | 910 | 982 | 1526 | 2 |  |  |  | Co43.0B31.5Fe20.0Ta5.5 | 0 | 0 | 0 | 0 | 31.5 | 0 | 20 | 0 | 0 | 0 | 43 | 0 | 0 | 0 | 0 | 0 | 0 | 0 | 0 | 0 | 0 | 0 | 0 | 0 | 0 | 0 | 0 | 0 | 0 | 0 | 0 | 0 | 0 | 0 | 0 | 0 | 5.5 | 0 | 0 | 0 | 0 | 0 | 0 | 0 | 0 | 0 | 0 | 0 | 0 | 0
[(Co0.9Fe0.1)0.75B0.2Si0.05]96Nb4 | 803 | 843 | 1457 | 2 |  |  |  | Co64.8B19.2Fe7.2Si4.8Nb4.0 | 0 | 0 | 4 | 0 | 19.2 | 4.8 | 7.2 | 0 | 0 | 0 | 64.8 | 0 | 0 | 0 | 0 | 0 | 0 | 0 | 0 | 0 | 0 | 0 | 0 | 0 | 0 | 0 | 0 | 0 | 0 | 0 | 0 | 0 | 0 | 0 | 0 | 0 | 0 | 0 | 0 | 0 | 0 | 0 | 0 | 0 | 0 | 0 | 0 | 0 | 0 | 0
[(Co0.8Fe0.2)0.75B0.2Si0.05]96Nb4 | 813 | 853 | 1445 | 2.5 |  |  |  | Co57.6B19.2Fe14.4Si4.8Nb4.0 | 0 | 0 | 4 | 0 | 19.2 | 4.8 | 14.4 | 0 | 0 | 0 | 57.6 | 0 | 0 | 0 | 0 | 0 | 0 | 0 | 0 | 0 | 0 | 0 | 0 | 0 | 0 | 0 | 0 | 0 | 0 | 0 | 0 | 0 | 0 | 0 | 0 | 0 | 0 | 0 | 0 | 0 | 0 | 0 | 0 | 0 | 0 | 0 | 0 | 0 | 0 | 0
[(Co0.7Fe0.3)0.75B0.2Si0.05]96Nb4 | 820 | 860 | 1430 | 3.5 |  |  |  | Co50.4Fe21.6B19.2Si4.8Nb4.0 | 0 | 0 | 4 | 0 | 19.2 | 4.8 | 21.6 | 0 | 0 | 0 | 50.4 | 0 | 0 | 0 | 0 | 0 | 0 | 0 | 0 | 0 | 0 | 0 | 0 | 0 | 0 | 0 | 0 | 0 | 0 | 0 | 0 | 0 | 0 | 0 | 0 | 0 | 0 | 0 | 0 | 0 | 0 | 0 | 0 | 0 | 0 | 0 | 0 | 0 | 0 | 0
[(Co0.6Fe0.4)0.75B0.2Si0.05]96Nb4 | 823 | 865 | 1418 | 4 |  |  |  | Co43.2Fe28.8B19.2Si4.8Nb4.0 | 0 | 0 | 4 | 0 | 19.2 | 4.8 | 28.8 | 0 | 0 | 0 | 43.2 | 0 | 0 | 0 | 0 | 0 | 0 | 0 | 0 | 0 | 0 | 0 | 0 | 0 | 0 | 0 | 0 | 0 | 0 | 0 | 0 | 0 | 0 | 0 | 0 | 0 | 0 | 0 | 0 | 0 | 0 | 0 | 0 | 0 | 0 | 0 | 0 | 0 | 0 | 0
Au55Cu25Si20 | 348 | 383 | 654 | 0.5 |  |  |  | Au55.0Cu25.0Si20.0 | 0 | 0 | 0 | 0 | 0 | 20 | 0 | 0 | 0 | 0 | 0 | 55 | 0 | 0 | 25 | 0 | 0 | 0 | 0 | 0 | 0 | 0 | 0 | 0 | 0 | 0 | 0 | 0 | 0 | 0 | 0 | 0 | 0 | 0 | 0 | 0 | 0 | 0 | 0 | 0 | 0 | 0 | 0 | 0 | 0 | 0 | 0 | 0 | 0 | 0
Au46Ag5Cu29Si20 | 395 | 420 | 664 | 1 |  |  |  | Au46.0Cu29.0Si20.0Ag5.0 | 0 | 0 | 0 | 0 | 0 | 20 | 0 | 0 | 0 | 0 | 0 | 46 | 0 | 0 | 29 | 0 | 0 | 0 | 0 | 0 | 5 | 0 | 0 | 0 | 0 | 0 | 0 | 0 | 0 | 0 | 0 | 0 | 0 | 0 | 0 | 0 | 0 | 0 | 0 | 0 | 0 | 0 | 0 | 0 | 0 | 0 | 0 | 0 | 0 | 0
Au52Pd2.3Cu29.2Si16.5 | 393 | 427 | 651 | 2 |  |  |  | Au52.0Cu29.2Si16.5Pd2.3 | 0 | 0 | 0 | 0 | 0 | 16.5 | 0 | 0 | 0 | 0 | 0 | 52 | 0 | 2.3 | 29.2 | 0 | 0 | 0 | 0 | 0 | 0 | 0 | 0 | 0 | 0 | 0 | 0 | 0 | 0 | 0 | 0 | 0 | 0 | 0 | 0 | 0 | 0 | 0 | 0 | 0 | 0 | 0 | 0 | 0 | 0 | 0 | 0 | 0 | 0 | 0
Au49Ag5.5Pd2.3Cu26.9Si16.3 | 401 | 459 | 644 | 5 |  |  |  | Au49.0Cu26.9Si16.3Ag5.5Pd2.3 | 0 | 0 | 0 | 0 | 0 | 16.3 | 0 | 0 | 0 | 0 | 0 | 49 | 0 | 2.3 | 26.9 | 0 | 0 | 0 | 0 | 0 | 5.5 | 0 | 0 | 0 | 0 | 0 | 0 | 0 | 0 | 0 | 0 | 0 | 0 | 0 | 0 | 0 | 0 | 0 | 0 | 0 | 0 | 0 | 0 | 0 | 0 | 0 | 0 | 0 | 0 | 0
Hf47Cu29.25Ni9.75Al14 | 790 | 875 | 1278 | 10 |  |  |  | Hf47.0Cu29.25Al14.0Ni9.75 | 9.75 | 0 | 0 | 0 | 0 | 0 | 0 | 0 | 0 | 0 | 0 | 0 | 0 | 0 | 29.25 | 0 | 0 | 14 | 0 | 0 | 0 | 0 | 0 | 0 | 47 | 0 | 0 | 0 | 0 | 0 | 0 | 0 | 0 | 0 | 0 | 0 | 0 | 0 | 0 | 0 | 0 | 0 | 0 | 0 | 0 | 0 | 0 | 0 | 0 | 0
Hf48Cu29.25Ni9.75Al13 | 785 | 874 | 1280 | 10 |  |  |  | Hf48.0Cu29.25Al13.0Ni9.75 | 9.75 | 0 | 0 | 0 | 0 | 0 | 0 | 0 | 0 | 0 | 0 | 0 | 0 | 0 | 29.25 | 0 | 0 | 13 | 0 | 0 | 0 | 0 | 0 | 0 | 48 | 0 | 0 | 0 | 0 | 0 | 0 | 0 | 0 | 0 | 0 | 0 | 0 | 0 | 0 | 0 | 0 | 0 | 0 | 0 | 0 | 0 | 0 | 0 | 0 | 0
Hf51Cu27.75Ni9.25Al12 | 777 | 872 | 1344 | 8 |  |  |  | Hf51.0Cu27.75Al12.0Ni9.25 | 9.25 | 0 | 0 | 0 | 0 | 0 | 0 | 0 | 0 | 0 | 0 | 0 | 0 | 0 | 27.75 | 0 | 0 | 12 | 0 | 0 | 0 | 0 | 0 | 0 | 51 | 0 | 0 | 0 | 0 | 0 | 0 | 0 | 0 | 0 | 0 | 0 | 0 | 0 | 0 | 0 | 0 | 0 | 0 | 0 | 0 | 0 | 0 | 0 | 0 | 0
Gd60Co25Al15 | 572 | 617 | 952 | 5 |  |  |  | Gd60.0Co25.0Al15.0 | 0 | 0 | 0 | 0 | 0 | 0 | 0 | 0 | 0 | 0 | 25 | 0 | 0 | 0 | 0 | 0 | 0 | 15 | 0 | 0 | 0 | 60 | 0 | 0 | 0 | 0 | 0 | 0 | 0 | 0 | 0 | 0 | 0 | 0 | 0 | 0 | 0 | 0 | 0 | 0 | 0 | 0 | 0 | 0 | 0 | 0 | 0 | 0 | 0 | 0
Gd60Ni15Al25 | 603 | 648 | 1006 | 4 |  |  |  | Gd60.0Al25.0Ni15.0 | 15 | 0 | 0 | 0 | 0 | 0 | 0 | 0 | 0 | 0 | 0 | 0 | 0 | 0 | 0 | 0 | 0 | 25 | 0 | 0 | 0 | 60 | 0 | 0 | 0 | 0 | 0 | 0 | 0 | 0 | 0 | 0 | 0 | 0 | 0 | 0 | 0 | 0 | 0 | 0 | 0 | 0 | 0 | 0 | 0 | 0 | 0 | 0 | 0 | 0
Zr65Al7.5Cu17.5Ni10 | 656.5 | 735.6 | 1167 | 16 |  |  |  | Zr65.0Cu17.5Ni10.0Al7.5 | 10 | 0 | 0 | 0 | 0 | 0 | 0 | 0 | 0 | 0 | 0 | 0 | 0 | 0 | 17.5 | 65 | 0 | 7.5 | 0 | 0 | 0 | 0 | 0 | 0 | 0 | 0 | 0 | 0 | 0 | 0 | 0 | 0 | 0 | 0 | 0 | 0 | 0 | 0 | 0 | 0 | 0 | 0 | 0 | 0 | 0 | 0 | 0 | 0 | 0 | 0
Zr57Ti5Al10Cu20Ni8 | 676.7 | 720 | 1145 | 10 |  |  |  | Zr57.0Cu20.0Al10.0Ni8.0Ti5.0 | 8 | 0 | 0 | 0 | 0 | 0 | 0 | 0 | 0 | 0 | 0 | 0 | 0 | 0 | 20 | 57 | 5 | 10 | 0 | 0 | 0 | 0 | 0 | 0 | 0 | 0 | 0 | 0 | 0 | 0 | 0 | 0 | 0 | 0 | 0 | 0 | 0 | 0 | 0 | 0 | 0 | 0 | 0 | 0 | 0 | 0 | 0 | 0 | 0 | 0
Zr65.5Al5.6Ni6.5Cu22.4 | 630 | 733 | 1211 | 3 |  |  |  | Zr65.5Cu22.4Ni6.5Al5.6 | 6.5 | 0 | 0 | 0 | 0 | 0 | 0 | 0 | 0 | 0 | 0 | 0 | 0 | 0 | 22.4 | 65.5 | 0 | 5.6 | 0 | 0 | 0 | 0 | 0 | 0 | 0 | 0 | 0 | 0 | 0 | 0 | 0 | 0 | 0 | 0 | 0 | 0 | 0 | 0 | 0 | 0 | 0 | 0 | 0 | 0 | 0 | 0 | 0 | 0 | 0 | 0
Zr41.2Ti13.8Cu12.5Ni10Be22.5 | 623 | 672 | 996 | 50 |  |  |  | Zr41.2Be22.5Ti13.8Cu12.5Ni10.0 | 10 | 0 | 0 | 0 | 0 | 0 | 0 | 0 | 0 | 0 | 0 | 0 | 0 | 0 | 12.5 | 41.2 | 13.8 | 0 | 22.5 | 0 | 0 | 0 | 0 | 0 | 0 | 0 | 0 | 0 | 0 | 0 | 0 | 0 | 0 | 0 | 0 | 0 | 0 | 0 | 0 | 0 | 0 | 0 | 0 | 0 | 0 | 0 | 0 | 0 | 0 | 0
Zr54Cu46 | 696 | 746 | 1201 | 2 |  |  |  | Zr54.0Cu46.0 | 0 | 0 | 0 | 0 | 0 | 0 | 0 | 0 | 0 | 0 | 0 | 0 | 0 | 0 | 46 | 54 | 0 | 0 | 0 | 0 | 0 | 0 | 0 | 0 | 0 | 0 | 0 | 0 | 0 | 0 | 0 | 0 | 0 | 0 | 0 | 0 | 0 | 0 | 0 | 0 | 0 | 0 | 0 | 0 | 0 | 0 | 0 | 0 | 0 | 0
Zr47Cu46Al7 | 705 | 781 | 1163 | 3 |  |  |  | Zr47.0Cu46.0Al7.0 | 0 | 0 | 0 | 0 | 0 | 0 | 0 | 0 | 0 | 0 | 0 | 0 | 0 | 0 | 46 | 47 | 0 | 7 | 0 | 0 | 0 | 0 | 0 | 0 | 0 | 0 | 0 | 0 | 0 | 0 | 0 | 0 | 0 | 0 | 0 | 0 | 0 | 0 | 0 | 0 | 0 | 0 | 0 | 0 | 0 | 0 | 0 | 0 | 0 | 0
Zr41Ti14Cu12.5Ni8Be22.5C2 | 628 | 683 | 997 | 5 |  |  |  | Zr41.0Be22.5Ti14.0Cu12.5Ni8.0C2.0 | 8 | 0 | 0 | 0 | 0 | 0 | 0 | 2 | 0 | 0 | 0 | 0 | 0 | 0 | 12.5 | 41 | 14 | 0 | 22.5 | 0 | 0 | 0 | 0 | 0 | 0 | 0 | 0 | 0 | 0 | 0 | 0 | 0 | 0 | 0 | 0 | 0 | 0 | 0 | 0 | 0 | 0 | 0 | 0 | 0 | 0 | 0 | 0 | 0 | 0 | 0
Zr41Ti14Cu12.5Ni2Be22.5C8 | 629 | 727 | 992 | 3 |  |  |  | Zr41.0Be22.5Ti14.0Cu12.5C8.0Ni2.0 | 2 | 0 | 0 | 0 | 0 | 0 | 0 | 8 | 0 | 0 | 0 | 0 | 0 | 0 | 12.5 | 41 | 14 | 0 | 22.5 | 0 | 0 | 0 | 0 | 0 | 0 | 0 | 0 | 0 | 0 | 0 | 0 | 0 | 0 | 0 | 0 | 0 | 0 | 0 | 0 | 0 | 0 | 0 | 0 | 0 | 0 | 0 | 0 | 0 | 0 | 0
Zr26Ti10Cu8Ni8Be20Y4Mg24 | 650 | 700 | 951 | 5 |  |  |  | Zr26.0Mg24.0Be20.0Ti10.0Cu8.0Ni8.0Y4.0 | 8 | 0 | 0 | 0 | 0 | 0 | 0 | 0 | 0 | 4 | 0 | 0 | 0 | 0 | 8 | 26 | 10 | 0 | 20 | 24 | 0 | 0 | 0 | 0 | 0 | 0 | 0 | 0 | 0 | 0 | 0 | 0 | 0 | 0 | 0 | 0 | 0 | 0 | 0 | 0 | 0 | 0 | 0 | 0 | 0 | 0 | 0 | 0 | 0 | 0
Zr40Ti15Cu11Ni11Be21.5Y1Mg0.5 | 630 | 674 | 975 | 5 |  |  |  | Zr40.0Be21.5Ti15.0Cu11.0Ni11.0Y1.0Mg0.5 | 11 | 0 | 0 | 0 | 0 | 0 | 0 | 0 | 0 | 1 | 0 | 0 | 0 | 0 | 11 | 40 | 15 | 0 | 21.5 | 0.5 | 0 | 0 | 0 | 0 | 0 | 0 | 0 | 0 | 0 | 0 | 0 | 0 | 0 | 0 | 0 | 0 | 0 | 0 | 0 | 0 | 0 | 0 | 0 | 0 | 0 | 0 | 0 | 0 | 0 | 0
Zr48Nb8Cu14Ni12Be18 | 656 | 724 | 1072 | 8 |  |  |  | Zr48.0Be18.0Cu14.0Ni12.0Nb8.0 | 12 | 0 | 8 | 0 | 0 | 0 | 0 | 0 | 0 | 0 | 0 | 0 | 0 | 0 | 14 | 48 | 0 | 0 | 18 | 0 | 0 | 0 | 0 | 0 | 0 | 0 | 0 | 0 | 0 | 0 | 0 | 0 | 0 | 0 | 0 | 0 | 0 | 0 | 0 | 0 | 0 | 0 | 0 | 0 | 0 | 0 | 0 | 0 | 0 | 0
Zr48Nb8Cu12Fe8Be24 | 658 | 751 | 1071 | 8 |  |  |  | Zr48.0Be24.0Cu12.0Nb8.0Fe8.0 | 0 | 0 | 8 | 0 | 0 | 0 | 8 | 0 | 0 | 0 | 0 | 0 | 0 | 0 | 12 | 48 | 0 | 0 | 24 | 0 | 0 | 0 | 0 | 0 | 0 | 0 | 0 | 0 | 0 | 0 | 0 | 0 | 0 | 0 | 0 | 0 | 0 | 0 | 0 | 0 | 0 | 0 | 0 | 0 | 0 | 0 | 0 | 0 | 0 | 0
Zr36Nb12Cu10Ni8Be20Y2Mg12 | 653 | 733 | 1029 | 5 |  |  |  | Zr36.0Be20.0Nb12.0Mg12.0Cu10.0Ni8.0Y2.0 | 8 | 0 | 12 | 0 | 0 | 0 | 0 | 0 | 0 | 2 | 0 | 0 | 0 | 0 | 10 | 36 | 0 | 0 | 20 | 12 | 0 | 0 | 0 | 0 | 0 | 0 | 0 | 0 | 0 | 0 | 0 | 0 | 0 | 0 | 0 | 0 | 0 | 0 | 0 | 0 | 0 | 0 | 0 | 0 | 0 | 0 | 0 | 0 | 0 | 0
Zr36Nb12Cu10Ni6Fe2Be20Y2Mg12 | 670 | 712 | 1029 | 5 |  |  |  | Zr36.0Be20.0Nb12.0Mg12.0Cu10.0Ni6.0Fe2.0Y2.0 | 6 | 0 | 12 | 0 | 0 | 0 | 2 | 0 | 0 | 2 | 0 | 0 | 0 | 0 | 10 | 36 | 0 | 0 | 20 | 12 | 0 | 0 | 0 | 0 | 0 | 0 | 0 | 0 | 0 | 0 | 0 | 0 | 0 | 0 | 0 | 0 | 0 | 0 | 0 | 0 | 0 | 0 | 0 | 0 | 0 | 0 | 0 | 0 | 0 | 0
Zr54Al15Ni10Cu19Y2 | 714 | 787 | 1112 | 5 |  |  |  | Zr54.0Cu19.0Al15.0Ni10.0Y2.0 | 10 | 0 | 0 | 0 | 0 | 0 | 0 | 0 | 0 | 2 | 0 | 0 | 0 | 0 | 19 | 54 | 0 | 15 | 0 | 0 | 0 | 0 | 0 | 0 | 0 | 0 | 0 | 0 | 0 | 0 | 0 | 0 | 0 | 0 | 0 | 0 | 0 | 0 | 0 | 0 | 0 | 0 | 0 | 0 | 0 | 0 | 0 | 0 | 0 | 0
Zr53Al14Ni10Cu19Y4 | 668 | 766 | 1069 | 5 |  |  |  | Zr53.0Cu19.0Al14.0Ni10.0Y4.0 | 10 | 0 | 0 | 0 | 0 | 0 | 0 | 0 | 0 | 4 | 0 | 0 | 0 | 0 | 19 | 53 | 0 | 14 | 0 | 0 | 0 | 0 | 0 | 0 | 0 | 0 | 0 | 0 | 0 | 0 | 0 | 0 | 0 | 0 | 0 | 0 | 0 | 0 | 0 | 0 | 0 | 0 | 0 | 0 | 0 | 0 | 0 | 0 | 0 | 0
Zr51Cu20.7Ni12Al16.3 | 722 | 800 | 1132 | 3 |  |  |  | Zr51.0Cu20.7Al16.3Ni12.0 | 12 | 0 | 0 | 0 | 0 | 0 | 0 | 0 | 0 | 0 | 0 | 0 | 0 | 0 | 20.7 | 51 | 0 | 16.3 | 0 | 0 | 0 | 0 | 0 | 0 | 0 | 0 | 0 | 0 | 0 | 0 | 0 | 0 | 0 | 0 | 0 | 0 | 0 | 0 | 0 | 0 | 0 | 0 | 0 | 0 | 0 | 0 | 0 | 0 | 0 | 0
Zr55Al20Co25 | 761 | 840 | 1245 | 2.5 |  |  |  | Zr55.0Co25.0Al20.0 | 0 | 0 | 0 | 0 | 0 | 0 | 0 | 0 | 0 | 0 | 25 | 0 | 0 | 0 | 0 | 55 | 0 | 20 | 0 | 0 | 0 | 0 | 0 | 0 | 0 | 0 | 0 | 0 | 0 | 0 | 0 | 0 | 0 | 0 | 0 | 0 | 0 | 0 | 0 | 0 | 0 | 0 | 0 | 0 | 0 | 0 | 0 | 0 | 0 | 0
Zr48Cu45Al7 | 698 | 758 | 1208 | 5 |  |  |  | Zr48.0Cu45.0Al7.0 | 0 | 0 | 0 | 0 | 0 | 0 | 0 | 0 | 0 | 0 | 0 | 0 | 0 | 0 | 45 | 48 | 0 | 7 | 0 | 0 | 0 | 0 | 0 | 0 | 0 | 0 | 0 | 0 | 0 | 0 | 0 | 0 | 0 | 0 | 0 | 0 | 0 | 0 | 0 | 0 | 0 | 0 | 0 | 0 | 0 | 0 | 0 | 0 | 0 | 0
Zr48Cu43Al7Ag2 | 700 | 761 | 1152 | 12 |  |  |  | Zr48.0Cu43.0Al7.0Ag2.0 | 0 | 0 | 0 | 0 | 0 | 0 | 0 | 0 | 0 | 0 | 0 | 0 | 0 | 0 | 43 | 48 | 0 | 7 | 0 | 0 | 2 | 0 | 0 | 0 | 0 | 0 | 0 | 0 | 0 | 0 | 0 | 0 | 0 | 0 | 0 | 0 | 0 | 0 | 0 | 0 | 0 | 0 | 0 | 0 | 0 | 0 | 0 | 0 | 0 | 0
Zr48Cu42Al7Ag3 | 700 | 763 | 1135 | 10 |  |  |  | Zr48.0Cu42.0Al7.0Ag3.0 | 0 | 0 | 0 | 0 | 0 | 0 | 0 | 0 | 0 | 0 | 0 | 0 | 0 | 0 | 42 | 48 | 0 | 7 | 0 | 0 | 3 | 0 | 0 | 0 | 0 | 0 | 0 | 0 | 0 | 0 | 0 | 0 | 0 | 0 | 0 | 0 | 0 | 0 | 0 | 0 | 0 | 0 | 0 | 0 | 0 | 0 | 0 | 0 | 0 | 0
Zr48Cu40Al7Ag5 | 699 | 769 | 1121 | 10 |  |  |  | Zr48.0Cu40.0Al7.0Ag5.0 | 0 | 0 | 0 | 0 | 0 | 0 | 0 | 0 | 0 | 0 | 0 | 0 | 0 | 0 | 40 | 48 | 0 | 7 | 0 | 0 | 5 | 0 | 0 | 0 | 0 | 0 | 0 | 0 | 0 | 0 | 0 | 0 | 0 | 0 | 0 | 0 | 0 | 0 | 0 | 0 | 0 | 0 | 0 | 0 | 0 | 0 | 0 | 0 | 0 | 0
Zr48Cu37Al7Ag8 | 698 | 765 | 1125 | 10 |  |  |  | Zr48.0Cu37.0Ag8.0Al7.0 | 0 | 0 | 0 | 0 | 0 | 0 | 0 | 0 | 0 | 0 | 0 | 0 | 0 | 0 | 37 | 48 | 0 | 7 | 0 | 0 | 8 | 0 | 0 | 0 | 0 | 0 | 0 | 0 | 0 | 0 | 0 | 0 | 0 | 0 | 0 | 0 | 0 | 0 | 0 | 0 | 0 | 0 | 0 | 0 | 0 | 0 | 0 | 0 | 0 | 0
Zr48Cu36Ag8Al8 | 690 | 791 | 1143 | 25 |  |  |  | Zr48.0Cu36.0Ag8.0Al8.0 | 0 | 0 | 0 | 0 | 0 | 0 | 0 | 0 | 0 | 0 | 0 | 0 | 0 | 0 | 36 | 48 | 0 | 8 | 0 | 0 | 8 | 0 | 0 | 0 | 0 | 0 | 0 | 0 | 0 | 0 | 0 | 0 | 0 | 0 | 0 | 0 | 0 | 0 | 0 | 0 | 0 | 0 | 0 | 0 | 0 | 0 | 0 | 0 | 0 | 0
Zr48Cu34Pd2Ag8Al8 | 699 | 794 | 1140 | 30 |  |  |  | Zr48.0Cu34.0Ag8.0Al8.0Pd2.0 | 0 | 0 | 0 | 0 | 0 | 0 | 0 | 0 | 0 | 0 | 0 | 0 | 0 | 2 | 34 | 48 | 0 | 8 | 0 | 0 | 8 | 0 | 0 | 0 | 0 | 0 | 0 | 0 | 0 | 0 | 0 | 0 | 0 | 0 | 0 | 0 | 0 | 0 | 0 | 0 | 0 | 0 | 0 | 0 | 0 | 0 | 0 | 0 | 0 | 0
Zr50Cu48Ag2 | 668 | 719 | 1192 | 2 |  |  |  | Zr50.0Cu48.0Ag2.0 | 0 | 0 | 0 | 0 | 0 | 0 | 0 | 0 | 0 | 0 | 0 | 0 | 0 | 0 | 48 | 50 | 0 | 0 | 0 | 0 | 2 | 0 | 0 | 0 | 0 | 0 | 0 | 0 | 0 | 0 | 0 | 0 | 0 | 0 | 0 | 0 | 0 | 0 | 0 | 0 | 0 | 0 | 0 | 0 | 0 | 0 | 0 | 0 | 0 | 0
Zr50Cu45Ag5 | 669 | 728 | 1188 | 4 |  |  |  | Zr50.0Cu45.0Ag5.0 | 0 | 0 | 0 | 0 | 0 | 0 | 0 | 0 | 0 | 0 | 0 | 0 | 0 | 0 | 45 | 50 | 0 | 0 | 0 | 0 | 5 | 0 | 0 | 0 | 0 | 0 | 0 | 0 | 0 | 0 | 0 | 0 | 0 | 0 | 0 | 0 | 0 | 0 | 0 | 0 | 0 | 0 | 0 | 0 | 0 | 0 | 0 | 0 | 0 | 0
Zr50Cu43Ag7 | 669 | 727 | 1171 | 4 |  |  |  | Zr50.0Cu43.0Ag7.0 | 0 | 0 | 0 | 0 | 0 | 0 | 0 | 0 | 0 | 0 | 0 | 0 | 0 | 0 | 43 | 50 | 0 | 0 | 0 | 0 | 7 | 0 | 0 | 0 | 0 | 0 | 0 | 0 | 0 | 0 | 0 | 0 | 0 | 0 | 0 | 0 | 0 | 0 | 0 | 0 | 0 | 0 | 0 | 0 | 0 | 0 | 0 | 0 | 0 | 0
Zr50Cu40Ag10 | 667 | 733 | 1177 | 5 |  |  |  | Zr50.0Cu40.0Ag10.0 | 0 | 0 | 0 | 0 | 0 | 0 | 0 | 0 | 0 | 0 | 0 | 0 | 0 | 0 | 40 | 50 | 0 | 0 | 0 | 0 | 10 | 0 | 0 | 0 | 0 | 0 | 0 | 0 | 0 | 0 | 0 | 0 | 0 | 0 | 0 | 0 | 0 | 0 | 0 | 0 | 0 | 0 | 0 | 0 | 0 | 0 | 0 | 0 | 0 | 0
Zr50Cu38Ag12 | 663 | 734 | 1187 | 4 |  |  |  | Zr50.0Cu38.0Ag12.0 | 0 | 0 | 0 | 0 | 0 | 0 | 0 | 0 | 0 | 0 | 0 | 0 | 0 | 0 | 38 | 50 | 0 | 0 | 0 | 0 | 12 | 0 | 0 | 0 | 0 | 0 | 0 | 0 | 0 | 0 | 0 | 0 | 0 | 0 | 0 | 0 | 0 | 0 | 0 | 0 | 0 | 0 | 0 | 0 | 0 | 0 | 0 | 0 | 0 | 0
(Fe0.75B0.2Si0.05)96Nb4 | 835 | 880 | 1475 | 1.5 |  |  |  | Fe72.0B19.2Si4.8Nb4.0 | 0 | 0 | 4 | 0 | 19.2 | 4.8 | 72 | 0 | 0 | 0 | 0 | 0 | 0 | 0 | 0 | 0 | 0 | 0 | 0 | 0 | 0 | 0 | 0 | 0 | 0 | 0 | 0 | 0 | 0 | 0 | 0 | 0 | 0 | 0 | 0 | 0 | 0 | 0 | 0 | 0 | 0 | 0 | 0 | 0 | 0 | 0 | 0 | 0 | 0 | 0
[(Fe0.9Co0.1)0.75B0.2Si0.05]96Nb4 | 832 | 877 | 1460 | 2 |  |  |  | Fe64.8B19.2Co7.2Si4.8Nb4.0 | 0 | 0 | 4 | 0 | 19.2 | 4.8 | 64.8 | 0 | 0 | 0 | 7.2 | 0 | 0 | 0 | 0 | 0 | 0 | 0 | 0 | 0 | 0 | 0 | 0 | 0 | 0 | 0 | 0 | 0 | 0 | 0 | 0 | 0 | 0 | 0 | 0 | 0 | 0 | 0 | 0 | 0 | 0 | 0 | 0 | 0 | 0 | 0 | 0 | 0 | 0 | 0
[(Fe0.8Co0.2)0.75B0.2Si0.05]96Nb4 | 830 | 880 | 1431 | 2.5 |  |  |  | Fe57.6B19.2Co14.4Si4.8Nb4.0 | 0 | 0 | 4 | 0 | 19.2 | 4.8 | 57.6 | 0 | 0 | 0 | 14.4 | 0 | 0 | 0 | 0 | 0 | 0 | 0 | 0 | 0 | 0 | 0 | 0 | 0 | 0 | 0 | 0 | 0 | 0 | 0 | 0 | 0 | 0 | 0 | 0 | 0 | 0 | 0 | 0 | 0 | 0 | 0 | 0 | 0 | 0 | 0 | 0 | 0 | 0 | 0
[(Fe0.7Co0.3)0.75B0.2Si0.05]96Nb4 | 828 | 878 | 1413 | 3.5 |  |  |  | Fe50.4Co21.6B19.2Si4.8Nb4.0 | 0 | 0 | 4 | 0 | 19.2 | 4.8 | 50.4 | 0 | 0 | 0 | 21.6 | 0 | 0 | 0 | 0 | 0 | 0 | 0 | 0 | 0 | 0 | 0 | 0 | 0 | 0 | 0 | 0 | 0 | 0 | 0 | 0 | 0 | 0 | 0 | 0 | 0 | 0 | 0 | 0 | 0 | 0 | 0 | 0 | 0 | 0 | 0 | 0 | 0 | 0 | 0
[(Fe0.6Co0.4)0.75B0.2Si0.05]96Nb4 | 825 | 875 | 1407 | 4 |  |  |  | Fe43.2Co28.8B19.2Si4.8Nb4.0 | 0 | 0 | 4 | 0 | 19.2 | 4.8 | 43.2 | 0 | 0 | 0 | 28.8 | 0 | 0 | 0 | 0 | 0 | 0 | 0 | 0 | 0 | 0 | 0 | 0 | 0 | 0 | 0 | 0 | 0 | 0 | 0 | 0 | 0 | 0 | 0 | 0 | 0 | 0 | 0 | 0 | 0 | 0 | 0 | 0 | 0 | 0 | 0 | 0 | 0 | 0 | 0
[(Fe0.5Co0.5)0.75B0.2Si0.05]96Nb4 | 820 | 870 | 1397 | 5 |  |  |  | Fe36.0Co36.0B19.2Si4.8Nb4.0 | 0 | 0 | 4 | 0 | 19.2 | 4.8 | 36 | 0 | 0 | 0 | 36 | 0 | 0 | 0 | 0 | 0 | 0 | 0 | 0 | 0 | 0 | 0 | 0 | 0 | 0 | 0 | 0 | 0 | 0 | 0 | 0 | 0 | 0 | 0 | 0 | 0 | 0 | 0 | 0 | 0 | 0 | 0 | 0 | 0 | 0 | 0 | 0 | 0 | 0 | 0
Fe48Cr15Mo14C15B6Y2 | 839 | 886 | 1464 | 7 |  |  |  | Fe48.0Cr15.0C15.0Mo14.0B6.0Y2.0 | 0 | 15 | 0 | 0 | 6 | 0 | 48 | 15 | 14 | 2 | 0 | 0 | 0 | 0 | 0 | 0 | 0 | 0 | 0 | 0 | 0 | 0 | 0 | 0 | 0 | 0 | 0 | 0 | 0 | 0 | 0 | 0 | 0 | 0 | 0 | 0 | 0 | 0 | 0 | 0 | 0 | 0 | 0 | 0 | 0 | 0 | 0 | 0 | 0 | 0
Fe45Co3Cr15Mo14C15B6Y2 | 834 | 880 | 1446 | 8 |  |  |  | Fe45.0Cr15.0C15.0Mo14.0B6.0Co3.0Y2.0 | 0 | 15 | 0 | 0 | 6 | 0 | 45 | 15 | 14 | 2 | 3 | 0 | 0 | 0 | 0 | 0 | 0 | 0 | 0 | 0 | 0 | 0 | 0 | 0 | 0 | 0 | 0 | 0 | 0 | 0 | 0 | 0 | 0 | 0 | 0 | 0 | 0 | 0 | 0 | 0 | 0 | 0 | 0 | 0 | 0 | 0 | 0 | 0 | 0 | 0
Fe43Co5Cr15Mo14C15B6Y2 | 835 | 872 | 1442 | 9 |  |  |  | Fe43.0Cr15.0C15.0Mo14.0B6.0Co5.0Y2.0 | 0 | 15 | 0 | 0 | 6 | 0 | 43 | 15 | 14 | 2 | 5 | 0 | 0 | 0 | 0 | 0 | 0 | 0 | 0 | 0 | 0 | 0 | 0 | 0 | 0 | 0 | 0 | 0 | 0 | 0 | 0 | 0 | 0 | 0 | 0 | 0 | 0 | 0 | 0 | 0 | 0 | 0 | 0 | 0 | 0 | 0 | 0 | 0 | 0 | 0
Fe39Co9Cr15Mo14C15B6Y2 | 838 | 888 | 1466 | 10 |  |  |  | Fe39.0Cr15.0C15.0Mo14.0Co9.0B6.0Y2.0 | 0 | 15 | 0 | 0 | 6 | 0 | 39 | 15 | 14 | 2 | 9 | 0 | 0 | 0 | 0 | 0 | 0 | 0 | 0 | 0 | 0 | 0 | 0 | 0 | 0 | 0 | 0 | 0 | 0 | 0 | 0 | 0 | 0 | 0 | 0 | 0 | 0 | 0 | 0 | 0 | 0 | 0 | 0 | 0 | 0 | 0 | 0 | 0 | 0 | 0
Fe41Co7Cr15Mo14C15B6Y2 | 838 | 875 | 1436 | 16 |  |  |  | Fe41.0Cr15.0C15.0Mo14.0Co7.0B6.0Y2.0 | 0 | 15 | 0 | 0 | 6 | 0 | 41 | 15 | 14 | 2 | 7 | 0 | 0 | 0 | 0 | 0 | 0 | 0 | 0 | 0 | 0 | 0 | 0 | 0 | 0 | 0 | 0 | 0 | 0 | 0 | 0 | 0 | 0 | 0 | 0 | 0 | 0 | 0 | 0 | 0 | 0 | 0 | 0 | 0 | 0 | 0 | 0 | 0 | 0 | 0
Fe61B15Mo7Zr8Co7Y2 | 904.6 | 916.4 | 1490 | 5 |  |  |  | Fe61.0B15.0Zr8.0Mo7.0Co7.0Y2.0 | 0 | 0 | 0 | 0 | 15 | 0 | 61 | 0 | 7 | 2 | 7 | 0 | 0 | 0 | 0 | 8 | 0 | 0 | 0 | 0 | 0 | 0 | 0 | 0 | 0 | 0 | 0 | 0 | 0 | 0 | 0 | 0 | 0 | 0 | 0 | 0 | 0 | 0 | 0 | 0 | 0 | 0 | 0 | 0 | 0 | 0 | 0 | 0 | 0 | 0
Fe61B15Mo7Zr8Co6Y2Al1 | 899.5 | 955.6 | 1495 | 5 |  |  |  | Fe61.0B15.0Zr8.0Mo7.0Co6.0Y2.0Al1.0 | 0 | 0 | 0 | 0 | 15 | 0 | 61 | 0 | 7 | 2 | 6 | 0 | 0 | 0 | 0 | 8 | 0 | 1 | 0 | 0 | 0 | 0 | 0 | 0 | 0 | 0 | 0 | 0 | 0 | 0 | 0 | 0 | 0 | 0 | 0 | 0 | 0 | 0 | 0 | 0 | 0 | 0 | 0 | 0 | 0 | 0 | 0 | 0 | 0 | 0
Fe61B15Mo7Zr8Co5Y2Cr2 | 901.1 | 958.9 | 1490 | 5 |  |  |  | Fe61.0B15.0Zr8.0Mo7.0Co5.0Y2.0Cr2.0 | 0 | 2 | 0 | 0 | 15 | 0 | 61 | 0 | 7 | 2 | 5 | 0 | 0 | 0 | 0 | 8 | 0 | 0 | 0 | 0 | 0 | 0 | 0 | 0 | 0 | 0 | 0 | 0 | 0 | 0 | 0 | 0 | 0 | 0 | 0 | 0 | 0 | 0 | 0 | 0 | 0 | 0 | 0 | 0 | 0 | 0 | 0 | 0 | 0 | 0
Fe56Mn5Cr7Mo12Er2C12B6 | 793 | 832 | 1401 | 8 |  |  |  | Fe56.0Mo12.0C12.0Cr7.0B6.0Mn5.0Er2.0 | 0 | 7 | 0 | 0 | 6 | 0 | 56 | 12 | 12 | 0 | 0 | 0 | 0 | 0 | 0 | 0 | 0 | 0 | 0 | 0 | 0 | 0 | 0 | 0 | 0 | 0 | 0 | 0 | 0 | 0 | 2 | 0 | 0 | 0 | 0 | 0 | 0 | 5 | 0 | 0 | 0 | 0 | 0 | 0 | 0 | 0 | 0 | 0 | 0 | 0
Fe63C15Mo14Er2B6 | 771 | 830 | 1389 | 3 |  |  |  | Fe63.0C15.0Mo14.0B6.0Er2.0 | 0 | 0 | 0 | 0 | 6 | 0 | 63 | 15 | 14 | 0 | 0 | 0 | 0 | 0 | 0 | 0 | 0 | 0 | 0 | 0 | 0 | 0 | 0 | 0 | 0 | 0 | 0 | 0 | 0 | 0 | 2 | 0 | 0 | 0 | 0 | 0 | 0 | 0 | 0 | 0 | 0 | 0 | 0 | 0 | 0 | 0 | 0 | 0 | 0 | 0
Fe58Cr5Mo14Er2C15B6 | 793 | 829 | 1416 | 6 |  |  |  | Fe58.0C15.0Mo14.0B6.0Cr5.0Er2.0 | 0 | 5 | 0 | 0 | 6 | 0 | 58 | 15 | 14 | 0 | 0 | 0 | 0 | 0 | 0 | 0 | 0 | 0 | 0 | 0 | 0 | 0 | 0 | 0 | 0 | 0 | 0 | 0 | 0 | 0 | 2 | 0 | 0 | 0 | 0 | 0 | 0 | 0 | 0 | 0 | 0 | 0 | 0 | 0 | 0 | 0 | 0 | 0 | 0 | 0
Fe48Cr15Mo14Er2C15B6 | 844 | 880 | 1446 | 8 |  |  |  | Fe48.0Cr15.0C15.0Mo14.0B6.0Er2.0 | 0 | 15 | 0 | 0 | 6 | 0 | 48 | 15 | 14 | 0 | 0 | 0 | 0 | 0 | 0 | 0 | 0 | 0 | 0 | 0 | 0 | 0 | 0 | 0 | 0 | 0 | 0 | 0 | 0 | 0 | 2 | 0 | 0 | 0 | 0 | 0 | 0 | 0 | 0 | 0 | 0 | 0 | 0 | 0 | 0 | 0 | 0 | 0 | 0 | 0
Fe68.3C6.9Si2.5B6.7P8.8Cr2.2Mo2.5Al2.1 | 795 | 835 | 1316 | 4 |  |  |  | Fe68.3P8.8C6.9B6.7Si2.5Mo2.5Cr2.2Al2.1 | 0 | 2.2 | 0 | 8.8 | 6.7 | 2.5 | 68.3 | 6.9 | 2.5 | 0 | 0 | 0 | 0 | 0 | 0 | 0 | 0 | 2.1 | 0 | 0 | 0 | 0 | 0 | 0 | 0 | 0 | 0 | 0 | 0 | 0 | 0 | 0 | 0 | 0 | 0 | 0 | 0 | 0 | 0 | 0 | 0 | 0 | 0 | 0 | 0 | 0 | 0 | 0 | 0 | 0
Fe72Nb4B20Si4 | 842 | 880 | 1420 | 2 |  |  |  | Fe72.0B20.0Nb4.0Si4.0 | 0 | 0 | 4 | 0 | 20 | 4 | 72 | 0 | 0 | 0 | 0 | 0 | 0 | 0 | 0 | 0 | 0 | 0 | 0 | 0 | 0 | 0 | 0 | 0 | 0 | 0 | 0 | 0 | 0 | 0 | 0 | 0 | 0 | 0 | 0 | 0 | 0 | 0 | 0 | 0 | 0 | 0 | 0 | 0 | 0 | 0 | 0 | 0 | 0 | 0
(Fe0.72Nb0.04B0.2Si0.04)99Y1 | 855 | 881 | 1419 | 2 |  |  |  | Fe71.28B19.8Nb3.96Si3.96Y1.0 | 0 | 0 | 3.96 | 0 | 19.8 | 3.96 | 71.28 | 0 | 0 | 1 | 0 | 0 | 0 | 0 | 0 | 0 | 0 | 0 | 0 | 0 | 0 | 0 | 0 | 0 | 0 | 0 | 0 | 0 | 0 | 0 | 0 | 0 | 0 | 0 | 0 | 0 | 0 | 0 | 0 | 0 | 0 | 0 | 0 | 0 | 0 | 0 | 0 | 0 | 0 | 0
(Fe0.72Nb0.04B0.2Si0.04)98Y2 | 855 | 903 | 1416 | 2 |  |  |  | Fe70.56B19.6Nb3.92Si3.92Y2.0 | 0 | 0 | 3.92 | 0 | 19.6 | 3.92 | 70.56 | 0 | 0 | 2 | 0 | 0 | 0 | 0 | 0 | 0 | 0 | 0 | 0 | 0 | 0 | 0 | 0 | 0 | 0 | 0 | 0 | 0 | 0 | 0 | 0 | 0 | 0 | 0 | 0 | 0 | 0 | 0 | 0 | 0 | 0 | 0 | 0 | 0 | 0 | 0 | 0 | 0 | 0 | 0
(Fe0.72Nb0.04B0.2Si0.04)97Y3 | 859 | 915 | 1416 | 4 |  |  |  | Fe69.84B19.4Nb3.88Si3.88Y3.0 | 0 | 0 | 3.88 | 0 | 19.4 | 3.88 | 69.84 | 0 | 0 | 3 | 0 | 0 | 0 | 0 | 0 | 0 | 0 | 0 | 0 | 0 | 0 | 0 | 0 | 0 | 0 | 0 | 0 | 0 | 0 | 0 | 0 | 0 | 0 | 0 | 0 | 0 | 0 | 0 | 0 | 0 | 0 | 0 | 0 | 0 | 0 | 0 | 0 | 0 | 0 | 0
(Fe0.72Nb0.04B0.2Si0.04)96Y4 | 905 | 933 | 1424 | 3 |  |  |  | Fe69.12B19.2Y4.0Nb3.84Si3.84 | 0 | 0 | 3.84 | 0 | 19.2 | 3.84 | 69.12 | 0 | 0 | 4 | 0 | 0 | 0 | 0 | 0 | 0 | 0 | 0 | 0 | 0 | 0 | 0 | 0 | 0 | 0 | 0 | 0 | 0 | 0 | 0 | 0 | 0 | 0 | 0 | 0 | 0 | 0 | 0 | 0 | 0 | 0 | 0 | 0 | 0 | 0 | 0 | 0 | 0 | 0 | 0
Fe74Nb6Y3B17 | 831 | 879 | 1391 | 2 |  |  |  | Fe74.0B17.0Nb6.0Y3.0 | 0 | 0 | 6 | 0 | 17 | 0 | 74 | 0 | 0 | 3 | 0 | 0 | 0 | 0 | 0 | 0 | 0 | 0 | 0 | 0 | 0 | 0 | 0 | 0 | 0 | 0 | 0 | 0 | 0 | 0 | 0 | 0 | 0 | 0 | 0 | 0 | 0 | 0 | 0 | 0 | 0 | 0 | 0 | 0 | 0 | 0 | 0 | 0 | 0 | 0
{[(Fe0.6Co0.4)0.75B0.2Si0.05]0.96Nb0.04}100 | 826 | 870 | 1452 | 4 |  |  |  | Fe43.2Co28.8B19.2Si4.8Nb4.0 | 0 | 0 | 4 | 0 | 19.2 | 4.8 | 43.2 | 0 | 0 | 0 | 28.8 | 0 | 0 | 0 | 0 | 0 | 0 | 0 | 0 | 0 | 0 | 0 | 0 | 0 | 0 | 0 | 0 | 0 | 0 | 0 | 0 | 0 | 0 | 0 | 0 | 0 | 0 | 0 | 0 | 0 | 0 | 0 | 0 | 0 | 0 | 0 | 0 | 0 | 0 | 0
{[(Fe0.6Co0.4)0.75B0.2Si0.05]0.96Nb0.04}99Cr1 | 827 | 871 | 1462 | 4 |  |  |  | Fe42.77Co28.51B19.01Si4.75Nb3.96Cr1.0 | 0 | 1 | 3.96 | 0 | 19.008 | 4.752 | 42.768 | 0 | 0 | 0 | 28.512 | 0 | 0 | 0 | 0 | 0 | 0 | 0 | 0 | 0 | 0 | 0 | 0 | 0 | 0 | 0 | 0 | 0 | 0 | 0 | 0 | 0 | 0 | 0 | 0 | 0 | 0 | 0 | 0 | 0 | 0 | 0 | 0 | 0 | 0 | 0 | 0 | 0 | 0 | 0
{[(Fe0.6Co0.4)0.75B0.2Si0.05]0.96Nb0.04}98Cr2 | 830 | 873 | 1469 | 4 |  |  |  | Fe42.34Co28.22B18.82Si4.7Nb3.92Cr2.0 | 0 | 2 | 3.92 | 0 | 18.816 | 4.704 | 42.336 | 0 | 0 | 0 | 28.224 | 0 | 0 | 0 | 0 | 0 | 0 | 0 | 0 | 0 | 0 | 0 | 0 | 0 | 0 | 0 | 0 | 0 | 0 | 0 | 0 | 0 | 0 | 0 | 0 | 0 | 0 | 0 | 0 | 0 | 0 | 0 | 0 | 0 | 0 | 0 | 0 | 0 | 0 | 0
{[(Fe0.6Co0.4)0.75B0.2Si0.05]0.96Nb0.04}97Cr3 | 831 | 874 | 1474 | 3.5 |  |  |  | Fe41.9Co27.94B18.62Si4.66Nb3.88Cr3.0 | 0 | 3 | 3.88 | 0 | 18.624 | 4.656 | 41.904 | 0 | 0 | 0 | 27.936 | 0 | 0 | 0 | 0 | 0 | 0 | 0 | 0 | 0 | 0 | 0 | 0 | 0 | 0 | 0 | 0 | 0 | 0 | 0 | 0 | 0 | 0 | 0 | 0 | 0 | 0 | 0 | 0 | 0 | 0 | 0 | 0 | 0 | 0 | 0 | 0 | 0 | 0 | 0
{[(Fe0.6Co0.4)0.75B0.2Si0.05]0.96Nb0.04}96Cr4 | 833 | 874 | 1481 | 3 |  |  |  | Fe41.47Co27.65B18.43Si4.61Cr4.0Nb3.84 | 0 | 4 | 3.84 | 0 | 18.432 | 4.608 | 41.472 | 0 | 0 | 0 | 27.648 | 0 | 0 | 0 | 0 | 0 | 0 | 0 | 0 | 0 | 0 | 0 | 0 | 0 | 0 | 0 | 0 | 0 | 0 | 0 | 0 | 0 | 0 | 0 | 0 | 0 | 0 | 0 | 0 | 0 | 0 | 0 | 0 | 0 | 0 | 0 | 0 | 0 | 0 | 0
Fe76Si9B10P5 | 780 | 832 | 1258 | 2.5 |  |  |  | Fe76.0B10.0Si9.0P5.0 | 0 | 0 | 0 | 5 | 10 | 9 | 76 | 0 | 0 | 0 | 0 | 0 | 0 | 0 | 0 | 0 | 0 | 0 | 0 | 0 | 0 | 0 | 0 | 0 | 0 | 0 | 0 | 0 | 0 | 0 | 0 | 0 | 0 | 0 | 0 | 0 | 0 | 0 | 0 | 0 | 0 | 0 | 0 | 0 | 0 | 0 | 0 | 0 | 0 | 0
Fe27Co40Zr3Ti3Mo1.5Si1.5B24 | 811 | 856 | 1379 | 1.5 |  |  |  | Co40.0Fe27.0B24.0Zr3.0Ti3.0Mo1.5Si1.5 | 0 | 0 | 0 | 0 | 24 | 1.5 | 27 | 0 | 1.5 | 0 | 40 | 0 | 0 | 0 | 0 | 3 | 3 | 0 | 0 | 0 | 0 | 0 | 0 | 0 | 0 | 0 | 0 | 0 | 0 | 0 | 0 | 0 | 0 | 0 | 0 | 0 | 0 | 0 | 0 | 0 | 0 | 0 | 0 | 0 | 0 | 0 | 0 | 0 | 0 | 0
(Fe0.815Si0.038C0.14Tm0.007)92.37P7.63 | 687 | 752 | 1284 | 1 |  |  |  | Fe75.28C12.93P7.63Si3.51Tm0.65 | 0 | 0 | 0 | 7.63 | 0 | 3.51006 | 75.28155 | 12.9318 | 0 | 0 | 0 | 0 | 0 | 0 | 0 | 0 | 0 | 0 | 0 | 0 | 0 | 0 | 0 | 0 | 0 | 0 | 0 | 0 | 0 | 0 | 0 | 0 | 0 | 0 | 0 | 0 | 0 | 0 | 0.64659 | 0 | 0 | 0 | 0 | 0 | 0 | 0 | 0 | 0 | 0 | 0
(Fe0.815Si0.038C0.14Tm0.007)90.9P9.1 | 717 | 767 | 1318 | 1 |  |  |  | Fe74.08C12.73P9.1Si3.45Tm0.64 | 0 | 0 | 0 | 9.1 | 0 | 3.4542 | 74.0835 | 12.726 | 0 | 0 | 0 | 0 | 0 | 0 | 0 | 0 | 0 | 0 | 0 | 0 | 0 | 0 | 0 | 0 | 0 | 0 | 0 | 0 | 0 | 0 | 0 | 0 | 0 | 0 | 0 | 0 | 0 | 0 | 0.6363 | 0 | 0 | 0 | 0 | 0 | 0 | 0 | 0 | 0 | 0 | 0
Fe65.5Cr4Mo4Ga4P12C5B5.5 | 745 | 806 | 1322 | 3 |  |  |  | Fe65.5P12.0B5.5C5.0Cr4.0Mo4.0Ga4.0 | 0 | 4 | 0 | 12 | 5.5 | 0 | 65.5 | 5 | 4 | 0 | 0 | 0 | 0 | 0 | 0 | 0 | 0 | 0 | 0 | 0 | 0 | 0 | 0 | 4 | 0 | 0 | 0 | 0 | 0 | 0 | 0 | 0 | 0 | 0 | 0 | 0 | 0 | 0 | 0 | 0 | 0 | 0 | 0 | 0 | 0 | 0 | 0 | 0 | 0 | 0
Fe76Mo4(P0.45C0.2B0.2Si0.15)20 | 744 | 788 | 1245 | 4 |  |  |  | Fe76.0P9.0Mo4.0C4.0B4.0Si3.0 | 0 | 0 | 0 | 9 | 4 | 3 | 76 | 4 | 4 | 0 | 0 | 0 | 0 | 0 | 0 | 0 | 0 | 0 | 0 | 0 | 0 | 0 | 0 | 0 | 0 | 0 | 0 | 0 | 0 | 0 | 0 | 0 | 0 | 0 | 0 | 0 | 0 | 0 | 0 | 0 | 0 | 0 | 0 | 0 | 0 | 0 | 0 | 0 | 0 | 0
Fe66Co10Mo4(P0.45C0.2B0.2Si0.15)20 | 744 | 788 | 1221 | 6 |  |  |  | Fe66.0Co10.0P9.0Mo4.0C4.0B4.0Si3.0 | 0 | 0 | 0 | 9 | 4 | 3 | 66 | 4 | 4 | 0 | 10 | 0 | 0 | 0 | 0 | 0 | 0 | 0 | 0 | 0 | 0 | 0 | 0 | 0 | 0 | 0 | 0 | 0 | 0 | 0 | 0 | 0 | 0 | 0 | 0 | 0 | 0 | 0 | 0 | 0 | 0 | 0 | 0 | 0 | 0 | 0 | 0 | 0 | 0 | 0
Fe56Co20Mo4(P0.45C0.2B0.2Si0.15)20 | 736 | 778 | 1220 | 5 |  |  |  | Fe56.0Co20.0P9.0Mo4.0C4.0B4.0Si3.0 | 0 | 0 | 0 | 9 | 4 | 3 | 56 | 4 | 4 | 0 | 20 | 0 | 0 | 0 | 0 | 0 | 0 | 0 | 0 | 0 | 0 | 0 | 0 | 0 | 0 | 0 | 0 | 0 | 0 | 0 | 0 | 0 | 0 | 0 | 0 | 0 | 0 | 0 | 0 | 0 | 0 | 0 | 0 | 0 | 0 | 0 | 0 | 0 | 0 | 0
Fe46Co30Mo4(P0.45C0.2B0.2Si0.15)20 | 734 | 775 | 1233 | 3 |  |  |  | Fe46.0Co30.0P9.0Mo4.0C4.0B4.0Si3.0 | 0 | 0 | 0 | 9 | 4 | 3 | 46 | 4 | 4 | 0 | 30 | 0 | 0 | 0 | 0 | 0 | 0 | 0 | 0 | 0 | 0 | 0 | 0 | 0 | 0 | 0 | 0 | 0 | 0 | 0 | 0 | 0 | 0 | 0 | 0 | 0 | 0 | 0 | 0 | 0 | 0 | 0 | 0 | 0 | 0 | 0 | 0 | 0 | 0 | 0
Fe72Y6B22 | 898 | 944 | 1419 | 2 |  |  |  | Fe72.0B22.0Y6.0 | 0 | 0 | 0 | 0 | 22 | 0 | 72 | 0 | 0 | 6 | 0 | 0 | 0 | 0 | 0 | 0 | 0 | 0 | 0 | 0 | 0 | 0 | 0 | 0 | 0 | 0 | 0 | 0 | 0 | 0 | 0 | 0 | 0 | 0 | 0 | 0 | 0 | 0 | 0 | 0 | 0 | 0 | 0 | 0 | 0 | 0 | 0 | 0 | 0 | 0
Fe71Ni1Y6B22 | 883 | 926 | 1507 | 2 |  |  |  | Fe71.0B22.0Y6.0Ni1.0 | 1 | 0 | 0 | 0 | 22 | 0 | 71 | 0 | 0 | 6 | 0 | 0 | 0 | 0 | 0 | 0 | 0 | 0 | 0 | 0 | 0 | 0 | 0 | 0 | 0 | 0 | 0 | 0 | 0 | 0 | 0 | 0 | 0 | 0 | 0 | 0 | 0 | 0 | 0 | 0 | 0 | 0 | 0 | 0 | 0 | 0 | 0 | 0 | 0 | 0
Fe70Ni2Y6B22 | 880 | 925 | 1509 | 2 |  |  |  | Fe70.0B22.0Y6.0Ni2.0 | 2 | 0 | 0 | 0 | 22 | 0 | 70 | 0 | 0 | 6 | 0 | 0 | 0 | 0 | 0 | 0 | 0 | 0 | 0 | 0 | 0 | 0 | 0 | 0 | 0 | 0 | 0 | 0 | 0 | 0 | 0 | 0 | 0 | 0 | 0 | 0 | 0 | 0 | 0 | 0 | 0 | 0 | 0 | 0 | 0 | 0 | 0 | 0 | 0 | 0
Fe69Ni3Y6B22 | 874 | 910 | 1503 | 1.5 |  |  |  | Fe69.0B22.0Y6.0Ni3.0 | 3 | 0 | 0 | 0 | 22 | 0 | 69 | 0 | 0 | 6 | 0 | 0 | 0 | 0 | 0 | 0 | 0 | 0 | 0 | 0 | 0 | 0 | 0 | 0 | 0 | 0 | 0 | 0 | 0 | 0 | 0 | 0 | 0 | 0 | 0 | 0 | 0 | 0 | 0 | 0 | 0 | 0 | 0 | 0 | 0 | 0 | 0 | 0 | 0 | 0
Fe68Ni4Y6B22 | 872 | 907 | 1470 | 1.5 |  |  |  | Fe68.0B22.0Y6.0Ni4.0 | 4 | 0 | 0 | 0 | 22 | 0 | 68 | 0 | 0 | 6 | 0 | 0 | 0 | 0 | 0 | 0 | 0 | 0 | 0 | 0 | 0 | 0 | 0 | 0 | 0 | 0 | 0 | 0 | 0 | 0 | 0 | 0 | 0 | 0 | 0 | 0 | 0 | 0 | 0 | 0 | 0 | 0 | 0 | 0 | 0 | 0 | 0 | 0 | 0 | 0
Fe67Ni5Y6B22 | 866 | 891 | 1469 | 1 |  |  |  | Fe67.0B22.0Y6.0Ni5.0 | 5 | 0 | 0 | 0 | 22 | 0 | 67 | 0 | 0 | 6 | 0 | 0 | 0 | 0 | 0 | 0 | 0 | 0 | 0 | 0 | 0 | 0 | 0 | 0 | 0 | 0 | 0 | 0 | 0 | 0 | 0 | 0 | 0 | 0 | 0 | 0 | 0 | 0 | 0 | 0 | 0 | 0 | 0 | 0 | 0 | 0 | 0 | 0 | 0 | 0
Fe70Co2Y6B22 | 898 | 944 | 1420 | 2 |  |  |  | Fe70.0B22.0Y6.0Co2.0 | 0 | 0 | 0 | 0 | 22 | 0 | 70 | 0 | 0 | 6 | 2 | 0 | 0 | 0 | 0 | 0 | 0 | 0 | 0 | 0 | 0 | 0 | 0 | 0 | 0 | 0 | 0 | 0 | 0 | 0 | 0 | 0 | 0 | 0 | 0 | 0 | 0 | 0 | 0 | 0 | 0 | 0 | 0 | 0 | 0 | 0 | 0 | 0 | 0 | 0
Fe68Co4Y6B22 | 896 | 941 | 1414 | 2 |  |  |  | Fe68.0B22.0Y6.0Co4.0 | 0 | 0 | 0 | 0 | 22 | 0 | 68 | 0 | 0 | 6 | 4 | 0 | 0 | 0 | 0 | 0 | 0 | 0 | 0 | 0 | 0 | 0 | 0 | 0 | 0 | 0 | 0 | 0 | 0 | 0 | 0 | 0 | 0 | 0 | 0 | 0 | 0 | 0 | 0 | 0 | 0 | 0 | 0 | 0 | 0 | 0 | 0 | 0 | 0 | 0
Fe66Co6Y6B22 | 887 | 925 | 1509 | 2 |  |  |  | Fe66.0B22.0Co6.0Y6.0 | 0 | 0 | 0 | 0 | 22 | 0 | 66 | 0 | 0 | 6 | 6 | 0 | 0 | 0 | 0 | 0 | 0 | 0 | 0 | 0 | 0 | 0 | 0 | 0 | 0 | 0 | 0 | 0 | 0 | 0 | 0 | 0 | 0 | 0 | 0 | 0 | 0 | 0 | 0 | 0 | 0 | 0 | 0 | 0 | 0 | 0 | 0 | 0 | 0 | 0
Fe64Co8Y6B22 | 884 | 927 | 1505 | 2.5 |  |  |  | Fe64.0B22.0Co8.0Y6.0 | 0 | 0 | 0 | 0 | 22 | 0 | 64 | 0 | 0 | 6 | 8 | 0 | 0 | 0 | 0 | 0 | 0 | 0 | 0 | 0 | 0 | 0 | 0 | 0 | 0 | 0 | 0 | 0 | 0 | 0 | 0 | 0 | 0 | 0 | 0 | 0 | 0 | 0 | 0 | 0 | 0 | 0 | 0 | 0 | 0 | 0 | 0 | 0 | 0 | 0
Fe62Co10Y6B22 | 885 | 932 | 1503 | 2.5 |  |  |  | Fe62.0B22.0Co10.0Y6.0 | 0 | 0 | 0 | 0 | 22 | 0 | 62 | 0 | 0 | 6 | 10 | 0 | 0 | 0 | 0 | 0 | 0 | 0 | 0 | 0 | 0 | 0 | 0 | 0 | 0 | 0 | 0 | 0 | 0 | 0 | 0 | 0 | 0 | 0 | 0 | 0 | 0 | 0 | 0 | 0 | 0 | 0 | 0 | 0 | 0 | 0 | 0 | 0 | 0 | 0
Fe60Co12Y6B22 | 881 | 924 | 1498 | 2.5 |  |  |  | Fe60.0B22.0Co12.0Y6.0 | 0 | 0 | 0 | 0 | 22 | 0 | 60 | 0 | 0 | 6 | 12 | 0 | 0 | 0 | 0 | 0 | 0 | 0 | 0 | 0 | 0 | 0 | 0 | 0 | 0 | 0 | 0 | 0 | 0 | 0 | 0 | 0 | 0 | 0 | 0 | 0 | 0 | 0 | 0 | 0 | 0 | 0 | 0 | 0 | 0 | 0 | 0 | 0 | 0 | 0
Fe58Co14Y6B22 | 880 | 925 | 1485 | 2.5 |  |  |  | Fe58.0B22.0Co14.0Y6.0 | 0 | 0 | 0 | 0 | 22 | 0 | 58 | 0 | 0 | 6 | 14 | 0 | 0 | 0 | 0 | 0 | 0 | 0 | 0 | 0 | 0 | 0 | 0 | 0 | 0 | 0 | 0 | 0 | 0 | 0 | 0 | 0 | 0 | 0 | 0 | 0 | 0 | 0 | 0 | 0 | 0 | 0 | 0 | 0 | 0 | 0 | 0 | 0 | 0 | 0
Fe56Co16Y6B22 | 882 | 927 | 1494 | 2.5 |  |  |  | Fe56.0B22.0Co16.0Y6.0 | 0 | 0 | 0 | 0 | 22 | 0 | 56 | 0 | 0 | 6 | 16 | 0 | 0 | 0 | 0 | 0 | 0 | 0 | 0 | 0 | 0 | 0 | 0 | 0 | 0 | 0 | 0 | 0 | 0 | 0 | 0 | 0 | 0 | 0 | 0 | 0 | 0 | 0 | 0 | 0 | 0 | 0 | 0 | 0 | 0 | 0 | 0 | 0 | 0 | 0
Fe71Mo1Y6B22 | 902 | 960 | 1517 | 2.5 |  |  |  | Fe71.0B22.0Y6.0Mo1.0 | 0 | 0 | 0 | 0 | 22 | 0 | 71 | 0 | 1 | 6 | 0 | 0 | 0 | 0 | 0 | 0 | 0 | 0 | 0 | 0 | 0 | 0 | 0 | 0 | 0 | 0 | 0 | 0 | 0 | 0 | 0 | 0 | 0 | 0 | 0 | 0 | 0 | 0 | 0 | 0 | 0 | 0 | 0 | 0 | 0 | 0 | 0 | 0 | 0 | 0
Fe70Mo2Y6B22 | 907 | 969 | 1508 | 3.5 |  |  |  | Fe70.0B22.0Y6.0Mo2.0 | 0 | 0 | 0 | 0 | 22 | 0 | 70 | 0 | 2 | 6 | 0 | 0 | 0 | 0 | 0 | 0 | 0 | 0 | 0 | 0 | 0 | 0 | 0 | 0 | 0 | 0 | 0 | 0 | 0 | 0 | 0 | 0 | 0 | 0 | 0 | 0 | 0 | 0 | 0 | 0 | 0 | 0 | 0 | 0 | 0 | 0 | 0 | 0 | 0 | 0
Fe69Mo3Y6B22 | 908 | 958 | 1488 | 6 |  |  |  | Fe69.0B22.0Y6.0Mo3.0 | 0 | 0 | 0 | 0 | 22 | 0 | 69 | 0 | 3 | 6 | 0 | 0 | 0 | 0 | 0 | 0 | 0 | 0 | 0 | 0 | 0 | 0 | 0 | 0 | 0 | 0 | 0 | 0 | 0 | 0 | 0 | 0 | 0 | 0 | 0 | 0 | 0 | 0 | 0 | 0 | 0 | 0 | 0 | 0 | 0 | 0 | 0 | 0 | 0 | 0
Fe68Mo4Y6B22 | 915 | 944 | 1488 | 6.5 |  |  |  | Fe68.0B22.0Y6.0Mo4.0 | 0 | 0 | 0 | 0 | 22 | 0 | 68 | 0 | 4 | 6 | 0 | 0 | 0 | 0 | 0 | 0 | 0 | 0 | 0 | 0 | 0 | 0 | 0 | 0 | 0 | 0 | 0 | 0 | 0 | 0 | 0 | 0 | 0 | 0 | 0 | 0 | 0 | 0 | 0 | 0 | 0 | 0 | 0 | 0 | 0 | 0 | 0 | 0 | 0 | 0
Fe67Mo5Y6B22 | 920 | 941 | 1483 | 3.5 |  |  |  | Fe67.0B22.0Y6.0Mo5.0 | 0 | 0 | 0 | 0 | 22 | 0 | 67 | 0 | 5 | 6 | 0 | 0 | 0 | 0 | 0 | 0 | 0 | 0 | 0 | 0 | 0 | 0 | 0 | 0 | 0 | 0 | 0 | 0 | 0 | 0 | 0 | 0 | 0 | 0 | 0 | 0 | 0 | 0 | 0 | 0 | 0 | 0 | 0 | 0 | 0 | 0 | 0 | 0 | 0 | 0
Fe76Mo2Ga2P10C4B4Si2 | 736 | 788 | 1247 | 2 |  |  |  | Fe76.0P10.0C4.0B4.0Mo2.0Ga2.0Si2.0 | 0 | 0 | 0 | 10 | 4 | 2 | 76 | 4 | 2 | 0 | 0 | 0 | 0 | 0 | 0 | 0 | 0 | 0 | 0 | 0 | 0 | 0 | 0 | 2 | 0 | 0 | 0 | 0 | 0 | 0 | 0 | 0 | 0 | 0 | 0 | 0 | 0 | 0 | 0 | 0 | 0 | 0 | 0 | 0 | 0 | 0 | 0 | 0 | 0 | 0
Fe74Mo4Ga2P10C4B4Si2 | 740 | 790 | 1276 | 1.5 |  |  |  | Fe74.0P10.0Mo4.0C4.0B4.0Ga2.0Si2.0 | 0 | 0 | 0 | 10 | 4 | 2 | 74 | 4 | 4 | 0 | 0 | 0 | 0 | 0 | 0 | 0 | 0 | 0 | 0 | 0 | 0 | 0 | 0 | 2 | 0 | 0 | 0 | 0 | 0 | 0 | 0 | 0 | 0 | 0 | 0 | 0 | 0 | 0 | 0 | 0 | 0 | 0 | 0 | 0 | 0 | 0 | 0 | 0 | 0 | 0
Fe75Mo2Ga3P10C4B4Si2 | 738 | 798 | 1230 | 2.5 |  |  |  | Fe75.0P10.0C4.0B4.0Ga3.0Mo2.0Si2.0 | 0 | 0 | 0 | 10 | 4 | 2 | 75 | 4 | 2 | 0 | 0 | 0 | 0 | 0 | 0 | 0 | 0 | 0 | 0 | 0 | 0 | 0 | 0 | 3 | 0 | 0 | 0 | 0 | 0 | 0 | 0 | 0 | 0 | 0 | 0 | 0 | 0 | 0 | 0 | 0 | 0 | 0 | 0 | 0 | 0 | 0 | 0 | 0 | 0 | 0
Fe73Mo4Ga3P10C4B4Si2 | 744 | 801 | 1283 | 2 |  |  |  | Fe73.0P10.0Mo4.0C4.0B4.0Ga3.0Si2.0 | 0 | 0 | 0 | 10 | 4 | 2 | 73 | 4 | 4 | 0 | 0 | 0 | 0 | 0 | 0 | 0 | 0 | 0 | 0 | 0 | 0 | 0 | 0 | 3 | 0 | 0 | 0 | 0 | 0 | 0 | 0 | 0 | 0 | 0 | 0 | 0 | 0 | 0 | 0 | 0 | 0 | 0 | 0 | 0 | 0 | 0 | 0 | 0 | 0 | 0
Fe79P10C4B4Si3 | 740 | 774 | 1263 | 1 |  |  |  | Fe79.0P10.0C4.0B4.0Si3.0 | 0 | 0 | 0 | 10 | 4 | 3 | 79 | 4 | 0 | 0 | 0 | 0 | 0 | 0 | 0 | 0 | 0 | 0 | 0 | 0 | 0 | 0 | 0 | 0 | 0 | 0 | 0 | 0 | 0 | 0 | 0 | 0 | 0 | 0 | 0 | 0 | 0 | 0 | 0 | 0 | 0 | 0 | 0 | 0 | 0 | 0 | 0 | 0 | 0 | 0
Fe78Mo1P10C4B4Si3 | 742 | 780 | 1268 | 1.5 |  |  |  | Fe78.0P10.0C4.0B4.0Si3.0Mo1.0 | 0 | 0 | 0 | 10 | 4 | 3 | 78 | 4 | 1 | 0 | 0 | 0 | 0 | 0 | 0 | 0 | 0 | 0 | 0 | 0 | 0 | 0 | 0 | 0 | 0 | 0 | 0 | 0 | 0 | 0 | 0 | 0 | 0 | 0 | 0 | 0 | 0 | 0 | 0 | 0 | 0 | 0 | 0 | 0 | 0 | 0 | 0 | 0 | 0 | 0
Fe77Mo2P10C4B4Si3 | 742 | 783 | 1264 | 2.5 |  |  |  | Fe77.0P10.0C4.0B4.0Si3.0Mo2.0 | 0 | 0 | 0 | 10 | 4 | 3 | 77 | 4 | 2 | 0 | 0 | 0 | 0 | 0 | 0 | 0 | 0 | 0 | 0 | 0 | 0 | 0 | 0 | 0 | 0 | 0 | 0 | 0 | 0 | 0 | 0 | 0 | 0 | 0 | 0 | 0 | 0 | 0 | 0 | 0 | 0 | 0 | 0 | 0 | 0 | 0 | 0 | 0 | 0 | 0
Fe76Mo3P10C4B4Si3 | 750 | 793 | 1250 | 3.5 |  |  |  | Fe76.0P10.0C4.0B4.0Mo3.0Si3.0 | 0 | 0 | 0 | 10 | 4 | 3 | 76 | 4 | 3 | 0 | 0 | 0 | 0 | 0 | 0 | 0 | 0 | 0 | 0 | 0 | 0 | 0 | 0 | 0 | 0 | 0 | 0 | 0 | 0 | 0 | 0 | 0 | 0 | 0 | 0 | 0 | 0 | 0 | 0 | 0 | 0 | 0 | 0 | 0 | 0 | 0 | 0 | 0 | 0 | 0
Fe75Mo4P10C4B4Si3 | 752 | 799 | 1227 | 4 |  |  |  | Fe75.0P10.0Mo4.0C4.0B4.0Si3.0 | 0 | 0 | 0 | 10 | 4 | 3 | 75 | 4 | 4 | 0 | 0 | 0 | 0 | 0 | 0 | 0 | 0 | 0 | 0 | 0 | 0 | 0 | 0 | 0 | 0 | 0 | 0 | 0 | 0 | 0 | 0 | 0 | 0 | 0 | 0 | 0 | 0 | 0 | 0 | 0 | 0 | 0 | 0 | 0 | 0 | 0 | 0 | 0 | 0 | 0
Fe74Mo5P10C4B4Si3 | 758 | 799 | 1263 | 3 |  |  |  | Fe74.0P10.0Mo5.0C4.0B4.0Si3.0 | 0 | 0 | 0 | 10 | 4 | 3 | 74 | 4 | 5 | 0 | 0 | 0 | 0 | 0 | 0 | 0 | 0 | 0 | 0 | 0 | 0 | 0 | 0 | 0 | 0 | 0 | 0 | 0 | 0 | 0 | 0 | 0 | 0 | 0 | 0 | 0 | 0 | 0 | 0 | 0 | 0 | 0 | 0 | 0 | 0 | 0 | 0 | 0 | 0 | 0
(Fe0.75B0.15Si0.10)99Zr1 | 867 | 919 | 1469 | 0.75 |  |  |  | Fe74.25B14.85Si9.9Zr1.0 | 0 | 0 | 0 | 0 | 14.85 | 9.9 | 74.25 | 0 | 0 | 0 | 0 | 0 | 0 | 0 | 0 | 1 | 0 | 0 | 0 | 0 | 0 | 0 | 0 | 0 | 0 | 0 | 0 | 0 | 0 | 0 | 0 | 0 | 0 | 0 | 0 | 0 | 0 | 0 | 0 | 0 | 0 | 0 | 0 | 0 | 0 | 0 | 0 | 0 | 0 | 0
(Fe0.75B0.15Si0.10)99Nb1 | 815 | 858 | 1455 | 0.5 |  |  |  | Fe74.25B14.85Si9.9Nb1.0 | 0 | 0 | 1 | 0 | 14.85 | 9.9 | 74.25 | 0 | 0 | 0 | 0 | 0 | 0 | 0 | 0 | 0 | 0 | 0 | 0 | 0 | 0 | 0 | 0 | 0 | 0 | 0 | 0 | 0 | 0 | 0 | 0 | 0 | 0 | 0 | 0 | 0 | 0 | 0 | 0 | 0 | 0 | 0 | 0 | 0 | 0 | 0 | 0 | 0 | 0 | 0
(Fe0.75B0.15Si0.10)98Nb2 | 812 | 870 | 1425 | 1 |  |  |  | Fe73.5B14.7Si9.8Nb2.0 | 0 | 0 | 2 | 0 | 14.7 | 9.8 | 73.5 | 0 | 0 | 0 | 0 | 0 | 0 | 0 | 0 | 0 | 0 | 0 | 0 | 0 | 0 | 0 | 0 | 0 | 0 | 0 | 0 | 0 | 0 | 0 | 0 | 0 | 0 | 0 | 0 | 0 | 0 | 0 | 0 | 0 | 0 | 0 | 0 | 0 | 0 | 0 | 0 | 0 | 0 | 0
(Fe0.75B0.15Si0.10)96Nb4 | 835 | 885 | 1369 | 1.5 |  |  |  | Fe72.0B14.4Si9.6Nb4.0 | 0 | 0 | 4 | 0 | 14.4 | 9.6 | 72 | 0 | 0 | 0 | 0 | 0 | 0 | 0 | 0 | 0 | 0 | 0 | 0 | 0 | 0 | 0 | 0 | 0 | 0 | 0 | 0 | 0 | 0 | 0 | 0 | 0 | 0 | 0 | 0 | 0 | 0 | 0 | 0 | 0 | 0 | 0 | 0 | 0 | 0 | 0 | 0 | 0 | 0 | 0
Ni60Nb30Ta10 | 934 | 961 | 1559 | 2 |  |  |  | Ni60.0Nb30.0Ta10.0 | 60 | 0 | 30 | 0 | 0 | 0 | 0 | 0 | 0 | 0 | 0 | 0 | 0 | 0 | 0 | 0 | 0 | 0 | 0 | 0 | 0 | 0 | 0 | 0 | 0 | 0 | 0 | 0 | 0 | 0 | 0 | 0 | 0 | 0 | 0 | 0 | 10 | 0 | 0 | 0 | 0 | 0 | 0 | 0 | 0 | 0 | 0 | 0 | 0 | 0
Ni61Zr28Nb7Al4 | 848 | 898 | 1348 | 1 |  |  |  | Ni61.0Zr28.0Nb7.0Al4.0 | 61 | 0 | 7 | 0 | 0 | 0 | 0 | 0 | 0 | 0 | 0 | 0 | 0 | 0 | 0 | 28 | 0 | 4 | 0 | 0 | 0 | 0 | 0 | 0 | 0 | 0 | 0 | 0 | 0 | 0 | 0 | 0 | 0 | 0 | 0 | 0 | 0 | 0 | 0 | 0 | 0 | 0 | 0 | 0 | 0 | 0 | 0 | 0 | 0 | 0
Ni61Zr22Nb7Al4Ta6 | 867 | 927 | 1379 | 2 |  |  |  | Ni61.0Zr22.0Nb7.0Ta6.0Al4.0 | 61 | 0 | 7 | 0 | 0 | 0 | 0 | 0 | 0 | 0 | 0 | 0 | 0 | 0 | 0 | 22 | 0 | 4 | 0 | 0 | 0 | 0 | 0 | 0 | 0 | 0 | 0 | 0 | 0 | 0 | 0 | 0 | 0 | 0 | 0 | 0 | 6 | 0 | 0 | 0 | 0 | 0 | 0 | 0 | 0 | 0 | 0 | 0 | 0 | 0
Ni59Zr20Ti16Si5 | 830 | 876 | 1304 | 2 |  |  |  | Ni59.0Zr20.0Ti16.0Si5.0 | 59 | 0 | 0 | 0 | 0 | 5 | 0 | 0 | 0 | 0 | 0 | 0 | 0 | 0 | 0 | 20 | 16 | 0 | 0 | 0 | 0 | 0 | 0 | 0 | 0 | 0 | 0 | 0 | 0 | 0 | 0 | 0 | 0 | 0 | 0 | 0 | 0 | 0 | 0 | 0 | 0 | 0 | 0 | 0 | 0 | 0 | 0 | 0 | 0 | 0
Ni59Zr20Ti16Sn5 | 819 | 854 | 1288 | 1 |  |  |  | Ni59.0Zr20.0Ti16.0Sn5.0 | 59 | 0 | 0 | 0 | 0 | 0 | 0 | 0 | 0 | 0 | 0 | 0 | 0 | 0 | 0 | 20 | 16 | 0 | 0 | 0 | 0 | 0 | 0 | 0 | 0 | 5 | 0 | 0 | 0 | 0 | 0 | 0 | 0 | 0 | 0 | 0 | 0 | 0 | 0 | 0 | 0 | 0 | 0 | 0 | 0 | 0 | 0 | 0 | 0 | 0
Ni59Zr20Ti16Si2Sn3 | 821 | 877 | 1272 | 3 |  |  |  | Ni59.0Zr20.0Ti16.0Sn3.0Si2.0 | 59 | 0 | 0 | 0 | 0 | 2 | 0 | 0 | 0 | 0 | 0 | 0 | 0 | 0 | 0 | 20 | 16 | 0 | 0 | 0 | 0 | 0 | 0 | 0 | 0 | 3 | 0 | 0 | 0 | 0 | 0 | 0 | 0 | 0 | 0 | 0 | 0 | 0 | 0 | 0 | 0 | 0 | 0 | 0 | 0 | 0 | 0 | 0 | 0 | 0
Ni42Ti20Zr25Al8Cu5 | 748 | 803 | 1366 | 0.5 |  |  |  | Ni42.0Zr25.0Ti20.0Al8.0Cu5.0 | 42 | 0 | 0 | 0 | 0 | 0 | 0 | 0 | 0 | 0 | 0 | 0 | 0 | 0 | 5 | 25 | 20 | 8 | 0 | 0 | 0 | 0 | 0 | 0 | 0 | 0 | 0 | 0 | 0 | 0 | 0 | 0 | 0 | 0 | 0 | 0 | 0 | 0 | 0 | 0 | 0 | 0 | 0 | 0 | 0 | 0 | 0 | 0 | 0 | 0
Ni42Ti20Zr22.5Al8Cu5Si2.5 | 767 | 833 | 1367 | 2 |  |  |  | Ni42.0Zr22.5Ti20.0Al8.0Cu5.0Si2.5 | 42 | 0 | 0 | 0 | 0 | 2.5 | 0 | 0 | 0 | 0 | 0 | 0 | 0 | 0 | 5 | 22.5 | 20 | 8 | 0 | 0 | 0 | 0 | 0 | 0 | 0 | 0 | 0 | 0 | 0 | 0 | 0 | 0 | 0 | 0 | 0 | 0 | 0 | 0 | 0 | 0 | 0 | 0 | 0 | 0 | 0 | 0 | 0 | 0 | 0 | 0
Ni42Ti20Zr21.5Al8Cu5Si3.5 | 774 | 846 | 1366 | 2.5 |  |  |  | Ni42.0Zr21.5Ti20.0Al8.0Cu5.0Si3.5 | 42 | 0 | 0 | 0 | 0 | 3.5 | 0 | 0 | 0 | 0 | 0 | 0 | 0 | 0 | 5 | 21.5 | 20 | 8 | 0 | 0 | 0 | 0 | 0 | 0 | 0 | 0 | 0 | 0 | 0 | 0 | 0 | 0 | 0 | 0 | 0 | 0 | 0 | 0 | 0 | 0 | 0 | 0 | 0 | 0 | 0 | 0 | 0 | 0 | 0 | 0
Ni42Ti20Zr20.5Al8Cu5Si4.5 | 763 | 856 | 1364 | 2 |  |  |  | Ni42.0Zr20.5Ti20.0Al8.0Cu5.0Si4.5 | 42 | 0 | 0 | 0 | 0 | 4.5 | 0 | 0 | 0 | 0 | 0 | 0 | 0 | 0 | 5 | 20.5 | 20 | 8 | 0 | 0 | 0 | 0 | 0 | 0 | 0 | 0 | 0 | 0 | 0 | 0 | 0 | 0 | 0 | 0 | 0 | 0 | 0 | 0 | 0 | 0 | 0 | 0 | 0 | 0 | 0 | 0 | 0 | 0 | 0 | 0
Ni42Ti19Zr22.5Al8Cu5Si3.5 | 780 | 846 | 1363 | 3 |  |  |  | Ni42.0Zr22.5Ti19.0Al8.0Cu5.0Si3.5 | 42 | 0 | 0 | 0 | 0 | 3.5 | 0 | 0 | 0 | 0 | 0 | 0 | 0 | 0 | 5 | 22.5 | 19 | 8 | 0 | 0 | 0 | 0 | 0 | 0 | 0 | 0 | 0 | 0 | 0 | 0 | 0 | 0 | 0 | 0 | 0 | 0 | 0 | 0 | 0 | 0 | 0 | 0 | 0 | 0 | 0 | 0 | 0 | 0 | 0 | 0
Ni60Nb40 | 891 | 924 | 1478 | 1 |  |  |  | Ni60.0Nb40.0 | 60 | 0 | 40 | 0 | 0 | 0 | 0 | 0 | 0 | 0 | 0 | 0 | 0 | 0 | 0 | 0 | 0 | 0 | 0 | 0 | 0 | 0 | 0 | 0 | 0 | 0 | 0 | 0 | 0 | 0 | 0 | 0 | 0 | 0 | 0 | 0 | 0 | 0 | 0 | 0 | 0 | 0 | 0 | 0 | 0 | 0 | 0 | 0 | 0 | 0
Ni60Nb35Zr5 | 887 | 911 | 1458 | 1.5 |  |  |  | Ni60.0Nb35.0Zr5.0 | 60 | 0 | 35 | 0 | 0 | 0 | 0 | 0 | 0 | 0 | 0 | 0 | 0 | 0 | 0 | 5 | 0 | 0 | 0 | 0 | 0 | 0 | 0 | 0 | 0 | 0 | 0 | 0 | 0 | 0 | 0 | 0 | 0 | 0 | 0 | 0 | 0 | 0 | 0 | 0 | 0 | 0 | 0 | 0 | 0 | 0 | 0 | 0 | 0 | 0
Ni60Nb30Zr10 | 875 | 902 | 1413 | 2 |  |  |  | Ni60.0Nb30.0Zr10.0 | 60 | 0 | 30 | 0 | 0 | 0 | 0 | 0 | 0 | 0 | 0 | 0 | 0 | 0 | 0 | 10 | 0 | 0 | 0 | 0 | 0 | 0 | 0 | 0 | 0 | 0 | 0 | 0 | 0 | 0 | 0 | 0 | 0 | 0 | 0 | 0 | 0 | 0 | 0 | 0 | 0 | 0 | 0 | 0 | 0 | 0 | 0 | 0 | 0 | 0
Ni60Nb25Zr15 | 860 | 891 | 1390 | 1.5 |  |  |  | Ni60.0Nb25.0Zr15.0 | 60 | 0 | 25 | 0 | 0 | 0 | 0 | 0 | 0 | 0 | 0 | 0 | 0 | 0 | 0 | 15 | 0 | 0 | 0 | 0 | 0 | 0 | 0 | 0 | 0 | 0 | 0 | 0 | 0 | 0 | 0 | 0 | 0 | 0 | 0 | 0 | 0 | 0 | 0 | 0 | 0 | 0 | 0 | 0 | 0 | 0 | 0 | 0 | 0 | 0
Ni60Nb20Zr20 | 853 | 891 | 1391 | 0.5 |  |  |  | Ni60.0Nb20.0Zr20.0 | 60 | 0 | 20 | 0 | 0 | 0 | 0 | 0 | 0 | 0 | 0 | 0 | 0 | 0 | 0 | 20 | 0 | 0 | 0 | 0 | 0 | 0 | 0 | 0 | 0 | 0 | 0 | 0 | 0 | 0 | 0 | 0 | 0 | 0 | 0 | 0 | 0 | 0 | 0 | 0 | 0 | 0 | 0 | 0 | 0 | 0 | 0 | 0 | 0 | 0
Ni60Zr20Ti2.5Nb12.5Al5 | 836 | 897 | 1378 | 2 |  |  |  | Ni60.0Zr20.0Nb12.5Al5.0Ti2.5 | 60 | 0 | 12.5 | 0 | 0 | 0 | 0 | 0 | 0 | 0 | 0 | 0 | 0 | 0 | 0 | 20 | 2.5 | 5 | 0 | 0 | 0 | 0 | 0 | 0 | 0 | 0 | 0 | 0 | 0 | 0 | 0 | 0 | 0 | 0 | 0 | 0 | 0 | 0 | 0 | 0 | 0 | 0 | 0 | 0 | 0 | 0 | 0 | 0 | 0 | 0
Ni60Zr20Ti5Nb10Al5 | 826 | 896 | 1379 | 2 |  |  |  | Ni60.0Zr20.0Nb10.0Ti5.0Al5.0 | 60 | 0 | 10 | 0 | 0 | 0 | 0 | 0 | 0 | 0 | 0 | 0 | 0 | 0 | 0 | 20 | 5 | 5 | 0 | 0 | 0 | 0 | 0 | 0 | 0 | 0 | 0 | 0 | 0 | 0 | 0 | 0 | 0 | 0 | 0 | 0 | 0 | 0 | 0 | 0 | 0 | 0 | 0 | 0 | 0 | 0 | 0 | 0 | 0 | 0
Ni60Zr20Ti7.5Nb7.5Al5 | 824 | 885 | 1385 | 2 |  |  |  | Ni60.0Zr20.0Ti7.5Nb7.5Al5.0 | 60 | 0 | 7.5 | 0 | 0 | 0 | 0 | 0 | 0 | 0 | 0 | 0 | 0 | 0 | 0 | 20 | 7.5 | 5 | 0 | 0 | 0 | 0 | 0 | 0 | 0 | 0 | 0 | 0 | 0 | 0 | 0 | 0 | 0 | 0 | 0 | 0 | 0 | 0 | 0 | 0 | 0 | 0 | 0 | 0 | 0 | 0 | 0 | 0 | 0 | 0
(Ni0.75B0.2Si0.05)96Nb4 | 770 | 795 | 1446 | 0.5 |  |  |  | Ni72.0B19.2Si4.8Nb4.0 | 72 | 0 | 4 | 0 | 19.2 | 4.8 | 0 | 0 | 0 | 0 | 0 | 0 | 0 | 0 | 0 | 0 | 0 | 0 | 0 | 0 | 0 | 0 | 0 | 0 | 0 | 0 | 0 | 0 | 0 | 0 | 0 | 0 | 0 | 0 | 0 | 0 | 0 | 0 | 0 | 0 | 0 | 0 | 0 | 0 | 0 | 0 | 0 | 0 | 0 | 0
[(Ni0.9Fe0.1)0.75B0.2Si0.05]96Nb4 | 762 | 795 | 1408 | 1 |  |  |  | Ni64.8B19.2Fe7.2Si4.8Nb4.0 | 64.8 | 0 | 4 | 0 | 19.2 | 4.8 | 7.2 | 0 | 0 | 0 | 0 | 0 | 0 | 0 | 0 | 0 | 0 | 0 | 0 | 0 | 0 | 0 | 0 | 0 | 0 | 0 | 0 | 0 | 0 | 0 | 0 | 0 | 0 | 0 | 0 | 0 | 0 | 0 | 0 | 0 | 0 | 0 | 0 | 0 | 0 | 0 | 0 | 0 | 0 | 0
[(Ni0.8Fe0.2)0.75B0.2Si0.05]96Nb4 | 755 | 795 | 1381 | 2 |  |  |  | Ni57.6B19.2Fe14.4Si4.8Nb4.0 | 57.6 | 0 | 4 | 0 | 19.2 | 4.8 | 14.4 | 0 | 0 | 0 | 0 | 0 | 0 | 0 | 0 | 0 | 0 | 0 | 0 | 0 | 0 | 0 | 0 | 0 | 0 | 0 | 0 | 0 | 0 | 0 | 0 | 0 | 0 | 0 | 0 | 0 | 0 | 0 | 0 | 0 | 0 | 0 | 0 | 0 | 0 | 0 | 0 | 0 | 0 | 0
[(Ni0.7Fe0.3)0.75B0.2Si0.05]96Nb4 | 750 | 795 | 1356 | 2.5 |  |  |  | Ni50.4Fe21.6B19.2Si4.8Nb4.0 | 50.4 | 0 | 4 | 0 | 19.2 | 4.8 | 21.6 | 0 | 0 | 0 | 0 | 0 | 0 | 0 | 0 | 0 | 0 | 0 | 0 | 0 | 0 | 0 | 0 | 0 | 0 | 0 | 0 | 0 | 0 | 0 | 0 | 0 | 0 | 0 | 0 | 0 | 0 | 0 | 0 | 0 | 0 | 0 | 0 | 0 | 0 | 0 | 0 | 0 | 0 | 0
[(Ni0.6Fe0.4)0.75B0.2Si0.05]96Nb4 | 745 | 795 | 1348 | 3 |  |  |  | Ni43.2Fe28.8B19.2Si4.8Nb4.0 | 43.2 | 0 | 4 | 0 | 19.2 | 4.8 | 28.8 | 0 | 0 | 0 | 0 | 0 | 0 | 0 | 0 | 0 | 0 | 0 | 0 | 0 | 0 | 0 | 0 | 0 | 0 | 0 | 0 | 0 | 0 | 0 | 0 | 0 | 0 | 0 | 0 | 0 | 0 | 0 | 0 | 0 | 0 | 0 | 0 | 0 | 0 | 0 | 0 | 0 | 0 | 0
Zr66Al8Ni26 | 672 | 707.6 | 1251 |  |  |  |  | Zr66.0Ni26.0Al8.0 | 26 | 0 | 0 | 0 | 0 | 0 | 0 | 0 | 0 | 0 | 0 | 0 | 0 | 0 | 0 | 66 | 0 | 8 | 0 | 0 | 0 | 0 | 0 | 0 | 0 | 0 | 0 | 0 | 0 | 0 | 0 | 0 | 0 | 0 | 0 | 0 | 0 | 0 | 0 | 0 | 0 | 0 | 0 | 0 | 0 | 0 | 0 | 0 | 0 | 0
Zr66Al8Cu7Ni19 | 662.3 | 720.7 | 1200.8 |  |  |  |  | Zr66.0Ni19.0Al8.0Cu7.0 | 19 | 0 | 0 | 0 | 0 | 0 | 0 | 0 | 0 | 0 | 0 | 0 | 0 | 0 | 7 | 66 | 0 | 8 | 0 | 0 | 0 | 0 | 0 | 0 | 0 | 0 | 0 | 0 | 0 | 0 | 0 | 0 | 0 | 0 | 0 | 0 | 0 | 0 | 0 | 0 | 0 | 0 | 0 | 0 | 0 | 0 | 0 | 0 | 0 | 0
Zr66Al8Cu12Ni14 | 655.1 | 732.5 | 1172.1 |  |  |  |  | Zr66.0Ni14.0Cu12.0Al8.0 | 14 | 0 | 0 | 0 | 0 | 0 | 0 | 0 | 0 | 0 | 0 | 0 | 0 | 0 | 12 | 66 | 0 | 8 | 0 | 0 | 0 | 0 | 0 | 0 | 0 | 0 | 0 | 0 | 0 | 0 | 0 | 0 | 0 | 0 | 0 | 0 | 0 | 0 | 0 | 0 | 0 | 0 | 0 | 0 | 0 | 0 | 0 | 0 | 0 | 0
Zr66Al9Cu16Ni9 | 657.2 | 736.7 | 1170.6 |  |  |  |  | Zr66.0Cu16.0Al9.0Ni9.0 | 9 | 0 | 0 | 0 | 0 | 0 | 0 | 0 | 0 | 0 | 0 | 0 | 0 | 0 | 16 | 66 | 0 | 9 | 0 | 0 | 0 | 0 | 0 | 0 | 0 | 0 | 0 | 0 | 0 | 0 | 0 | 0 | 0 | 0 | 0 | 0 | 0 | 0 | 0 | 0 | 0 | 0 | 0 | 0 | 0 | 0 | 0 | 0 | 0 | 0
Zr65Al7.5Cu17.5Ni10 | 656.5 | 735.6 | 1167.6 |  |  |  |  | Zr65.0Cu17.5Ni10.0Al7.5 | 10 | 0 | 0 | 0 | 0 | 0 | 0 | 0 | 0 | 0 | 0 | 0 | 0 | 0 | 17.5 | 65 | 0 | 7.5 | 0 | 0 | 0 | 0 | 0 | 0 | 0 | 0 | 0 | 0 | 0 | 0 | 0 | 0 | 0 | 0 | 0 | 0 | 0 | 0 | 0 | 0 | 0 | 0 | 0 | 0 | 0 | 0 | 0 | 0 | 0 | 0
Zr57Ti5Al10Cu20Ni8 | 676.7 | 720 | 1145.2 |  |  |  |  | Zr57.0Cu20.0Al10.0Ni8.0Ti5.0 | 8 | 0 | 0 | 0 | 0 | 0 | 0 | 0 | 0 | 0 | 0 | 0 | 0 | 0 | 20 | 57 | 5 | 10 | 0 | 0 | 0 | 0 | 0 | 0 | 0 | 0 | 0 | 0 | 0 | 0 | 0 | 0 | 0 | 0 | 0 | 0 | 0 | 0 | 0 | 0 | 0 | 0 | 0 | 0 | 0 | 0 | 0 | 0 | 0 | 0
Zr38.5Ti16.5Ni9.75Cu15.25Be20 | 630 | 678 | 1003 |  |  |  |  | Zr38.5Be20.0Ti16.5Cu15.25Ni9.75 | 9.75 | 0 | 0 | 0 | 0 | 0 | 0 | 0 | 0 | 0 | 0 | 0 | 0 | 0 | 15.25 | 38.5 | 16.5 | 0 | 20 | 0 | 0 | 0 | 0 | 0 | 0 | 0 | 0 | 0 | 0 | 0 | 0 | 0 | 0 | 0 | 0 | 0 | 0 | 0 | 0 | 0 | 0 | 0 | 0 | 0 | 0 | 0 | 0 | 0 | 0 | 0
Zr39.88Ti15.12Ni9.98Cu13.77Be21.25 | 629 | 686 | 1006 |  |  |  |  | Zr39.88Be21.25Ti15.12Cu13.77Ni9.98 | 9.98 | 0 | 0 | 0 | 0 | 0 | 0 | 0 | 0 | 0 | 0 | 0 | 0 | 0 | 13.77 | 39.88 | 15.12 | 0 | 21.25 | 0 | 0 | 0 | 0 | 0 | 0 | 0 | 0 | 0 | 0 | 0 | 0 | 0 | 0 | 0 | 0 | 0 | 0 | 0 | 0 | 0 | 0 | 0 | 0 | 0 | 0 | 0 | 0 | 0 | 0 | 0
Zr41.2Ti13.8Cu12.5Ni10Be22.5 | 623 | 672 | 996 |  |  |  |  | Zr41.2Be22.5Ti13.8Cu12.5Ni10.0 | 10 | 0 | 0 | 0 | 0 | 0 | 0 | 0 | 0 | 0 | 0 | 0 | 0 | 0 | 12.5 | 41.2 | 13.8 | 0 | 22.5 | 0 | 0 | 0 | 0 | 0 | 0 | 0 | 0 | 0 | 0 | 0 | 0 | 0 | 0 | 0 | 0 | 0 | 0 | 0 | 0 | 0 | 0 | 0 | 0 | 0 | 0 | 0 | 0 | 0 | 0 | 0
Zr42.63Ti12.37Cu11.25Ni10Be23.75 | 623 | 712 | 1057 |  |  |  |  | Zr42.63Be23.75Ti12.37Cu11.25Ni10.0 | 10 | 0 | 0 | 0 | 0 | 0 | 0 | 0 | 0 | 0 | 0 | 0 | 0 | 0 | 11.25 | 42.63 | 12.37 | 0 | 23.75 | 0 | 0 | 0 | 0 | 0 | 0 | 0 | 0 | 0 | 0 | 0 | 0 | 0 | 0 | 0 | 0 | 0 | 0 | 0 | 0 | 0 | 0 | 0 | 0 | 0 | 0 | 0 | 0 | 0 | 0 | 0
Zr44Ti11Cu10Ni10Be25 | 625 | 739 | 1206 |  |  |  |  | Zr44.0Be25.0Ti11.0Cu10.0Ni10.0 | 10 | 0 | 0 | 0 | 0 | 0 | 0 | 0 | 0 | 0 | 0 | 0 | 0 | 0 | 10 | 44 | 11 | 0 | 25 | 0 | 0 | 0 | 0 | 0 | 0 | 0 | 0 | 0 | 0 | 0 | 0 | 0 | 0 | 0 | 0 | 0 | 0 | 0 | 0 | 0 | 0 | 0 | 0 | 0 | 0 | 0 | 0 | 0 | 0 | 0
Zr45.38Ti9.62Cu8.75Ni10Be26.25 | 623 | 740 | 1239 |  |  |  |  | Zr45.38Be26.25Ni10.0Ti9.62Cu8.75 | 10 | 0 | 0 | 0 | 0 | 0 | 0 | 0 | 0 | 0 | 0 | 0 | 0 | 0 | 8.75 | 45.38 | 9.62 | 0 | 26.25 | 0 | 0 | 0 | 0 | 0 | 0 | 0 | 0 | 0 | 0 | 0 | 0 | 0 | 0 | 0 | 0 | 0 | 0 | 0 | 0 | 0 | 0 | 0 | 0 | 0 | 0 | 0 | 0 | 0 | 0 | 0
Zr46.75Ti8.25Cu7.5Ni10Be27.5 | 622 | 727 | 1185 |  |  |  |  | Zr46.75Be27.5Ni10.0Ti8.25Cu7.5 | 10 | 0 | 0 | 0 | 0 | 0 | 0 | 0 | 0 | 0 | 0 | 0 | 0 | 0 | 7.5 | 46.75 | 8.25 | 0 | 27.5 | 0 | 0 | 0 | 0 | 0 | 0 | 0 | 0 | 0 | 0 | 0 | 0 | 0 | 0 | 0 | 0 | 0 | 0 | 0 | 0 | 0 | 0 | 0 | 0 | 0 | 0 | 0 | 0 | 0 | 0 | 0
La55Al25Ni15Cu5 | 473.6 | 541.2 | 899.6 |  |  |  |  | La55.0Al25.0Ni15.0Cu5.0 | 15 | 0 | 0 | 0 | 0 | 0 | 0 | 0 | 0 | 0 | 0 | 0 | 0 | 0 | 5 | 0 | 0 | 25 | 0 | 0 | 0 | 0 | 55 | 0 | 0 | 0 | 0 | 0 | 0 | 0 | 0 | 0 | 0 | 0 | 0 | 0 | 0 | 0 | 0 | 0 | 0 | 0 | 0 | 0 | 0 | 0 | 0 | 0 | 0 | 0
La55Al25Ni10Cu10 | 467.4 | 547.2 | 835 |  |  |  |  | La55.0Al25.0Ni10.0Cu10.0 | 10 | 0 | 0 | 0 | 0 | 0 | 0 | 0 | 0 | 0 | 0 | 0 | 0 | 0 | 10 | 0 | 0 | 25 | 0 | 0 | 0 | 0 | 55 | 0 | 0 | 0 | 0 | 0 | 0 | 0 | 0 | 0 | 0 | 0 | 0 | 0 | 0 | 0 | 0 | 0 | 0 | 0 | 0 | 0 | 0 | 0 | 0 | 0 | 0 | 0
La55Al25Ni5Cu15 | 459.1 | 520 | 878.1 |  |  |  |  | La55.0Al25.0Cu15.0Ni5.0 | 5 | 0 | 0 | 0 | 0 | 0 | 0 | 0 | 0 | 0 | 0 | 0 | 0 | 0 | 15 | 0 | 0 | 25 | 0 | 0 | 0 | 0 | 55 | 0 | 0 | 0 | 0 | 0 | 0 | 0 | 0 | 0 | 0 | 0 | 0 | 0 | 0 | 0 | 0 | 0 | 0 | 0 | 0 | 0 | 0 | 0 | 0 | 0 | 0 | 0
La55Al25Ni5Cu10Co5 | 465.2 | 541.8 | 822.5 |  |  |  |  | La55.0Al25.0Cu10.0Ni5.0Co5.0 | 5 | 0 | 0 | 0 | 0 | 0 | 0 | 0 | 0 | 0 | 5 | 0 | 0 | 0 | 10 | 0 | 0 | 25 | 0 | 0 | 0 | 0 | 55 | 0 | 0 | 0 | 0 | 0 | 0 | 0 | 0 | 0 | 0 | 0 | 0 | 0 | 0 | 0 | 0 | 0 | 0 | 0 | 0 | 0 | 0 | 0 | 0 | 0 | 0 | 0
Pd40Cu30Ni10P20 | 586 | 660 | 856 |  |  |  |  | Pd40.0Cu30.0P20.0Ni10.0 | 10 | 0 | 0 | 20 | 0 | 0 | 0 | 0 | 0 | 0 | 0 | 0 | 0 | 40 | 30 | 0 | 0 | 0 | 0 | 0 | 0 | 0 | 0 | 0 | 0 | 0 | 0 | 0 | 0 | 0 | 0 | 0 | 0 | 0 | 0 | 0 | 0 | 0 | 0 | 0 | 0 | 0 | 0 | 0 | 0 | 0 | 0 | 0 | 0 | 0
Ti34Zr11Cu47Ni8 | 698.4 | 727.2 | 1169.2 |  |  |  |  | Cu47.0Ti34.0Zr11.0Ni8.0 | 8 | 0 | 0 | 0 | 0 | 0 | 0 | 0 | 0 | 0 | 0 | 0 | 0 | 0 | 47 | 11 | 34 | 0 | 0 | 0 | 0 | 0 | 0 | 0 | 0 | 0 | 0 | 0 | 0 | 0 | 0 | 0 | 0 | 0 | 0 | 0 | 0 | 0 | 0 | 0 | 0 | 0 | 0 | 0 | 0 | 0 | 0 | 0 | 0 | 0
Ni100 | 425 | 425 | 1725 |  |  |  |  | Ni100.0 | 100 | 0 | 0 | 0 | 0 | 0 | 0 | 0 | 0 | 0 | 0 | 0 | 0 | 0 | 0 | 0 | 0 | 0 | 0 | 0 | 0 | 0 | 0 | 0 | 0 | 0 | 0 | 0 | 0 | 0 | 0 | 0 | 0 | 0 | 0 | 0 | 0 | 0 | 0 | 0 | 0 | 0 | 0 | 0 | 0 | 0 | 0 | 0 | 0 | 0
Fe91B9 | 600 | 600 | 1628 |  |  |  |  | Fe91.0B9.0 | 0 | 0 | 0 | 0 | 9 | 0 | 91 | 0 | 0 | 0 | 0 | 0 | 0 | 0 | 0 | 0 | 0 | 0 | 0 | 0 | 0 | 0 | 0 | 0 | 0 | 0 | 0 | 0 | 0 | 0 | 0 | 0 | 0 | 0 | 0 | 0 | 0 | 0 | 0 | 0 | 0 | 0 | 0 | 0 | 0 | 0 | 0 | 0 | 0 | 0
Pd95Si5 | 647 | 647 | 1688 |  |  |  |  | Pd95.0Si5.0 | 0 | 0 | 0 | 0 | 0 | 5 | 0 | 0 | 0 | 0 | 0 | 0 | 0 | 95 | 0 | 0 | 0 | 0 | 0 | 0 | 0 | 0 | 0 | 0 | 0 | 0 | 0 | 0 | 0 | 0 | 0 | 0 | 0 | 0 | 0 | 0 | 0 | 0 | 0 | 0 | 0 | 0 | 0 | 0 | 0 | 0 | 0 | 0 | 0 | 0
Pd75Si25 | 656 | 656 | 1343 |  |  |  |  | Pd75.0Si25.0 | 0 | 0 | 0 | 0 | 0 | 25 | 0 | 0 | 0 | 0 | 0 | 0 | 0 | 75 | 0 | 0 | 0 | 0 | 0 | 0 | 0 | 0 | 0 | 0 | 0 | 0 | 0 | 0 | 0 | 0 | 0 | 0 | 0 | 0 | 0 | 0 | 0 | 0 | 0 | 0 | 0 | 0 | 0 | 0 | 0 | 0 | 0 | 0 | 0 | 0
Zr65Be35 | 623 | 623 | 1238 |  |  |  |  | Zr65.0Be35.0 | 0 | 0 | 0 | 0 | 0 | 0 | 0 | 0 | 0 | 0 | 0 | 0 | 0 | 0 | 0 | 65 | 0 | 0 | 35 | 0 | 0 | 0 | 0 | 0 | 0 | 0 | 0 | 0 | 0 | 0 | 0 | 0 | 0 | 0 | 0 | 0 | 0 | 0 | 0 | 0 | 0 | 0 | 0 | 0 | 0 | 0 | 0 | 0 | 0 | 0
Ti63Be37 | 673 | 673 | 1353 |  |  |  |  | Ti63.0Be37.0 | 0 | 0 | 0 | 0 | 0 | 0 | 0 | 0 | 0 | 0 | 0 | 0 | 0 | 0 | 0 | 0 | 63 | 0 | 37 | 0 | 0 | 0 | 0 | 0 | 0 | 0 | 0 | 0 | 0 | 0 | 0 | 0 | 0 | 0 | 0 | 0 | 0 | 0 | 0 | 0 | 0 | 0 | 0 | 0 | 0 | 0 | 0 | 0 | 0 | 0
Pd82Si18 | 648 | 648 | 1071 |  |  |  |  | Pd82.0Si18.0 | 0 | 0 | 0 | 0 | 0 | 18 | 0 | 0 | 0 | 0 | 0 | 0 | 0 | 82 | 0 | 0 | 0 | 0 | 0 | 0 | 0 | 0 | 0 | 0 | 0 | 0 | 0 | 0 | 0 | 0 | 0 | 0 | 0 | 0 | 0 | 0 | 0 | 0 | 0 | 0 | 0 | 0 | 0 | 0 | 0 | 0 | 0 | 0 | 0 | 0
Au77.8Si8.4Ge13.8 | 293 | 293 | 629 |  |  |  |  | Au77.8Ge13.8Si8.4 | 0 | 0 | 0 | 0 | 0 | 8.4 | 0 | 0 | 0 | 0 | 0 | 77.8 | 13.8 | 0 | 0 | 0 | 0 | 0 | 0 | 0 | 0 | 0 | 0 | 0 | 0 | 0 | 0 | 0 | 0 | 0 | 0 | 0 | 0 | 0 | 0 | 0 | 0 | 0 | 0 | 0 | 0 | 0 | 0 | 0 | 0 | 0 | 0 | 0 | 0 | 0
Mg65Cu7.5Ni7.5Zn5Ag5Y10 | 426 | 464 | 717 |  |  |  |  | Mg65.0Y10.0Cu7.5Ni7.5Zn5.0Ag5.0 | 7.5 | 0 | 0 | 0 | 0 | 0 | 0 | 0 | 0 | 10 | 0 | 0 | 0 | 0 | 7.5 | 0 | 0 | 0 | 0 | 65 | 5 | 0 | 0 | 0 | 0 | 0 | 0 | 0 | 5 | 0 | 0 | 0 | 0 | 0 | 0 | 0 | 0 | 0 | 0 | 0 | 0 | 0 | 0 | 0 | 0 | 0 | 0 | 0 | 0 | 0
Ni59Zr16Ti13Si3Sn2Nb7 | 845 | 885 | 1301 |  |  |  |  | Ni59.0Zr16.0Ti13.0Nb7.0Si3.0Sn2.0 | 59 | 0 | 7 | 0 | 0 | 3 | 0 | 0 | 0 | 0 | 0 | 0 | 0 | 0 | 0 | 16 | 13 | 0 | 0 | 0 | 0 | 0 | 0 | 0 | 0 | 2 | 0 | 0 | 0 | 0 | 0 | 0 | 0 | 0 | 0 | 0 | 0 | 0 | 0 | 0 | 0 | 0 | 0 | 0 | 0 | 0 | 0 | 0 | 0 | 0
Pd42.5Cu30Ni7.5P20 | 574 | 660 | 834 |  |  |  |  | Pd42.5Cu30.0P20.0Ni7.5 | 7.5 | 0 | 0 | 20 | 0 | 0 | 0 | 0 | 0 | 0 | 0 | 0 | 0 | 42.5 | 30 | 0 | 0 | 0 | 0 | 0 | 0 | 0 | 0 | 0 | 0 | 0 | 0 | 0 | 0 | 0 | 0 | 0 | 0 | 0 | 0 | 0 | 0 | 0 | 0 | 0 | 0 | 0 | 0 | 0 | 0 | 0 | 0 | 0 | 0 | 0
Pd42.5Cu27.5Ni10P20 | 584 | 665 | 871 |  |  |  |  | Pd42.5Cu27.5P20.0Ni10.0 | 10 | 0 | 0 | 20 | 0 | 0 | 0 | 0 | 0 | 0 | 0 | 0 | 0 | 42.5 | 27.5 | 0 | 0 | 0 | 0 | 0 | 0 | 0 | 0 | 0 | 0 | 0 | 0 | 0 | 0 | 0 | 0 | 0 | 0 | 0 | 0 | 0 | 0 | 0 | 0 | 0 | 0 | 0 | 0 | 0 | 0 | 0 | 0 | 0 | 0 | 0
Pd40Cu32.5Ni7.5P20 | 568 | 654 | 932 |  |  |  |  | Pd40.0Cu32.5P20.0Ni7.5 | 7.5 | 0 | 0 | 20 | 0 | 0 | 0 | 0 | 0 | 0 | 0 | 0 | 0 | 40 | 32.5 | 0 | 0 | 0 | 0 | 0 | 0 | 0 | 0 | 0 | 0 | 0 | 0 | 0 | 0 | 0 | 0 | 0 | 0 | 0 | 0 | 0 | 0 | 0 | 0 | 0 | 0 | 0 | 0 | 0 | 0 | 0 | 0 | 0 | 0 | 0
Pd40Cu25Ni15P20 | 596 | 668 | 910 |  |  |  |  | Pd40.0Cu25.0P20.0Ni15.0 | 15 | 0 | 0 | 20 | 0 | 0 | 0 | 0 | 0 | 0 | 0 | 0 | 0 | 40 | 25 | 0 | 0 | 0 | 0 | 0 | 0 | 0 | 0 | 0 | 0 | 0 | 0 | 0 | 0 | 0 | 0 | 0 | 0 | 0 | 0 | 0 | 0 | 0 | 0 | 0 | 0 | 0 | 0 | 0 | 0 | 0 | 0 | 0 | 0 | 0
Pd45Cu25Ni10P20 | 595 | 675 | 884 |  |  |  |  | Pd45.0Cu25.0P20.0Ni10.0 | 10 | 0 | 0 | 20 | 0 | 0 | 0 | 0 | 0 | 0 | 0 | 0 | 0 | 45 | 25 | 0 | 0 | 0 | 0 | 0 | 0 | 0 | 0 | 0 | 0 | 0 | 0 | 0 | 0 | 0 | 0 | 0 | 0 | 0 | 0 | 0 | 0 | 0 | 0 | 0 | 0 | 0 | 0 | 0 | 0 | 0 | 0 | 0 | 0 | 0
Pd45Cu30Ni5P20 | 577 | 659 | 861 |  |  |  |  | Pd45.0Cu30.0P20.0Ni5.0 | 5 | 0 | 0 | 20 | 0 | 0 | 0 | 0 | 0 | 0 | 0 | 0 | 0 | 45 | 30 | 0 | 0 | 0 | 0 | 0 | 0 | 0 | 0 | 0 | 0 | 0 | 0 | 0 | 0 | 0 | 0 | 0 | 0 | 0 | 0 | 0 | 0 | 0 | 0 | 0 | 0 | 0 | 0 | 0 | 0 | 0 | 0 | 0 | 0 | 0
Pd37.5Cu30Ni12.5P20 | 572 | 647 | 929 |  |  |  |  | Pd37.5Cu30.0P20.0Ni12.5 | 12.5 | 0 | 0 | 20 | 0 | 0 | 0 | 0 | 0 | 0 | 0 | 0 | 0 | 37.5 | 30 | 0 | 0 | 0 | 0 | 0 | 0 | 0 | 0 | 0 | 0 | 0 | 0 | 0 | 0 | 0 | 0 | 0 | 0 | 0 | 0 | 0 | 0 | 0 | 0 | 0 | 0 | 0 | 0 | 0 | 0 | 0 | 0 | 0 | 0 | 0
Mg70Ni15Nd15 | 467 | 489 | 844 |  |  |  |  | Mg70.0Ni15.0Nd15.0 | 15 | 0 | 0 | 0 | 0 | 0 | 0 | 0 | 0 | 0 | 0 | 0 | 0 | 0 | 0 | 0 | 0 | 0 | 0 | 70 | 0 | 0 | 0 | 0 | 0 | 0 | 0 | 0 | 0 | 15 | 0 | 0 | 0 | 0 | 0 | 0 | 0 | 0 | 0 | 0 | 0 | 0 | 0 | 0 | 0 | 0 | 0 | 0 | 0 | 0
Mg65Ni20Nd15 | 459 | 501 | 805 |  |  |  |  | Mg65.0Ni20.0Nd15.0 | 20 | 0 | 0 | 0 | 0 | 0 | 0 | 0 | 0 | 0 | 0 | 0 | 0 | 0 | 0 | 0 | 0 | 0 | 0 | 65 | 0 | 0 | 0 | 0 | 0 | 0 | 0 | 0 | 0 | 15 | 0 | 0 | 0 | 0 | 0 | 0 | 0 | 0 | 0 | 0 | 0 | 0 | 0 | 0 | 0 | 0 | 0 | 0 | 0 | 0
Mg75Ni15Nd10 | 450 | 470 | 790 |  |  |  |  | Mg75.0Ni15.0Nd10.0 | 15 | 0 | 0 | 0 | 0 | 0 | 0 | 0 | 0 | 0 | 0 | 0 | 0 | 0 | 0 | 0 | 0 | 0 | 0 | 75 | 0 | 0 | 0 | 0 | 0 | 0 | 0 | 0 | 0 | 10 | 0 | 0 | 0 | 0 | 0 | 0 | 0 | 0 | 0 | 0 | 0 | 0 | 0 | 0 | 0 | 0 | 0 | 0 | 0 | 0
Mg77Ni18Nd5 | 429 | 437 | 887 |  |  |  |  | Mg77.0Ni18.0Nd5.0 | 18 | 0 | 0 | 0 | 0 | 0 | 0 | 0 | 0 | 0 | 0 | 0 | 0 | 0 | 0 | 0 | 0 | 0 | 0 | 77 | 0 | 0 | 0 | 0 | 0 | 0 | 0 | 0 | 0 | 5 | 0 | 0 | 0 | 0 | 0 | 0 | 0 | 0 | 0 | 0 | 0 | 0 | 0 | 0 | 0 | 0 | 0 | 0 | 0 | 0
Mg90Ni5Nd5 | 426 | 449 | 919 |  |  |  |  | Mg90.0Ni5.0Nd5.0 | 5 | 0 | 0 | 0 | 0 | 0 | 0 | 0 | 0 | 0 | 0 | 0 | 0 | 0 | 0 | 0 | 0 | 0 | 0 | 90 | 0 | 0 | 0 | 0 | 0 | 0 | 0 | 0 | 0 | 5 | 0 | 0 | 0 | 0 | 0 | 0 | 0 | 0 | 0 | 0 | 0 | 0 | 0 | 0 | 0 | 0 | 0 | 0 | 0 | 0
Mg80Ni10Nd10 | 454 | 471 | 878 |  |  |  |  | Mg80.0Ni10.0Nd10.0 | 10 | 0 | 0 | 0 | 0 | 0 | 0 | 0 | 0 | 0 | 0 | 0 | 0 | 0 | 0 | 0 | 0 | 0 | 0 | 80 | 0 | 0 | 0 | 0 | 0 | 0 | 0 | 0 | 0 | 10 | 0 | 0 | 0 | 0 | 0 | 0 | 0 | 0 | 0 | 0 | 0 | 0 | 0 | 0 | 0 | 0 | 0 | 0 | 0 | 0
Mg65Cu25Y10 | 413 | 473 | 760 |  |  |  |  | Mg65.0Cu25.0Y10.0 | 0 | 0 | 0 | 0 | 0 | 0 | 0 | 0 | 0 | 10 | 0 | 0 | 0 | 0 | 25 | 0 | 0 | 0 | 0 | 65 | 0 | 0 | 0 | 0 | 0 | 0 | 0 | 0 | 0 | 0 | 0 | 0 | 0 | 0 | 0 | 0 | 0 | 0 | 0 | 0 | 0 | 0 | 0 | 0 | 0 | 0 | 0 | 0 | 0 | 0
Mg65Cu25Gd10 | 423 | 484 | 740 |  |  |  |  | Mg65.0Cu25.0Gd10.0 | 0 | 0 | 0 | 0 | 0 | 0 | 0 | 0 | 0 | 0 | 0 | 0 | 0 | 0 | 25 | 0 | 0 | 0 | 0 | 65 | 0 | 10 | 0 | 0 | 0 | 0 | 0 | 0 | 0 | 0 | 0 | 0 | 0 | 0 | 0 | 0 | 0 | 0 | 0 | 0 | 0 | 0 | 0 | 0 | 0 | 0 | 0 | 0 | 0 | 0
La55Al25Ni20 | 491 | 555 | 941 |  |  |  |  | La55.0Al25.0Ni20.0 | 20 | 0 | 0 | 0 | 0 | 0 | 0 | 0 | 0 | 0 | 0 | 0 | 0 | 0 | 0 | 0 | 0 | 25 | 0 | 0 | 0 | 0 | 55 | 0 | 0 | 0 | 0 | 0 | 0 | 0 | 0 | 0 | 0 | 0 | 0 | 0 | 0 | 0 | 0 | 0 | 0 | 0 | 0 | 0 | 0 | 0 | 0 | 0 | 0 | 0
La55Al25Cu20 | 456 | 495 | 896 |  |  |  |  | La55.0Al25.0Cu20.0 | 0 | 0 | 0 | 0 | 0 | 0 | 0 | 0 | 0 | 0 | 0 | 0 | 0 | 0 | 20 | 0 | 0 | 25 | 0 | 0 | 0 | 0 | 55 | 0 | 0 | 0 | 0 | 0 | 0 | 0 | 0 | 0 | 0 | 0 | 0 | 0 | 0 | 0 | 0 | 0 | 0 | 0 | 0 | 0 | 0 | 0 | 0 | 0 | 0 | 0
La66Al14Cu20 | 395 | 449 | 731 |  |  |  |  | La66.0Cu20.0Al14.0 | 0 | 0 | 0 | 0 | 0 | 0 | 0 | 0 | 0 | 0 | 0 | 0 | 0 | 0 | 20 | 0 | 0 | 14 | 0 | 0 | 0 | 0 | 66 | 0 | 0 | 0 | 0 | 0 | 0 | 0 | 0 | 0 | 0 | 0 | 0 | 0 | 0 | 0 | 0 | 0 | 0 | 0 | 0 | 0 | 0 | 0 | 0 | 0 | 0 | 0
Pd40Ni40P20 | 575 | 640 | 905 |  |  |  |  | Pd40.0Ni40.0P20.0 | 40 | 0 | 0 | 20 | 0 | 0 | 0 | 0 | 0 | 0 | 0 | 0 | 0 | 40 | 0 | 0 | 0 | 0 | 0 | 0 | 0 | 0 | 0 | 0 | 0 | 0 | 0 | 0 | 0 | 0 | 0 | 0 | 0 | 0 | 0 | 0 | 0 | 0 | 0 | 0 | 0 | 0 | 0 | 0 | 0 | 0 | 0 | 0 | 0 | 0
Pd77Cu6Si17 | 642 | 686 | 1128 |  |  |  |  | Pd77.0Si17.0Cu6.0 | 0 | 0 | 0 | 0 | 0 | 17 | 0 | 0 | 0 | 0 | 0 | 0 | 0 | 77 | 6 | 0 | 0 | 0 | 0 | 0 | 0 | 0 | 0 | 0 | 0 | 0 | 0 | 0 | 0 | 0 | 0 | 0 | 0 | 0 | 0 | 0 | 0 | 0 | 0 | 0 | 0 | 0 | 0 | 0 | 0 | 0 | 0 | 0 | 0 | 0
Pd79.5Cu4Si16.5 | 635 | 678 | 1086 |  |  |  |  | Pd79.5Si16.5Cu4.0 | 0 | 0 | 0 | 0 | 0 | 16.5 | 0 | 0 | 0 | 0 | 0 | 0 | 0 | 79.5 | 4 | 0 | 0 | 0 | 0 | 0 | 0 | 0 | 0 | 0 | 0 | 0 | 0 | 0 | 0 | 0 | 0 | 0 | 0 | 0 | 0 | 0 | 0 | 0 | 0 | 0 | 0 | 0 | 0 | 0 | 0 | 0 | 0 | 0 | 0 | 0
Pd77.5Cu6Si16.5 | 637 | 686 | 1058 |  |  |  |  | Pd77.5Si16.5Cu6.0 | 0 | 0 | 0 | 0 | 0 | 16.5 | 0 | 0 | 0 | 0 | 0 | 0 | 0 | 77.5 | 6 | 0 | 0 | 0 | 0 | 0 | 0 | 0 | 0 | 0 | 0 | 0 | 0 | 0 | 0 | 0 | 0 | 0 | 0 | 0 | 0 | 0 | 0 | 0 | 0 | 0 | 0 | 0 | 0 | 0 | 0 | 0 | 0 | 0 | 0 | 0
Ni60Nb40 | 933 | 933 | 1484 |  |  |  |  | Ni60.0Nb40.0 | 60 | 0 | 40 | 0 | 0 | 0 | 0 | 0 | 0 | 0 | 0 | 0 | 0 | 0 | 0 | 0 | 0 | 0 | 0 | 0 | 0 | 0 | 0 | 0 | 0 | 0 | 0 | 0 | 0 | 0 | 0 | 0 | 0 | 0 | 0 | 0 | 0 | 0 | 0 | 0 | 0 | 0 | 0 | 0 | 0 | 0 | 0 | 0 | 0 | 0
Ca65Mg15Zn20 | 375 | 410 | 630 |  |  |  |  | Ca65.0Zn20.0Mg15.0 | 0 | 0 | 0 | 0 | 0 | 0 | 0 | 0 | 0 | 0 | 0 | 0 | 0 | 0 | 0 | 0 | 0 | 0 | 0 | 15 | 0 | 0 | 0 | 0 | 0 | 0 | 0 | 65 | 20 | 0 | 0 | 0 | 0 | 0 | 0 | 0 | 0 | 0 | 0 | 0 | 0 | 0 | 0 | 0 | 0 | 0 | 0 | 0 | 0 | 0
Pd30Pt17.5Cu32.5P20 | 540 | 614 | 807 |  |  |  |  | Cu32.5Pd30.0P20.0Pt17.5 | 0 | 0 | 0 | 20 | 0 | 0 | 0 | 0 | 0 | 0 | 0 | 0 | 0 | 30 | 32.5 | 0 | 0 | 0 | 0 | 0 | 0 | 0 | 0 | 0 | 0 | 0 | 0 | 0 | 0 | 0 | 0 | 0 | 0 | 0 | 0 | 0 | 0 | 0 | 0 | 17.5 | 0 | 0 | 0 | 0 | 0 | 0 | 0 | 0 | 0 | 0
Pd44Ni10Cu26P20 | 587 | 667 | 874 |  |  |  |  | Pd44.0Cu26.0P20.0Ni10.0 | 10 | 0 | 0 | 20 | 0 | 0 | 0 | 0 | 0 | 0 | 0 | 0 | 0 | 44 | 26 | 0 | 0 | 0 | 0 | 0 | 0 | 0 | 0 | 0 | 0 | 0 | 0 | 0 | 0 | 0 | 0 | 0 | 0 | 0 | 0 | 0 | 0 | 0 | 0 | 0 | 0 | 0 | 0 | 0 | 0 | 0 | 0 | 0 | 0 | 0
Pd43.2Ni8.8Cu28P20 | 579 | 693 | 859 |  |  |  |  | Pd43.2Cu28.0P20.0Ni8.8 | 8.8 | 0 | 0 | 20 | 0 | 0 | 0 | 0 | 0 | 0 | 0 | 0 | 0 | 43.2 | 28 | 0 | 0 | 0 | 0 | 0 | 0 | 0 | 0 | 0 | 0 | 0 | 0 | 0 | 0 | 0 | 0 | 0 | 0 | 0 | 0 | 0 | 0 | 0 | 0 | 0 | 0 | 0 | 0 | 0 | 0 | 0 | 0 | 0 | 0 | 0
Zr52.5Al10Ti5Cu17.9Ni14.6 | 670 | 723 | 1090 | 7 | 1654 | 86 | 0.06 | Zr52.5Cu17.9Ni14.6Al10.0Ti5.0 | 14.6 | 0 | 0 | 0 | 0 | 0 | 0 | 0 | 0 | 0 | 0 | 0 | 0 | 0 | 17.9 | 52.5 | 5 | 10 | 0 | 0 | 0 | 0 | 0 | 0 | 0 | 0 | 0 | 0 | 0 | 0 | 0 | 0 | 0 | 0 | 0 | 0 | 0 | 0 | 0 | 0 | 0 | 0 | 0 | 0 | 0 | 0 | 0 | 0 | 0 | 0
Zr61Cu17.5Ni10Al7.5Si4 |  |  |  |  | 1800 |  |  | Zr61.0Cu17.5Ni10.0Al7.5Si4.0 | 10 | 0 | 0 | 0 | 0 | 4 | 0 | 0 | 0 | 0 | 0 | 0 | 0 | 0 | 17.5 | 61 | 0 | 7.5 | 0 | 0 | 0 | 0 | 0 | 0 | 0 | 0 | 0 | 0 | 0 | 0 | 0 | 0 | 0 | 0 | 0 | 0 | 0 | 0 | 0 | 0 | 0 | 0 | 0 | 0 | 0 | 0 | 0 | 0 | 0 | 0
Zr57Nb5Cu15.4Ni12.6Al10 | 689.5 | 758 | 1115 | 8.5 | 1600 | 86.7 | 0.05 | Zr57.0Cu15.4Ni12.6Al10.0Nb5.0 | 12.6 | 0 | 5 | 0 | 0 | 0 | 0 | 0 | 0 | 0 | 0 | 0 | 0 | 0 | 15.4 | 57 | 0 | 10 | 0 | 0 | 0 | 0 | 0 | 0 | 0 | 0 | 0 | 0 | 0 | 0 | 0 | 0 | 0 | 0 | 0 | 0 | 0 | 0 | 0 | 0 | 0 | 0 | 0 | 0 | 0 | 0 | 0 | 0 | 0 | 0
Zr57Cu18.67Ni8Al16.33 | 707 | 777 |  | 3 | 1326 |  | 1.1 | Zr57.0Cu18.67Al16.33Ni8.0 | 8 | 0 | 0 | 0 | 0 | 0 | 0 | 0 | 0 | 0 | 0 | 0 | 0 | 0 | 18.67 | 57 | 0 | 16.33 | 0 | 0 | 0 | 0 | 0 | 0 | 0 | 0 | 0 | 0 | 0 | 0 | 0 | 0 | 0 | 0 | 0 | 0 | 0 | 0 | 0 | 0 | 0 | 0 | 0 | 0 | 0 | 0 | 0 | 0 | 0 | 0
Zr56.36Cu20.53Ni7.6Al15.51 | 708 | 779 |  | 3 | 1396 |  | 1.5 | Zr56.36Cu20.53Al15.51Ni7.6 | 7.6 | 0 | 0 | 0 | 0 | 0 | 0 | 0 | 0 | 0 | 0 | 0 | 0 | 0 | 20.53 | 56.36 | 0 | 15.51 | 0 | 0 | 0 | 0 | 0 | 0 | 0 | 0 | 0 | 0 | 0 | 0 | 0 | 0 | 0 | 0 | 0 | 0 | 0 | 0 | 0 | 0 | 0 | 0 | 0 | 0 | 0 | 0 | 0 | 0 | 0 | 0
Zr55.7Cu22.4Ni7.2Al14.7 | 696 | 778 |  | 3 | 1609 |  | 5.5 | Zr55.7Cu22.4Al14.7Ni7.2 | 7.2 | 0 | 0 | 0 | 0 | 0 | 0 | 0 | 0 | 0 | 0 | 0 | 0 | 0 | 22.4 | 55.7 | 0 | 14.7 | 0 | 0 | 0 | 0 | 0 | 0 | 0 | 0 | 0 | 0 | 0 | 0 | 0 | 0 | 0 | 0 | 0 | 0 | 0 | 0 | 0 | 0 | 0 | 0 | 0 | 0 | 0 | 0 | 0 | 0 | 0 | 0
Zr54.4Cu26.13Ni6.4Al13.07 | 707 | 774 |  | 3 | 1329 |  | 1.8 | Zr54.4Cu26.13Al13.07Ni6.4 | 6.4 | 0 | 0 | 0 | 0 | 0 | 0 | 0 | 0 | 0 | 0 | 0 | 0 | 0 | 26.13 | 54.4 | 0 | 13.07 | 0 | 0 | 0 | 0 | 0 | 0 | 0 | 0 | 0 | 0 | 0 | 0 | 0 | 0 | 0 | 0 | 0 | 0 | 0 | 0 | 0 | 0 | 0 | 0 | 0 | 0 | 0 | 0 | 0 | 0 | 0 | 0
Zr50.46Cu35.19Ni2.65Ag2.15Al9.55 | 641.6 | 731.9 | 1168.9 | 12 | 1872 |  | 0.1 | Zr50.46Cu35.19Al9.55Ni2.65Ag2.15 | 2.65 | 0 | 0 | 0 | 0 | 0 | 0 | 0 | 0 | 0 | 0 | 0 | 0 | 0 | 35.19 | 50.46 | 0 | 9.55 | 0 | 0 | 2.15 | 0 | 0 | 0 | 0 | 0 | 0 | 0 | 0 | 0 | 0 | 0 | 0 | 0 | 0 | 0 | 0 | 0 | 0 | 0 | 0 | 0 | 0 | 0 | 0 | 0 | 0 | 0 | 0 | 0
Zr50.12Cu35.22Ni2.69Ag2.69Al9.28 | 700.4 | 786 | 1140.8 | 12 | 1854 |  | 0.1 | Zr50.12Cu35.22Al9.28Ni2.69Ag2.69 | 2.69 | 0 | 0 | 0 | 0 | 0 | 0 | 0 | 0 | 0 | 0 | 0 | 0 | 0 | 35.22 | 50.12 | 0 | 9.28 | 0 | 0 | 2.69 | 0 | 0 | 0 | 0 | 0 | 0 | 0 | 0 | 0 | 0 | 0 | 0 | 0 | 0 | 0 | 0 | 0 | 0 | 0 | 0 | 0 | 0 | 0 | 0 | 0 | 0 | 0 | 0 | 0
Zr49.80Cu35.20Ni2.73Ag3.24Al9.03 | 699.6 | 782 | 1138.1 | 12 | 1924 |  | 0.1 | Zr49.8Cu35.2Al9.03Ag3.24Ni2.73 | 2.73 | 0 | 0 | 0 | 0 | 0 | 0 | 0 | 0 | 0 | 0 | 0 | 0 | 0 | 35.2 | 49.8 | 0 | 9.03 | 0 | 0 | 3.24 | 0 | 0 | 0 | 0 | 0 | 0 | 0 | 0 | 0 | 0 | 0 | 0 | 0 | 0 | 0 | 0 | 0 | 0 | 0 | 0 | 0 | 0 | 0 | 0 | 0 | 0 | 0 | 0 | 0
Zr49.52Cu35.12Ni2.76Ag3.80Al8.80 | 700.3 | 781.5 | 1134.1 | 12 | 1850 |  | 0.4 | Zr49.52Cu35.12Al8.8Ag3.8Ni2.76 | 2.76 | 0 | 0 | 0 | 0 | 0 | 0 | 0 | 0 | 0 | 0 | 0 | 0 | 0 | 35.12 | 49.52 | 0 | 8.8 | 0 | 0 | 3.8 | 0 | 0 | 0 | 0 | 0 | 0 | 0 | 0 | 0 | 0 | 0 | 0 | 0 | 0 | 0 | 0 | 0 | 0 | 0 | 0 | 0 | 0 | 0 | 0 | 0 | 0 | 0 | 0 | 0
Zr49.24Cu35.01Ni2.79Ag4.38Al8.58 | 696.8 | 778.6 | 1128.2 | 12 | 1846 |  | 0.3 | Zr49.24Cu35.01Al8.58Ag4.38Ni2.79 | 2.79 | 0 | 0 | 0 | 0 | 0 | 0 | 0 | 0 | 0 | 0 | 0 | 0 | 0 | 35.01 | 49.24 | 0 | 8.58 | 0 | 0 | 4.38 | 0 | 0 | 0 | 0 | 0 | 0 | 0 | 0 | 0 | 0 | 0 | 0 | 0 | 0 | 0 | 0 | 0 | 0 | 0 | 0 | 0 | 0 | 0 | 0 | 0 | 0 | 0 | 0 | 0
Zr48.99Cu34.85Ni2.82Ag4.96Al8.38 | 698.3 | 779.2 | 1139 | 12 | 1874 |  | 0 | Zr48.99Cu34.85Al8.38Ag4.96Ni2.82 | 2.82 | 0 | 0 | 0 | 0 | 0 | 0 | 0 | 0 | 0 | 0 | 0 | 0 | 0 | 34.85 | 48.99 | 0 | 8.38 | 0 | 0 | 4.96 | 0 | 0 | 0 | 0 | 0 | 0 | 0 | 0 | 0 | 0 | 0 | 0 | 0 | 0 | 0 | 0 | 0 | 0 | 0 | 0 | 0 | 0 | 0 | 0 | 0 | 0 | 0 | 0 | 0
Zr50Al10Cu40 | 706 | 792 |  | 22 |  |  |  | Zr50.0Cu40.0Al10.0 | 0 | 0 | 0 | 0 | 0 | 0 | 0 | 0 | 0 | 0 | 0 | 0 | 0 | 0 | 40 | 50 | 0 | 10 | 0 | 0 | 0 | 0 | 0 | 0 | 0 | 0 | 0 | 0 | 0 | 0 | 0 | 0 | 0 | 0 | 0 | 0 | 0 | 0 | 0 | 0 | 0 | 0 | 0 | 0 | 0 | 0 | 0 | 0 | 0 | 0
Zr60Al15Ni25 | 694 | 787 |  | 15 |  |  |  | Zr60.0Ni25.0Al15.0 | 25 | 0 | 0 | 0 | 0 | 0 | 0 | 0 | 0 | 0 | 0 | 0 | 0 | 0 | 0 | 60 | 0 | 15 | 0 | 0 | 0 | 0 | 0 | 0 | 0 | 0 | 0 | 0 | 0 | 0 | 0 | 0 | 0 | 0 | 0 | 0 | 0 | 0 | 0 | 0 | 0 | 0 | 0 | 0 | 0 | 0 | 0 | 0 | 0 | 0
Zr56Al16Co28 | 747 | 797 | 1198 | 18 |  |  |  | Zr56.0Co28.0Al16.0 | 0 | 0 | 0 | 0 | 0 | 0 | 0 | 0 | 0 | 0 | 28 | 0 | 0 | 0 | 0 | 56 | 0 | 16 | 0 | 0 | 0 | 0 | 0 | 0 | 0 | 0 | 0 | 0 | 0 | 0 | 0 | 0 | 0 | 0 | 0 | 0 | 0 | 0 | 0 | 0 | 0 | 0 | 0 | 0 | 0 | 0 | 0 | 0 | 0 | 0
Zr70Al12.5Fe17.5 | 657 | 710 |  | 1.5 |  |  |  | Zr70.0Fe17.5Al12.5 | 0 | 0 | 0 | 0 | 0 | 0 | 17.5 | 0 | 0 | 0 | 0 | 0 | 0 | 0 | 0 | 70 | 0 | 12.5 | 0 | 0 | 0 | 0 | 0 | 0 | 0 | 0 | 0 | 0 | 0 | 0 | 0 | 0 | 0 | 0 | 0 | 0 | 0 | 0 | 0 | 0 | 0 | 0 | 0 | 0 | 0 | 0 | 0 | 0 | 0 | 0
Zr60Cu25Fe5Al10 | 655 | 767 |  | 20 |  |  |  | Zr60.0Cu25.0Al10.0Fe5.0 | 0 | 0 | 0 | 0 | 0 | 0 | 5 | 0 | 0 | 0 | 0 | 0 | 0 | 0 | 25 | 60 | 0 | 10 | 0 | 0 | 0 | 0 | 0 | 0 | 0 | 0 | 0 | 0 | 0 | 0 | 0 | 0 | 0 | 0 | 0 | 0 | 0 | 0 | 0 | 0 | 0 | 0 | 0 | 0 | 0 | 0 | 0 | 0 | 0 | 0
Zr48Cu36Al8Ag8 | 683 | 792 |  | 25 |  |  |  | Zr48.0Cu36.0Al8.0Ag8.0 | 0 | 0 | 0 | 0 | 0 | 0 | 0 | 0 | 0 | 0 | 0 | 0 | 0 | 0 | 36 | 48 | 0 | 8 | 0 | 0 | 8 | 0 | 0 | 0 | 0 | 0 | 0 | 0 | 0 | 0 | 0 | 0 | 0 | 0 | 0 | 0 | 0 | 0 | 0 | 0 | 0 | 0 | 0 | 0 | 0 | 0 | 0 | 0 | 0 | 0
Zr62.3Cu22.5Fe4.9Al6.8Ag3.5 |  |  |  | 10 |  |  |  | Zr62.3Cu22.5Al6.8Fe4.9Ag3.5 | 0 | 0 | 0 | 0 | 0 | 0 | 4.9 | 0 | 0 | 0 | 0 | 0 | 0 | 0 | 22.5 | 62.3 | 0 | 6.8 | 0 | 0 | 3.5 | 0 | 0 | 0 | 0 | 0 | 0 | 0 | 0 | 0 | 0 | 0 | 0 | 0 | 0 | 0 | 0 | 0 | 0 | 0 | 0 | 0 | 0 | 0 | 0 | 0 | 0 | 0 | 0 | 0
Zr53Al16(Co0.75Ag0.25)31 | 755 | 791 |  | 20 |  |  |  | Zr53.0Co23.25Al16.0Ag7.75 | 0 | 0 | 0 | 0 | 0 | 0 | 0 | 0 | 0 | 0 | 23.25 | 0 | 0 | 0 | 0 | 53 | 0 | 16 | 0 | 0 | 7.75 | 0 | 0 | 0 | 0 | 0 | 0 | 0 | 0 | 0 | 0 | 0 | 0 | 0 | 0 | 0 | 0 | 0 | 0 | 0 | 0 | 0 | 0 | 0 | 0 | 0 | 0 | 0 | 0 | 0
Zr56Al16(Ni0.7Ag0.3)28 | 714 | 791 |  | 20 |  |  |  | Zr56.0Ni19.6Al16.0Ag8.4 | 19.6 | 0 | 0 | 0 | 0 | 0 | 0 | 0 | 0 | 0 | 0 | 0 | 0 | 0 | 0 | 56 | 0 | 16 | 0 | 0 | 8.4 | 0 | 0 | 0 | 0 | 0 | 0 | 0 | 0 | 0 | 0 | 0 | 0 | 0 | 0 | 0 | 0 | 0 | 0 | 0 | 0 | 0 | 0 | 0 | 0 | 0 | 0 | 0 | 0 | 0
Zr53.5Cu26.5Ni5Al12Ag3 | 694.4 | 775.9 |  | 20 |  |  |  | Zr53.5Cu26.5Al12.0Ni5.0Ag3.0 | 5 | 0 | 0 | 0 | 0 | 0 | 0 | 0 | 0 | 0 | 0 | 0 | 0 | 0 | 26.5 | 53.5 | 0 | 12 | 0 | 0 | 3 | 0 | 0 | 0 | 0 | 0 | 0 | 0 | 0 | 0 | 0 | 0 | 0 | 0 | 0 | 0 | 0 | 0 | 0 | 0 | 0 | 0 | 0 | 0 | 0 | 0 | 0 | 0 | 0 | 0
Zr70Ni8.5Cu13.5Al8 | 625 | 707 |  | 10 |  |  |  | Zr70.0Cu13.5Ni8.5Al8.0 | 8.5 | 0 | 0 | 0 | 0 | 0 | 0 | 0 | 0 | 0 | 0 | 0 | 0 | 0 | 13.5 | 70 | 0 | 8 | 0 | 0 | 0 | 0 | 0 | 0 | 0 | 0 | 0 | 0 | 0 | 0 | 0 | 0 | 0 | 0 | 0 | 0 | 0 | 0 | 0 | 0 | 0 | 0 | 0 | 0 | 0 | 0 | 0 | 0 | 0 | 0
Zr52.5Ti5Cu17.9gNi14.6Al10 | [7 empty] | Zr52.5Cu17.9Ni14.6Al10.0Ti5.0 | 14.6 | 0 | 0 | 0 | 0 | 0 | 0 | 0 | 0 | 0 | 0 | 0 | 0 | 0 | 17.9 | 52.5 | 5 | 10 | 0 | 0 | 0 | 0 | 0 | 0 | 0 | 0 | 0 | 0 | 0 | 0 | 0 | 0 | 0 | 0 | 0 | 0 | 0 | 0 | 0 | 0 | 0 | 0 | 0 | 0 | 0 | 0 | 0 | 0 | 0 | 0
Zr41.25Ti13.75Cu12.5Ni10Be22.5 | 625 | 700 |  | 50 |  |  |  | Zr41.25Be22.5Ti13.75Cu12.5Ni10.0 | 10 | 0 | 0 | 0 | 0 | 0 | 0 | 0 | 0 | 0 | 0 | 0 | 0 | 0 | 12.5 | 41.25 | 13.75 | 0 | 22.5 | 0 | 0 | 0 | 0 | 0 | 0 | 0 | 0 | 0 | 0 | 0 | 0 | 0 | 0 | 0 | 0 | 0 | 0 | 0 | 0 | 0 | 0 | 0 | 0 | 0 | 0 | 0 | 0 | 0 | 0 | 0
Zr64.08Cu18.78Fe10.02Al7.12 |  |  |  | 5 | 1558 |  | 4.1 | Zr64.08Cu18.78Fe10.02Al7.12 | 0 | 0 | 0 | 0 | 0 | 0 | 10.02 | 0 | 0 | 0 | 0 | 0 | 0 | 0 | 18.78 | 64.08 | 0 | 7.12 | 0 | 0 | 0 | 0 | 0 | 0 | 0 | 0 | 0 | 0 | 0 | 0 | 0 | 0 | 0 | 0 | 0 | 0 | 0 | 0 | 0 | 0 | 0 | 0 | 0 | 0 | 0 | 0 | 0 | 0 | 0 | 0
Zr60.32Cu22.56Fe9.95Al7.17 | 663.8 | 742.9 | 1231.6 | 5 | 1583 |  | 7.1 | Zr60.32Cu22.56Fe9.95Al7.17 | 0 | 0 | 0 | 0 | 0 | 0 | 9.95 | 0 | 0 | 0 | 0 | 0 | 0 | 0 | 22.56 | 60.32 | 0 | 7.17 | 0 | 0 | 0 | 0 | 0 | 0 | 0 | 0 | 0 | 0 | 0 | 0 | 0 | 0 | 0 | 0 | 0 | 0 | 0 | 0 | 0 | 0 | 0 | 0 | 0 | 0 | 0 | 0 | 0 | 0 | 0 | 0
(Zr60.32Cu22.56Fe9.95Al7.17)99Nb1 | 666.9 | 739.4 | 1228.4 |  | 1585 |  | 7 | Zr59.72Cu22.33Fe9.85Al7.1Nb1.0 | 0 | 0 | 1 | 0 | 0 | 0 | 9.8505 | 0 | 0 | 0 | 0 | 0 | 0 | 0 | 22.3344 | 59.7168 | 0 | 7.0983 | 0 | 0 | 0 | 0 | 0 | 0 | 0 | 0 | 0 | 0 | 0 | 0 | 0 | 0 | 0 | 0 | 0 | 0 | 0 | 0 | 0 | 0 | 0 | 0 | 0 | 0 | 0 | 0 | 0 | 0 | 0 | 0
(Zr60.32Cu22.56Fe9.95Al7.17)98Nb2 | 669.7 | 734.6 | 1219.6 |  | 1467 |  | 8.5 | Zr59.11Cu22.11Fe9.75Al7.03Nb2.0 | 0 | 0 | 2 | 0 | 0 | 0 | 9.751 | 0 | 0 | 0 | 0 | 0 | 0 | 0 | 22.1088 | 59.1136 | 0 | 7.0266 | 0 | 0 | 0 | 0 | 0 | 0 | 0 | 0 | 0 | 0 | 0 | 0 | 0 | 0 | 0 | 0 | 0 | 0 | 0 | 0 | 0 | 0 | 0 | 0 | 0 | 0 | 0 | 0 | 0 | 0 | 0 | 0
(Zr60.32Cu22.56Fe9.95Al7.17)97Nb3 | 671.6 | 732.9 | 1210.4 |  | 1593 |  | 5.8 | Zr58.51Cu21.88Fe9.65Al6.95Nb3.0 | 0 | 0 | 3 | 0 | 0 | 0 | 9.6515 | 0 | 0 | 0 | 0 | 0 | 0 | 0 | 21.8832 | 58.5104 | 0 | 6.9549 | 0 | 0 | 0 | 0 | 0 | 0 | 0 | 0 | 0 | 0 | 0 | 0 | 0 | 0 | 0 | 0 | 0 | 0 | 0 | 0 | 0 | 0 | 0 | 0 | 0 | 0 | 0 | 0 | 0 | 0 | 0 | 0
(Zr60.32Cu22.56Fe9.95Al7.17)96Nb4 | 676.2 | 733.8 | 1207.8 |  | 1627 |  | 0 | Zr57.91Cu21.66Fe9.55Al6.88Nb4.0 | 0 | 0 | 4 | 0 | 0 | 0 | 9.552 | 0 | 0 | 0 | 0 | 0 | 0 | 0 | 21.6576 | 57.9072 | 0 | 6.8832 | 0 | 0 | 0 | 0 | 0 | 0 | 0 | 0 | 0 | 0 | 0 | 0 | 0 | 0 | 0 | 0 | 0 | 0 | 0 | 0 | 0 | 0 | 0 | 0 | 0 | 0 | 0 | 0 | 0 | 0 | 0 | 0
Zr64.96Cu19.42Fe8.17Al7.45 |  |  |  | 5 |  |  |  | Zr64.96Cu19.42Fe8.17Al7.45 | 0 | 0 | 0 | 0 | 0 | 0 | 8.17 | 0 | 0 | 0 | 0 | 0 | 0 | 0 | 19.42 | 64.96 | 0 | 7.45 | 0 | 0 | 0 | 0 | 0 | 0 | 0 | 0 | 0 | 0 | 0 | 0 | 0 | 0 | 0 | 0 | 0 | 0 | 0 | 0 | 0 | 0 | 0 | 0 | 0 | 0 | 0 | 0 | 0 | 0 | 0 | 0
Zr61.11Cu23.24Fe8.17Al7.48 |  |  |  | 5 |  |  |  | Zr61.11Cu23.24Fe8.17Al7.48 | 0 | 0 | 0 | 0 | 0 | 0 | 8.17 | 0 | 0 | 0 | 0 | 0 | 0 | 0 | 23.24 | 61.11 | 0 | 7.48 | 0 | 0 | 0 | 0 | 0 | 0 | 0 | 0 | 0 | 0 | 0 | 0 | 0 | 0 | 0 | 0 | 0 | 0 | 0 | 0 | 0 | 0 | 0 | 0 | 0 | 0 | 0 | 0 | 0 | 0 | 0 | 0
Zr58.48Cu25.59Fe8.30Al7.63 |  |  |  | 5 |  |  |  | Zr58.48Cu25.59Fe8.3Al7.63 | 0 | 0 | 0 | 0 | 0 | 0 | 8.3 | 0 | 0 | 0 | 0 | 0 | 0 | 0 | 25.59 | 58.48 | 0 | 7.63 | 0 | 0 | 0 | 0 | 0 | 0 | 0 | 0 | 0 | 0 | 0 | 0 | 0 | 0 | 0 | 0 | 0 | 0 | 0 | 0 | 0 | 0 | 0 | 0 | 0 | 0 | 0 | 0 | 0 | 0 | 0 | 0
Zr61.82Cu17.92Fe7.41Al12.85 |  |  |  | 3 |  |  |  | Zr61.82Cu17.92Al12.85Fe7.41 | 0 | 0 | 0 | 0 | 0 | 0 | 7.41 | 0 | 0 | 0 | 0 | 0 | 0 | 0 | 17.92 | 61.82 | 0 | 12.85 | 0 | 0 | 0 | 0 | 0 | 0 | 0 | 0 | 0 | 0 | 0 | 0 | 0 | 0 | 0 | 0 | 0 | 0 | 0 | 0 | 0 | 0 | 0 | 0 | 0 | 0 | 0 | 0 | 0 | 0 | 0 | 0
Zr58.22Cu21.63Fe7.45Al12.70 |  |  |  | 3 |  |  |  | Zr58.22Cu21.63Al12.7Fe7.45 | 0 | 0 | 0 | 0 | 0 | 0 | 7.45 | 0 | 0 | 0 | 0 | 0 | 0 | 0 | 21.63 | 58.22 | 0 | 12.7 | 0 | 0 | 0 | 0 | 0 | 0 | 0 | 0 | 0 | 0 | 0 | 0 | 0 | 0 | 0 | 0 | 0 | 0 | 0 | 0 | 0 | 0 | 0 | 0 | 0 | 0 | 0 | 0 | 0 | 0 | 0 | 0
Zr55.66Cu23.96Fe7.58Al12.80 |  |  |  | 3 |  |  |  | Zr55.66Cu23.96Al12.8Fe7.58 | 0 | 0 | 0 | 0 | 0 | 0 | 7.58 | 0 | 0 | 0 | 0 | 0 | 0 | 0 | 23.96 | 55.66 | 0 | 12.8 | 0 | 0 | 0 | 0 | 0 | 0 | 0 | 0 | 0 | 0 | 0 | 0 | 0 | 0 | 0 | 0 | 0 | 0 | 0 | 0 | 0 | 0 | 0 | 0 | 0 | 0 | 0 | 0 | 0 | 0 | 0 | 0
Zr57.73Cu24.89Fe10.05Al7.33 |  |  |  | 5 |  |  |  | Zr57.73Cu24.89Fe10.05Al7.33 | 0 | 0 | 0 | 0 | 0 | 0 | 10.05 | 0 | 0 | 0 | 0 | 0 | 0 | 0 | 24.89 | 57.73 | 0 | 7.33 | 0 | 0 | 0 | 0 | 0 | 0 | 0 | 0 | 0 | 0 | 0 | 0 | 0 | 0 | 0 | 0 | 0 | 0 | 0 | 0 | 0 | 0 | 0 | 0 | 0 | 0 | 0 | 0 | 0 | 0 | 0 | 0
Zr61.15Cu17.34Fe9.12Al12.39 |  |  |  | 3 |  |  |  | Zr61.15Cu17.34Al12.39Fe9.12 | 0 | 0 | 0 | 0 | 0 | 0 | 9.12 | 0 | 0 | 0 | 0 | 0 | 0 | 0 | 17.34 | 61.15 | 0 | 12.39 | 0 | 0 | 0 | 0 | 0 | 0 | 0 | 0 | 0 | 0 | 0 | 0 | 0 | 0 | 0 | 0 | 0 | 0 | 0 | 0 | 0 | 0 | 0 | 0 | 0 | 0 | 0 | 0 | 0 | 0 | 0 | 0
Zr57.62Cu21.01Fe9.10Al12.27 |  |  |  | 3 |  |  |  | Zr57.62Cu21.01Al12.27Fe9.1 | 0 | 0 | 0 | 0 | 0 | 0 | 9.1 | 0 | 0 | 0 | 0 | 0 | 0 | 0 | 21.01 | 57.62 | 0 | 12.27 | 0 | 0 | 0 | 0 | 0 | 0 | 0 | 0 | 0 | 0 | 0 | 0 | 0 | 0 | 0 | 0 | 0 | 0 | 0 | 0 | 0 | 0 | 0 | 0 | 0 | 0 | 0 | 0 | 0 | 0 | 0 | 0
Zr55.11Cu23.31Fe9.25Al12.33 |  |  |  | 3 |  |  |  | Zr55.11Cu23.31Al12.33Fe9.25 | 0 | 0 | 0 | 0 | 0 | 0 | 9.25 | 0 | 0 | 0 | 0 | 0 | 0 | 0 | 23.31 | 55.11 | 0 | 12.33 | 0 | 0 | 0 | 0 | 0 | 0 | 0 | 0 | 0 | 0 | 0 | 0 | 0 | 0 | 0 | 0 | 0 | 0 | 0 | 0 | 0 | 0 | 0 | 0 | 0 | 0 | 0 | 0 | 0 | 0 | 0 | 0
Zr60Cu25Al10Fe5 | 668.2 | 750.7 | 1179.9 | 8 | 1772 |  | 0.4 | Zr60.0Cu25.0Al10.0Fe5.0 | 0 | 0 | 0 | 0 | 0 | 0 | 5 | 0 | 0 | 0 | 0 | 0 | 0 | 0 | 25 | 60 | 0 | 10 | 0 | 0 | 0 | 0 | 0 | 0 | 0 | 0 | 0 | 0 | 0 | 0 | 0 | 0 | 0 | 0 | 0 | 0 | 0 | 0 | 0 | 0 | 0 | 0 | 0 | 0 | 0 | 0 | 0 | 0 | 0 | 0
Zr60Cu25Al10Fe4Ag1 | 668.3 | 753 | 1180.4 | 8 | 1739 |  | 1.3 | Zr60.0Cu25.0Al10.0Fe4.0Ag1.0 | 0 | 0 | 0 | 0 | 0 | 0 | 4 | 0 | 0 | 0 | 0 | 0 | 0 | 0 | 25 | 60 | 0 | 10 | 0 | 0 | 1 | 0 | 0 | 0 | 0 | 0 | 0 | 0 | 0 | 0 | 0 | 0 | 0 | 0 | 0 | 0 | 0 | 0 | 0 | 0 | 0 | 0 | 0 | 0 | 0 | 0 | 0 | 0 | 0 | 0
Zr60Cu25Al10Fe3Ag2 | 667.3 | 754.6 | 1182 | 8 | 1798 |  | 1.4 | Zr60.0Cu25.0Al10.0Fe3.0Ag2.0 | 0 | 0 | 0 | 0 | 0 | 0 | 3 | 0 | 0 | 0 | 0 | 0 | 0 | 0 | 25 | 60 | 0 | 10 | 0 | 0 | 2 | 0 | 0 | 0 | 0 | 0 | 0 | 0 | 0 | 0 | 0 | 0 | 0 | 0 | 0 | 0 | 0 | 0 | 0 | 0 | 0 | 0 | 0 | 0 | 0 | 0 | 0 | 0 | 0 | 0
Zr60Cu25Al10Fe2Ag3 | 665.5 | 748.9 | 1201.6 | 8 | 1762 |  | 1.5 | Zr60.0Cu25.0Al10.0Ag3.0Fe2.0 | 0 | 0 | 0 | 0 | 0 | 0 | 2 | 0 | 0 | 0 | 0 | 0 | 0 | 0 | 25 | 60 | 0 | 10 | 0 | 0 | 3 | 0 | 0 | 0 | 0 | 0 | 0 | 0 | 0 | 0 | 0 | 0 | 0 | 0 | 0 | 0 | 0 | 0 | 0 | 0 | 0 | 0 | 0 | 0 | 0 | 0 | 0 | 0 | 0 | 0
Zr60Cu25Al10Fe1Ag4 | 664.7 | 741.5 | 1207.9 | 8 | 1721 |  | 3.7 | Zr60.0Cu25.0Al10.0Ag4.0Fe1.0 | 0 | 0 | 0 | 0 | 0 | 0 | 1 | 0 | 0 | 0 | 0 | 0 | 0 | 0 | 25 | 60 | 0 | 10 | 0 | 0 | 4 | 0 | 0 | 0 | 0 | 0 | 0 | 0 | 0 | 0 | 0 | 0 | 0 | 0 | 0 | 0 | 0 | 0 | 0 | 0 | 0 | 0 | 0 | 0 | 0 | 0 | 0 | 0 | 0 | 0
Zr60Cu25Al10Ag5 | 660 | 729.8 | 1209 | 8 | 1747 |  | 1.5 | Zr60.0Cu25.0Al10.0Ag5.0 | 0 | 0 | 0 | 0 | 0 | 0 | 0 | 0 | 0 | 0 | 0 | 0 | 0 | 0 | 25 | 60 | 0 | 10 | 0 | 0 | 5 | 0 | 0 | 0 | 0 | 0 | 0 | 0 | 0 | 0 | 0 | 0 | 0 | 0 | 0 | 0 | 0 | 0 | 0 | 0 | 0 | 0 | 0 | 0 | 0 | 0 | 0 | 0 | 0 | 0
Zr55Ti3Cu32Al10 | 668 | 723 | 1188 | 8 | 1695 | 85 | 0 | Zr55.0Cu32.0Al10.0Ti3.0 | 0 | 0 | 0 | 0 | 0 | 0 | 0 | 0 | 0 | 0 | 0 | 0 | 0 | 0 | 32 | 55 | 3 | 10 | 0 | 0 | 0 | 0 | 0 | 0 | 0 | 0 | 0 | 0 | 0 | 0 | 0 | 0 | 0 | 0 | 0 | 0 | 0 | 0 | 0 | 0 | 0 | 0 | 0 | 0 | 0 | 0 | 0 | 0 | 0 | 0
Zr55Ti3Hf1Cu31Al10 | 670 | 728 | 1179 | 8 | 1716 | 82 | 0 | Zr55.0Cu31.0Al10.0Ti3.0Hf1.0 | 0 | 0 | 0 | 0 | 0 | 0 | 0 | 0 | 0 | 0 | 0 | 0 | 0 | 0 | 31 | 55 | 3 | 10 | 0 | 0 | 0 | 0 | 0 | 0 | 1 | 0 | 0 | 0 | 0 | 0 | 0 | 0 | 0 | 0 | 0 | 0 | 0 | 0 | 0 | 0 | 0 | 0 | 0 | 0 | 0 | 0 | 0 | 0 | 0 | 0
Zr55Ti3Hf2Cu30Al10 | 676 | 746 | 1127 | 8 | 1745 | 76 | 0.25 | Zr55.0Cu30.0Al10.0Ti3.0Hf2.0 | 0 | 0 | 0 | 0 | 0 | 0 | 0 | 0 | 0 | 0 | 0 | 0 | 0 | 0 | 30 | 55 | 3 | 10 | 0 | 0 | 0 | 0 | 0 | 0 | 2 | 0 | 0 | 0 | 0 | 0 | 0 | 0 | 0 | 0 | 0 | 0 | 0 | 0 | 0 | 0 | 0 | 0 | 0 | 0 | 0 | 0 | 0 | 0 | 0 | 0
Zr55Ti3Hf3Cu29Al10 | 677 | 746 | 1124 | 8 | 1800 | 74 | 2.6 | Zr55.0Cu29.0Al10.0Ti3.0Hf3.0 | 0 | 0 | 0 | 0 | 0 | 0 | 0 | 0 | 0 | 0 | 0 | 0 | 0 | 0 | 29 | 55 | 3 | 10 | 0 | 0 | 0 | 0 | 0 | 0 | 3 | 0 | 0 | 0 | 0 | 0 | 0 | 0 | 0 | 0 | 0 | 0 | 0 | 0 | 0 | 0 | 0 | 0 | 0 | 0 | 0 | 0 | 0 | 0 | 0 | 0
Zr55Ti3Hf4Cu28Al10 | 694 | 751 | 1163 | 8 | 1771 | 73 | 1.64 | Zr55.0Cu28.0Al10.0Hf4.0Ti3.0 | 0 | 0 | 0 | 0 | 0 | 0 | 0 | 0 | 0 | 0 | 0 | 0 | 0 | 0 | 28 | 55 | 3 | 10 | 0 | 0 | 0 | 0 | 0 | 0 | 4 | 0 | 0 | 0 | 0 | 0 | 0 | 0 | 0 | 0 | 0 | 0 | 0 | 0 | 0 | 0 | 0 | 0 | 0 | 0 | 0 | 0 | 0 | 0 | 0 | 0
Zr55Ti3Hf5Cu27Al10 | 697 | 756 | 1180 | 8 | 1765 | 74 | 1.63 | Zr55.0Cu27.0Al10.0Hf5.0Ti3.0 | 0 | 0 | 0 | 0 | 0 | 0 | 0 | 0 | 0 | 0 | 0 | 0 | 0 | 0 | 27 | 55 | 3 | 10 | 0 | 0 | 0 | 0 | 0 | 0 | 5 | 0 | 0 | 0 | 0 | 0 | 0 | 0 | 0 | 0 | 0 | 0 | 0 | 0 | 0 | 0 | 0 | 0 | 0 | 0 | 0 | 0 | 0 | 0 | 0 | 0
Zr56Cu24Al9Ni7Ti4 | 678 | 710 | 1161 | 2 | 1677 |  | 7.5 | Zr56.0Cu24.0Al9.0Ni7.0Ti4.0 | 7 | 0 | 0 | 0 | 0 | 0 | 0 | 0 | 0 | 0 | 0 | 0 | 0 | 0 | 24 | 56 | 4 | 9 | 0 | 0 | 0 | 0 | 0 | 0 | 0 | 0 | 0 | 0 | 0 | 0 | 0 | 0 | 0 | 0 | 0 | 0 | 0 | 0 | 0 | 0 | 0 | 0 | 0 | 0 | 0 | 0 | 0 | 0 | 0 | 0
Zr56Cu24Al9Ni6Ti4Fe1 | 680 | 708 | 1081 | 2 | 1702 |  | 6.36 | Zr56.0Cu24.0Al9.0Ni6.0Ti4.0Fe1.0 | 6 | 0 | 0 | 0 | 0 | 0 | 1 | 0 | 0 | 0 | 0 | 0 | 0 | 0 | 24 | 56 | 4 | 9 | 0 | 0 | 0 | 0 | 0 | 0 | 0 | 0 | 0 | 0 | 0 | 0 | 0 | 0 | 0 | 0 | 0 | 0 | 0 | 0 | 0 | 0 | 0 | 0 | 0 | 0 | 0 | 0 | 0 | 0 | 0 | 0
Zr56Cu24Al9Ni4Ti4Fe3 | 678 | 706 | 1089 | 2 | 1709 |  | 10.55 | Zr56.0Cu24.0Al9.0Ni4.0Ti4.0Fe3.0 | 4 | 0 | 0 | 0 | 0 | 0 | 3 | 0 | 0 | 0 | 0 | 0 | 0 | 0 | 24 | 56 | 4 | 9 | 0 | 0 | 0 | 0 | 0 | 0 | 0 | 0 | 0 | 0 | 0 | 0 | 0 | 0 | 0 | 0 | 0 | 0 | 0 | 0 | 0 | 0 | 0 | 0 | 0 | 0 | 0 | 0 | 0 | 0 | 0 | 0
Zr56Cu24Al9Ni2Ti4Fe5 |  |  | 1156 | 2 | 1484 |  | 5.1 | Zr56.0Cu24.0Al9.0Fe5.0Ti4.0Ni2.0 | 2 | 0 | 0 | 0 | 0 | 0 | 5 | 0 | 0 | 0 | 0 | 0 | 0 | 0 | 24 | 56 | 4 | 9 | 0 | 0 | 0 | 0 | 0 | 0 | 0 | 0 | 0 | 0 | 0 | 0 | 0 | 0 | 0 | 0 | 0 | 0 | 0 | 0 | 0 | 0 | 0 | 0 | 0 | 0 | 0 | 0 | 0 | 0 | 0 | 0
Zr56Cu24Al9Ti4Fe7 |  |  | 1191 | 2 | 1043 |  | 3.89 | Zr56.0Cu24.0Al9.0Fe7.0Ti4.0 | 0 | 0 | 0 | 0 | 0 | 0 | 7 | 0 | 0 | 0 | 0 | 0 | 0 | 0 | 24 | 56 | 4 | 9 | 0 | 0 | 0 | 0 | 0 | 0 | 0 | 0 | 0 | 0 | 0 | 0 | 0 | 0 | 0 | 0 | 0 | 0 | 0 | 0 | 0 | 0 | 0 | 0 | 0 | 0 | 0 | 0 | 0 | 0 | 0 | 0
Zr57Cu20Al10Ni8Ti5 | 660.6 | 715.2 | 1153.7 | 8 | 1469 | 257.5 | 0.11 | Zr57.0Cu20.0Al10.0Ni8.0Ti5.0 | 8 | 0 | 0 | 0 | 0 | 0 | 0 | 0 | 0 | 0 | 0 | 0 | 0 | 0 | 20 | 57 | 5 | 10 | 0 | 0 | 0 | 0 | 0 | 0 | 0 | 0 | 0 | 0 | 0 | 0 | 0 | 0 | 0 | 0 | 0 | 0 | 0 | 0 | 0 | 0 | 0 | 0 | 0 | 0 | 0 | 0 | 0 | 0 | 0 | 0
Zr57Cu20Al10Ni8Ti4Ag1 | 663.2 | 725.9 | 1149.3 | 8 | 1366 | 279.2 | 0.87 | Zr57.0Cu20.0Al10.0Ni8.0Ti4.0Ag1.0 | 8 | 0 | 0 | 0 | 0 | 0 | 0 | 0 | 0 | 0 | 0 | 0 | 0 | 0 | 20 | 57 | 4 | 10 | 0 | 0 | 1 | 0 | 0 | 0 | 0 | 0 | 0 | 0 | 0 | 0 | 0 | 0 | 0 | 0 | 0 | 0 | 0 | 0 | 0 | 0 | 0 | 0 | 0 | 0 | 0 | 0 | 0 | 0 | 0 | 0
Zr57Cu20Al10Ni8Ti3Ag2 | 662.3 | 738.4 | 1153.5 | 8 | 1579 | 242.9 | 0.75 | Zr57.0Cu20.0Al10.0Ni8.0Ti3.0Ag2.0 | 8 | 0 | 0 | 0 | 0 | 0 | 0 | 0 | 0 | 0 | 0 | 0 | 0 | 0 | 20 | 57 | 3 | 10 | 0 | 0 | 2 | 0 | 0 | 0 | 0 | 0 | 0 | 0 | 0 | 0 | 0 | 0 | 0 | 0 | 0 | 0 | 0 | 0 | 0 | 0 | 0 | 0 | 0 | 0 | 0 | 0 | 0 | 0 | 0 | 0
Zr57Cu20Al10Ni8Ti2Ag3 | 663.5 | 759.7 | 1124.4 | 8 | 1511 | 218.9 | 0.52 | Zr57.0Cu20.0Al10.0Ni8.0Ag3.0Ti2.0 | 8 | 0 | 0 | 0 | 0 | 0 | 0 | 0 | 0 | 0 | 0 | 0 | 0 | 0 | 20 | 57 | 2 | 10 | 0 | 0 | 3 | 0 | 0 | 0 | 0 | 0 | 0 | 0 | 0 | 0 | 0 | 0 | 0 | 0 | 0 | 0 | 0 | 0 | 0 | 0 | 0 | 0 | 0 | 0 | 0 | 0 | 0 | 0 | 0 | 0
Zr57Cu20Al10Ni8Ti1Ag4 | 668.4 | 769.2 | 1127.1 | 8 | 1481 | 270.7 | 0.69 | Zr57.0Cu20.0Al10.0Ni8.0Ag4.0Ti1.0 | 8 | 0 | 0 | 0 | 0 | 0 | 0 | 0 | 0 | 0 | 0 | 0 | 0 | 0 | 20 | 57 | 1 | 10 | 0 | 0 | 4 | 0 | 0 | 0 | 0 | 0 | 0 | 0 | 0 | 0 | 0 | 0 | 0 | 0 | 0 | 0 | 0 | 0 | 0 | 0 | 0 | 0 | 0 | 0 | 0 | 0 | 0 | 0 | 0 | 0
Zr57Cu20Al10Ni8Ag5 | 668.4 | 779.3 | 1135.1 | 8 | 1612 | 284.3 | 2.11 | Zr57.0Cu20.0Al10.0Ni8.0Ag5.0 | 8 | 0 | 0 | 0 | 0 | 0 | 0 | 0 | 0 | 0 | 0 | 0 | 0 | 0 | 20 | 57 | 0 | 10 | 0 | 0 | 5 | 0 | 0 | 0 | 0 | 0 | 0 | 0 | 0 | 0 | 0 | 0 | 0 | 0 | 0 | 0 | 0 | 0 | 0 | 0 | 0 | 0 | 0 | 0 | 0 | 0 | 0 | 0 | 0 | 0
Zr60Cu19Al10Ni10Nb1 | 409 | 490 |  | 3 | 1305 |  | 32.9 | Zr60.0Cu19.0Al10.0Ni10.0Nb1.0 | 10 | 0 | 1 | 0 | 0 | 0 | 0 | 0 | 0 | 0 | 0 | 0 | 0 | 0 | 19 | 60 | 0 | 10 | 0 | 0 | 0 | 0 | 0 | 0 | 0 | 0 | 0 | 0 | 0 | 0 | 0 | 0 | 0 | 0 | 0 | 0 | 0 | 0 | 0 | 0 | 0 | 0 | 0 | 0 | 0 | 0 | 0 | 0 | 0 | 0
Zr60Cu17Al10Ni10Nb3 | 405 | 492 |  | 3 | 1491 |  | 11.7 | Zr60.0Cu17.0Al10.0Ni10.0Nb3.0 | 10 | 0 | 3 | 0 | 0 | 0 | 0 | 0 | 0 | 0 | 0 | 0 | 0 | 0 | 17 | 60 | 0 | 10 | 0 | 0 | 0 | 0 | 0 | 0 | 0 | 0 | 0 | 0 | 0 | 0 | 0 | 0 | 0 | 0 | 0 | 0 | 0 | 0 | 0 | 0 | 0 | 0 | 0 | 0 | 0 | 0 | 0 | 0 | 0 | 0
Zr60Cu15Al10Ni10Nb5 | 404 | 467 |  | 3 | 1538 |  | 15.2 | Zr60.0Cu15.0Al10.0Ni10.0Nb5.0 | 10 | 0 | 5 | 0 | 0 | 0 | 0 | 0 | 0 | 0 | 0 | 0 | 0 | 0 | 15 | 60 | 0 | 10 | 0 | 0 | 0 | 0 | 0 | 0 | 0 | 0 | 0 | 0 | 0 | 0 | 0 | 0 | 0 | 0 | 0 | 0 | 0 | 0 | 0 | 0 | 0 | 0 | 0 | 0 | 0 | 0 | 0 | 0 | 0 | 0
Zr60Cu19Al10Ni10Ta1 | 406 | 489 |  | 3 | 919 |  | 2.6 | Zr60.0Cu19.0Al10.0Ni10.0Ta1.0 | 10 | 0 | 0 | 0 | 0 | 0 | 0 | 0 | 0 | 0 | 0 | 0 | 0 | 0 | 19 | 60 | 0 | 10 | 0 | 0 | 0 | 0 | 0 | 0 | 0 | 0 | 0 | 0 | 0 | 0 | 0 | 0 | 0 | 0 | 0 | 0 | 1 | 0 | 0 | 0 | 0 | 0 | 0 | 0 | 0 | 0 | 0 | 0 | 0 | 0
Zr60Cu17Al10Ni10Ta3 | 407 | 474 |  | 3 | 1012 |  | 6.7 | Zr60.0Cu17.0Al10.0Ni10.0Ta3.0 | 10 | 0 | 0 | 0 | 0 | 0 | 0 | 0 | 0 | 0 | 0 | 0 | 0 | 0 | 17 | 60 | 0 | 10 | 0 | 0 | 0 | 0 | 0 | 0 | 0 | 0 | 0 | 0 | 0 | 0 | 0 | 0 | 0 | 0 | 0 | 0 | 3 | 0 | 0 | 0 | 0 | 0 | 0 | 0 | 0 | 0 | 0 | 0 | 0 | 0
Zr60Cu15Al10Ni10Ta5 | 405 | 468 |  | 3 | 1178 |  | 9.6 | Zr60.0Cu15.0Al10.0Ni10.0Ta5.0 | 10 | 0 | 0 | 0 | 0 | 0 | 0 | 0 | 0 | 0 | 0 | 0 | 0 | 0 | 15 | 60 | 0 | 10 | 0 | 0 | 0 | 0 | 0 | 0 | 0 | 0 | 0 | 0 | 0 | 0 | 0 | 0 | 0 | 0 | 0 | 0 | 5 | 0 | 0 | 0 | 0 | 0 | 0 | 0 | 0 | 0 | 0 | 0 | 0 | 0
Zr60Cu20Al10Ni10 | 427 | 501 |  | 3 | 1708 |  | 5.7 | Zr60.0Cu20.0Al10.0Ni10.0 | 10 | 0 | 0 | 0 | 0 | 0 | 0 | 0 | 0 | 0 | 0 | 0 | 0 | 0 | 20 | 60 | 0 | 10 | 0 | 0 | 0 | 0 | 0 | 0 | 0 | 0 | 0 | 0 | 0 | 0 | 0 | 0 | 0 | 0 | 0 | 0 | 0 | 0 | 0 | 0 | 0 | 0 | 0 | 0 | 0 | 0 | 0 | 0 | 0 | 0
Ti32.8Zr30.2Cu9Ni5.3Be22.7 | 598 | 651 | 942 | 5 |  |  |  | Ti32.8Zr30.2Be22.7Cu9.0Ni5.3 | 5.3 | 0 | 0 | 0 | 0 | 0 | 0 | 0 | 0 | 0 | 0 | 0 | 0 | 0 | 9 | 30.2 | 32.8 | 0 | 22.7 | 0 | 0 | 0 | 0 | 0 | 0 | 0 | 0 | 0 | 0 | 0 | 0 | 0 | 0 | 0 | 0 | 0 | 0 | 0 | 0 | 0 | 0 | 0 | 0 | 0 | 0 | 0 | 0 | 0 | 0 | 0
Cu49Zr42.14Al6.86Y2 | 696 | 770 | 1165 | 15 | 1920 | 103 |  | Cu49.0Zr42.14Al6.86Y2.0 | 0 | 0 | 0 | 0 | 0 | 0 | 0 | 0 | 0 | 2 | 0 | 0 | 0 | 0 | 49 | 42.14 | 0 | 6.86 | 0 | 0 | 0 | 0 | 0 | 0 | 0 | 0 | 0 | 0 | 0 | 0 | 0 | 0 | 0 | 0 | 0 | 0 | 0 | 0 | 0 | 0 | 0 | 0 | 0 | 0 | 0 | 0 | 0 | 0 | 0 | 0
Cu48Zr41.28Al6.72Y4 | 679 | 715 | 1150 | 12 | 1787 | 101 |  | Cu48.0Zr41.28Al6.72Y4.0 | 0 | 0 | 0 | 0 | 0 | 0 | 0 | 0 | 0 | 4 | 0 | 0 | 0 | 0 | 48 | 41.28 | 0 | 6.72 | 0 | 0 | 0 | 0 | 0 | 0 | 0 | 0 | 0 | 0 | 0 | 0 | 0 | 0 | 0 | 0 | 0 | 0 | 0 | 0 | 0 | 0 | 0 | 0 | 0 | 0 | 0 | 0 | 0 | 0 | 0 | 0
Cu47Zr40.42Al6.58Y6 | 665 | 703 | 1145 | 8 |  |  |  | Cu47.0Zr40.42Al6.58Y6.0 | 0 | 0 | 0 | 0 | 0 | 0 | 0 | 0 | 0 | 6 | 0 | 0 | 0 | 0 | 47 | 40.42 | 0 | 6.58 | 0 | 0 | 0 | 0 | 0 | 0 | 0 | 0 | 0 | 0 | 0 | 0 | 0 | 0 | 0 | 0 | 0 | 0 | 0 | 0 | 0 | 0 | 0 | 0 | 0 | 0 | 0 | 0 | 0 | 0 | 0 | 0
Cu50Zr43Al7 | 717 | 784 | 1205 | 10 | 2006 | 122 |  | Cu50.0Zr43.0Al7.0 | 0 | 0 | 0 | 0 | 0 | 0 | 0 | 0 | 0 | 0 | 0 | 0 | 0 | 0 | 50 | 43 | 0 | 7 | 0 | 0 | 0 | 0 | 0 | 0 | 0 | 0 | 0 | 0 | 0 | 0 | 0 | 0 | 0 | 0 | 0 | 0 | 0 | 0 | 0 | 0 | 0 | 0 | 0 | 0 | 0 | 0 | 0 | 0 | 0 | 0
Zr46Cu46Al8 |  |  |  | 4.2 | 1900 |  |  | Zr46.0Cu46.0Al8.0 | 0 | 0 | 0 | 0 | 0 | 0 | 0 | 0 | 0 | 0 | 0 | 0 | 0 | 0 | 46 | 46 | 0 | 8 | 0 | 0 | 0 | 0 | 0 | 0 | 0 | 0 | 0 | 0 | 0 | 0 | 0 | 0 | 0 | 0 | 0 | 0 | 0 | 0 | 0 | 0 | 0 | 0 | 0 | 0 | 0 | 0 | 0 | 0 | 0 | 0
Zr50Cu40Al10 |  |  |  | 8 | 1859 |  |  | Zr50.0Cu40.0Al10.0 | 0 | 0 | 0 | 0 | 0 | 0 | 0 | 0 | 0 | 0 | 0 | 0 | 0 | 0 | 40 | 50 | 0 | 10 | 0 | 0 | 0 | 0 | 0 | 0 | 0 | 0 | 0 | 0 | 0 | 0 | 0 | 0 | 0 | 0 | 0 | 0 | 0 | 0 | 0 | 0 | 0 | 0 | 0 | 0 | 0 | 0 | 0 | 0 | 0 | 0
Cu60Zr30Ti10 |  |  |  | 2 | 2090 |  |  | Cu60.0Zr30.0Ti10.0 | 0 | 0 | 0 | 0 | 0 | 0 | 0 | 0 | 0 | 0 | 0 | 0 | 0 | 0 | 60 | 30 | 10 | 0 | 0 | 0 | 0 | 0 | 0 | 0 | 0 | 0 | 0 | 0 | 0 | 0 | 0 | 0 | 0 | 0 | 0 | 0 | 0 | 0 | 0 | 0 | 0 | 0 | 0 | 0 | 0 | 0 | 0 | 0 | 0 | 0
Zr60Fe10Cu20Al10 |  |  |  | 10 | 1708 |  |  | Zr60.0Cu20.0Fe10.0Al10.0 | 0 | 0 | 0 | 0 | 0 | 0 | 10 | 0 | 0 | 0 | 0 | 0 | 0 | 0 | 20 | 60 | 0 | 10 | 0 | 0 | 0 | 0 | 0 | 0 | 0 | 0 | 0 | 0 | 0 | 0 | 0 | 0 | 0 | 0 | 0 | 0 | 0 | 0 | 0 | 0 | 0 | 0 | 0 | 0 | 0 | 0 | 0 | 0 | 0 | 0
Zr65Cu17.5Fe10Al7.5 |  |  |  | 2 | 1745 |  |  | Zr65.0Cu17.5Fe10.0Al7.5 | 0 | 0 | 0 | 0 | 0 | 0 | 10 | 0 | 0 | 0 | 0 | 0 | 0 | 0 | 17.5 | 65 | 0 | 7.5 | 0 | 0 | 0 | 0 | 0 | 0 | 0 | 0 | 0 | 0 | 0 | 0 | 0 | 0 | 0 | 0 | 0 | 0 | 0 | 0 | 0 | 0 | 0 | 0 | 0 | 0 | 0 | 0 | 0 | 0 | 0 | 0
Ti25Zr25Cu25Ni25 |  |  |  |  | 1616 |  |  | Ti25.0Zr25.0Cu25.0Ni25.0 | 25 | 0 | 0 | 0 | 0 | 0 | 0 | 0 | 0 | 0 | 0 | 0 | 0 | 0 | 25 | 25 | 25 | 0 | 0 | 0 | 0 | 0 | 0 | 0 | 0 | 0 | 0 | 0 | 0 | 0 | 0 | 0 | 0 | 0 | 0 | 0 | 0 | 0 | 0 | 0 | 0 | 0 | 0 | 0 | 0 | 0 | 0 | 0 | 0 | 0
Ti30Zr30Cu20Ni20 |  |  |  |  | 1837 |  |  | Ti30.0Zr30.0Cu20.0Ni20.0 | 20 | 0 | 0 | 0 | 0 | 0 | 0 | 0 | 0 | 0 | 0 | 0 | 0 | 0 | 20 | 30 | 30 | 0 | 0 | 0 | 0 | 0 | 0 | 0 | 0 | 0 | 0 | 0 | 0 | 0 | 0 | 0 | 0 | 0 | 0 | 0 | 0 | 0 | 0 | 0 | 0 | 0 | 0 | 0 | 0 | 0 | 0 | 0 | 0 | 0
Ti35Zr35Cu15Ni15 |  |  |  |  | 2034 |  |  | Ti35.0Zr35.0Cu15.0Ni15.0 | 15 | 0 | 0 | 0 | 0 | 0 | 0 | 0 | 0 | 0 | 0 | 0 | 0 | 0 | 15 | 35 | 35 | 0 | 0 | 0 | 0 | 0 | 0 | 0 | 0 | 0 | 0 | 0 | 0 | 0 | 0 | 0 | 0 | 0 | 0 | 0 | 0 | 0 | 0 | 0 | 0 | 0 | 0 | 0 | 0 | 0 | 0 | 0 | 0 | 0
Ti40Zr40Cu10Ni10 |  |  |  |  | 2204 |  |  | Ti40.0Zr40.0Cu10.0Ni10.0 | 10 | 0 | 0 | 0 | 0 | 0 | 0 | 0 | 0 | 0 | 0 | 0 | 0 | 0 | 10 | 40 | 40 | 0 | 0 | 0 | 0 | 0 | 0 | 0 | 0 | 0 | 0 | 0 | 0 | 0 | 0 | 0 | 0 | 0 | 0 | 0 | 0 | 0 | 0 | 0 | 0 | 0 | 0 | 0 | 0 | 0 | 0 | 0 | 0 | 0
Zr35Hf13Al11Ag8Ni8Cu25 | 723 | 802 | 1112 | 20 |  |  |  | Zr35.0Cu25.0Hf13.0Al11.0Ag8.0Ni8.0 | 8 | 0 | 0 | 0 | 0 | 0 | 0 | 0 | 0 | 0 | 0 | 0 | 0 | 0 | 25 | 35 | 0 | 11 | 0 | 0 | 8 | 0 | 0 | 0 | 13 | 0 | 0 | 0 | 0 | 0 | 0 | 0 | 0 | 0 | 0 | 0 | 0 | 0 | 0 | 0 | 0 | 0 | 0 | 0 | 0 | 0 | 0 | 0 | 0 | 0
Zr48Al7Cu45 | 695 | 759 | 1095 | 11 |  |  |  | Zr48.0Cu45.0Al7.0 | 0 | 0 | 0 | 0 | 0 | 0 | 0 | 0 | 0 | 0 | 0 | 0 | 0 | 0 | 45 | 48 | 0 | 7 | 0 | 0 | 0 | 0 | 0 | 0 | 0 | 0 | 0 | 0 | 0 | 0 | 0 | 0 | 0 | 0 | 0 | 0 | 0 | 0 | 0 | 0 | 0 | 0 | 0 | 0 | 0 | 0 | 0 | 0 | 0 | 0
Zr48Al8Ag8Cu36 | 694 | 777 | 1082 | 25 |  |  |  | Zr48.0Cu36.0Al8.0Ag8.0 | 0 | 0 | 0 | 0 | 0 | 0 | 0 | 0 | 0 | 0 | 0 | 0 | 0 | 0 | 36 | 48 | 0 | 8 | 0 | 0 | 8 | 0 | 0 | 0 | 0 | 0 | 0 | 0 | 0 | 0 | 0 | 0 | 0 | 0 | 0 | 0 | 0 | 0 | 0 | 0 | 0 | 0 | 0 | 0 | 0 | 0 | 0 | 0 | 0 | 0
Zr31.6Hf13.4Al8.7Ag8.4Cu37.8 | 723 | 789 | 1144 | 9 |  |  |  | Cu37.8Zr31.6Hf13.4Al8.7Ag8.4 | 0 | 0 | 0 | 0 | 0 | 0 | 0 | 0 | 0 | 0 | 0 | 0 | 0 | 0 | 37.8 | 31.6 | 0 | 8.7 | 0 | 0 | 8.4 | 0 | 0 | 0 | 13.4 | 0 | 0 | 0 | 0 | 0 | 0 | 0 | 0 | 0 | 0 | 0 | 0 | 0 | 0 | 0 | 0 | 0 | 0 | 0 | 0 | 0 | 0 | 0 | 0 | 0
Zr35Hf17.5Ti5.5Al12.5Co7.5Ni12Cu10 | 725 |  | 1206 | 18 |  |  |  | Zr35.0Hf17.5Al12.5Ni12.0Cu10.0Co7.5Ti5.5 | 12 | 0 | 0 | 0 | 0 | 0 | 0 | 0 | 0 | 0 | 7.5 | 0 | 0 | 0 | 10 | 35 | 5.5 | 12.5 | 0 | 0 | 0 | 0 | 0 | 0 | 17.5 | 0 | 0 | 0 | 0 | 0 | 0 | 0 | 0 | 0 | 0 | 0 | 0 | 0 | 0 | 0 | 0 | 0 | 0 | 0 | 0 | 0 | 0 | 0 | 0 | 0
Pd20Pt20Ni20Cu20P20 | 580 | 645 | 820 | 10 |  |  |  | Pd20.0Pt20.0Ni20.0Cu20.0P20.0 | 20 | 0 | 0 | 20 | 0 | 0 | 0 | 0 | 0 | 0 | 0 | 0 | 0 | 20 | 20 | 0 | 0 | 0 | 0 | 0 | 0 | 0 | 0 | 0 | 0 | 0 | 0 | 0 | 0 | 0 | 0 | 0 | 0 | 0 | 0 | 0 | 0 | 0 | 0 | 20 | 0 | 0 | 0 | 0 | 0 | 0 | 0 | 0 | 0 | 0
Ti20Zr20Hf20Be20Cu7.5Ni12.5 | 632 | 684 | 1040 | 30 |  |  |  | Ti20.0Zr20.0Hf20.0Be20.0Ni12.5Cu7.5 | 12.5 | 0 | 0 | 0 | 0 | 0 | 0 | 0 | 0 | 0 | 0 | 0 | 0 | 0 | 7.5 | 20 | 20 | 0 | 20 | 0 | 0 | 0 | 0 | 0 | 20 | 0 | 0 | 0 | 0 | 0 | 0 | 0 | 0 | 0 | 0 | 0 | 0 | 0 | 0 | 0 | 0 | 0 | 0 | 0 | 0 | 0 | 0 | 0 | 0 | 0
Ti20Zr20Hf20Cu20Ni20 | 658 | 711 | 1149 | 1.5 |  |  |  | Ti20.0Zr20.0Hf20.0Cu20.0Ni20.0 | 20 | 0 | 0 | 0 | 0 | 0 | 0 | 0 | 0 | 0 | 0 | 0 | 0 | 0 | 20 | 20 | 20 | 0 | 0 | 0 | 0 | 0 | 0 | 0 | 20 | 0 | 0 | 0 | 0 | 0 | 0 | 0 | 0 | 0 | 0 | 0 | 0 | 0 | 0 | 0 | 0 | 0 | 0 | 0 | 0 | 0 | 0 | 0 | 0 | 0
Ti20Zr20Cu20Ni20Be20 | 691 | 732 | 1196 | 3 |  |  |  | Ti20.0Zr20.0Cu20.0Ni20.0Be20.0 | 20 | 0 | 0 | 0 | 0 | 0 | 0 | 0 | 0 | 0 | 0 | 0 | 0 | 0 | 20 | 20 | 20 | 0 | 20 | 0 | 0 | 0 | 0 | 0 | 0 | 0 | 0 | 0 | 0 | 0 | 0 | 0 | 0 | 0 | 0 | 0 | 0 | 0 | 0 | 0 | 0 | 0 | 0 | 0 | 0 | 0 | 0 | 0 | 0 | 0
Zr30Hf25Al20Co10Ni10Cu5 | 775 |  | 1337 | 12 |  |  |  | Zr30.0Hf25.0Al20.0Co10.0Ni10.0Cu5.0 | 10 | 0 | 0 | 0 | 0 | 0 | 0 | 0 | 0 | 0 | 10 | 0 | 0 | 0 | 5 | 30 | 0 | 20 | 0 | 0 | 0 | 0 | 0 | 0 | 25 | 0 | 0 | 0 | 0 | 0 | 0 | 0 | 0 | 0 | 0 | 0 | 0 | 0 | 0 | 0 | 0 | 0 | 0 | 0 | 0 | 0 | 0 | 0 | 0 | 0
Zr30Hf25Al20Co25 | 802 |  | 1333 | 5 |  |  |  | Zr30.0Hf25.0Co25.0Al20.0 | 0 | 0 | 0 | 0 | 0 | 0 | 0 | 0 | 0 | 0 | 25 | 0 | 0 | 0 | 0 | 30 | 0 | 20 | 0 | 0 | 0 | 0 | 0 | 0 | 25 | 0 | 0 | 0 | 0 | 0 | 0 | 0 | 0 | 0 | 0 | 0 | 0 | 0 | 0 | 0 | 0 | 0 | 0 | 0 | 0 | 0 | 0 | 0 | 0 | 0
Zr40Hf10Ti4Y1Al10Cu25Ni7Co2Fe1 | 679 |  |  | 14 |  |  |  | Zr40.0Cu25.0Hf10.0Al10.0Ni7.0Ti4.0Co2.0Y1.0Fe1.0 | 7 | 0 | 0 | 0 | 0 | 0 | 1 | 0 | 0 | 1 | 2 | 0 | 0 | 0 | 25 | 40 | 4 | 10 | 0 | 0 | 0 | 0 | 0 | 0 | 10 | 0 | 0 | 0 | 0 | 0 | 0 | 0 | 0 | 0 | 0 | 0 | 0 | 0 | 0 | 0 | 0 | 0 | 0 | 0 | 0 | 0 | 0 | 0 | 0 | 0
Zr57Ti5Al10Cu20Ni8 |  |  |  | 20 |  |  |  | Zr57.0Cu20.0Al10.0Ni8.0Ti5.0 | 8 | 0 | 0 | 0 | 0 | 0 | 0 | 0 | 0 | 0 | 0 | 0 | 0 | 0 | 20 | 57 | 5 | 10 | 0 | 0 | 0 | 0 | 0 | 0 | 0 | 0 | 0 | 0 | 0 | 0 | 0 | 0 | 0 | 0 | 0 | 0 | 0 | 0 | 0 | 0 | 0 | 0 | 0 | 0 | 0 | 0 | 0 | 0 | 0 | 0
Zr61Ti2Nb2Al7.5Ni10Cu17.5 | 649 |  | 1157 | 20 |  |  |  | Zr61.0Cu17.5Ni10.0Al7.5Ti2.0Nb2.0 | 10 | 0 | 2 | 0 | 0 | 0 | 0 | 0 | 0 | 0 | 0 | 0 | 0 | 0 | 17.5 | 61 | 2 | 7.5 | 0 | 0 | 0 | 0 | 0 | 0 | 0 | 0 | 0 | 0 | 0 | 0 | 0 | 0 | 0 | 0 | 0 | 0 | 0 | 0 | 0 | 0 | 0 | 0 | 0 | 0 | 0 | 0 | 0 | 0 | 0 | 0
Zr60Ti2Nb2Al7.5Ni10Cu18.5 | 378 | 446 | 870 | 10 | 1500 | 80 | 1.1 | Zr60.0Cu18.5Ni10.0Al7.5Ti2.0Nb2.0 | 10 | 0 | 2 | 0 | 0 | 0 | 0 | 0 | 0 | 0 | 0 | 0 | 0 | 0 | 18.5 | 60 | 2 | 7.5 | 0 | 0 | 0 | 0 | 0 | 0 | 0 | 0 | 0 | 0 | 0 | 0 | 0 | 0 | 0 | 0 | 0 | 0 | 0 | 0 | 0 | 0 | 0 | 0 | 0 | 0 | 0 | 0 | 0 | 0 | 0 | 0
Zr53Al16Co23.25Ag7.75 | 483 | 516 | 954 | 10 | 1900 | 94 | 0.7 | Zr53.0Co23.25Al16.0Ag7.75 | 0 | 0 | 0 | 0 | 0 | 0 | 0 | 0 | 0 | 0 | 23.25 | 0 | 0 | 0 | 0 | 53 | 0 | 16 | 0 | 0 | 7.75 | 0 | 0 | 0 | 0 | 0 | 0 | 0 | 0 | 0 | 0 | 0 | 0 | 0 | 0 | 0 | 0 | 0 | 0 | 0 | 0 | 0 | 0 | 0 | 0 | 0 | 0 | 0 | 0 | 0
Zr49Ti1.96Cu37.24Al9.8Y2 | 400 | 470 | 858 | 10 | 1600 | 87 | 0.4 | Zr49.0Cu37.24Al9.8Y2.0Ti1.96 | 0 | 0 | 0 | 0 | 0 | 0 | 0 | 0 | 0 | 2 | 0 | 0 | 0 | 0 | 37.24 | 49 | 1.96 | 9.8 | 0 | 0 | 0 | 0 | 0 | 0 | 0 | 0 | 0 | 0 | 0 | 0 | 0 | 0 | 0 | 0 | 0 | 0 | 0 | 0 | 0 | 0 | 0 | 0 | 0 | 0 | 0 | 0 | 0 | 0 | 0 | 0
Cu47Zr46Al5Y2 | 407 | 468 | 889 | 10 | 1600 | 87 | 0.8 | Cu47.0Zr46.0Al5.0Y2.0 | 0 | 0 | 0 | 0 | 0 | 0 | 0 | 0 | 0 | 2 | 0 | 0 | 0 | 0 | 47 | 46 | 0 | 5 | 0 | 0 | 0 | 0 | 0 | 0 | 0 | 0 | 0 | 0 | 0 | 0 | 0 | 0 | 0 | 0 | 0 | 0 | 0 | 0 | 0 | 0 | 0 | 0 | 0 | 0 | 0 | 0 | 0 | 0 | 0 | 0
Ti29.44Cu46.72Ni7.88Zr7.6Hf8.4 | 684 | 729 | 1195 | 3 | 2050 |  |  | Cu46.72Ti29.44Hf8.4Ni7.88Zr7.6 | 7.88 | 0 | 0 | 0 | 0 | 0 | 0 | 0 | 0 | 0 | 0 | 0 | 0 | 0 | 46.72 | 7.6 | 29.44 | 0 | 0 | 0 | 0 | 0 | 0 | 0 | 8.4 | 0 | 0 | 0 | 0 | 0 | 0 | 0 | 0 | 0 | 0 | 0 | 0 | 0 | 0 | 0 | 0 | 0 | 0 | 0 | 0 | 0 | 0 | 0 | 0 | 0
Ti30.42Cu45.26Ni8.32Zr7.6Hf8.4 | 680 | 729 | 1189 | 4 | 2115 |  |  | Cu45.26Ti30.42Hf8.4Ni8.32Zr7.6 | 8.32 | 0 | 0 | 0 | 0 | 0 | 0 | 0 | 0 | 0 | 0 | 0 | 0 | 0 | 45.26 | 7.6 | 30.42 | 0 | 0 | 0 | 0 | 0 | 0 | 0 | 8.4 | 0 | 0 | 0 | 0 | 0 | 0 | 0 | 0 | 0 | 0 | 0 | 0 | 0 | 0 | 0 | 0 | 0 | 0 | 0 | 0 | 0 | 0 | 0 | 0 | 0
Ti31.4Cu43.8Ni8.8Zr7.6Hf8.4 | 683 | 726 | 1185 | 4 | 2021 |  |  | Cu43.8Ti31.4Ni8.8Hf8.4Zr7.6 | 8.8 | 0 | 0 | 0 | 0 | 0 | 0 | 0 | 0 | 0 | 0 | 0 | 0 | 0 | 43.8 | 7.6 | 31.4 | 0 | 0 | 0 | 0 | 0 | 0 | 0 | 8.4 | 0 | 0 | 0 | 0 | 0 | 0 | 0 | 0 | 0 | 0 | 0 | 0 | 0 | 0 | 0 | 0 | 0 | 0 | 0 | 0 | 0 | 0 | 0 | 0 | 0
Ti32.38Cu42.34Ni9.28Zr7.6Hf8.4 | 682 | 722 | 1168 | 4 | 2072 |  |  | Cu42.34Ti32.38Ni9.28Hf8.4Zr7.6 | 9.28 | 0 | 0 | 0 | 0 | 0 | 0 | 0 | 0 | 0 | 0 | 0 | 0 | 0 | 42.34 | 7.6 | 32.38 | 0 | 0 | 0 | 0 | 0 | 0 | 0 | 8.4 | 0 | 0 | 0 | 0 | 0 | 0 | 0 | 0 | 0 | 0 | 0 | 0 | 0 | 0 | 0 | 0 | 0 | 0 | 0 | 0 | 0 | 0 | 0 | 0 | 0
Ti33.36Cu40.88Ni9.76Zr7.6Hf8.4 | 679 | 716 | 1188 | 3 |  |  |  | Cu40.88Ti33.36Ni9.76Hf8.4Zr7.6 | 9.76 | 0 | 0 | 0 | 0 | 0 | 0 | 0 | 0 | 0 | 0 | 0 | 0 | 0 | 40.88 | 7.6 | 33.36 | 0 | 0 | 0 | 0 | 0 | 0 | 0 | 8.4 | 0 | 0 | 0 | 0 | 0 | 0 | 0 | 0 | 0 | 0 | 0 | 0 | 0 | 0 | 0 | 0 | 0 | 0 | 0 | 0 | 0 | 0 | 0 | 0 | 0
Zr57Cu20Ni8Al10Ti5 | 655 | 711 | 1095 | 2 | 1907 |  | 1.8 | Zr57.0Cu20.0Al10.0Ni8.0Ti5.0 | 8 | 0 | 0 | 0 | 0 | 0 | 0 | 0 | 0 | 0 | 0 | 0 | 0 | 0 | 20 | 57 | 5 | 10 | 0 | 0 | 0 | 0 | 0 | 0 | 0 | 0 | 0 | 0 | 0 | 0 | 0 | 0 | 0 | 0 | 0 | 0 | 0 | 0 | 0 | 0 | 0 | 0 | 0 | 0 | 0 | 0 | 0 | 0 | 0 | 0
Zr56Cu20Ni8Al10Ti5Sc1 | 655 | 711 | 1094 | 2 | 1857 |  | 5.4 | Zr56.0Cu20.0Al10.0Ni8.0Ti5.0Sc1.0 | 8 | 0 | 0 | 0 | 0 | 0 | 0 | 0 | 0 | 0 | 0 | 0 | 0 | 0 | 20 | 56 | 5 | 10 | 0 | 0 | 0 | 0 | 0 | 0 | 0 | 0 | 0 | 0 | 0 | 0 | 0 | 0 | 0 | 0 | 0 | 1 | 0 | 0 | 0 | 0 | 0 | 0 | 0 | 0 | 0 | 0 | 0 | 0 | 0 | 0
Zr55Cu20Ni8Al10Ti5Sc2 | 652 | 710 | 1087 | 2 | 1815 |  | 9.1 | Zr55.0Cu20.0Al10.0Ni8.0Ti5.0Sc2.0 | 8 | 0 | 0 | 0 | 0 | 0 | 0 | 0 | 0 | 0 | 0 | 0 | 0 | 0 | 20 | 55 | 5 | 10 | 0 | 0 | 0 | 0 | 0 | 0 | 0 | 0 | 0 | 0 | 0 | 0 | 0 | 0 | 0 | 0 | 0 | 2 | 0 | 0 | 0 | 0 | 0 | 0 | 0 | 0 | 0 | 0 | 0 | 0 | 0 | 0
Zr54Cu20Ni8Al10Ti5Sc3 | 649 | 705 | 1083 | 2 | 1770 |  | 3 | Zr54.0Cu20.0Al10.0Ni8.0Ti5.0Sc3.0 | 8 | 0 | 0 | 0 | 0 | 0 | 0 | 0 | 0 | 0 | 0 | 0 | 0 | 0 | 20 | 54 | 5 | 10 | 0 | 0 | 0 | 0 | 0 | 0 | 0 | 0 | 0 | 0 | 0 | 0 | 0 | 0 | 0 | 0 | 0 | 3 | 0 | 0 | 0 | 0 | 0 | 0 | 0 | 0 | 0 | 0 | 0 | 0 | 0 | 0
Zr53Cu20Ni8Al10Ti5Sc4 | 645 | 700 | 1080 | 2 | 1750 |  | 1.9 | Zr53.0Cu20.0Al10.0Ni8.0Ti5.0Sc4.0 | 8 | 0 | 0 | 0 | 0 | 0 | 0 | 0 | 0 | 0 | 0 | 0 | 0 | 0 | 20 | 53 | 5 | 10 | 0 | 0 | 0 | 0 | 0 | 0 | 0 | 0 | 0 | 0 | 0 | 0 | 0 | 0 | 0 | 0 | 0 | 4 | 0 | 0 | 0 | 0 | 0 | 0 | 0 | 0 | 0 | 0 | 0 | 0 | 0 | 0
Zr46Cu30.14Ag8.36Al8Be7.5 | 705 | 811 | 1103 | 73 |  | 96.3 |  | Zr46.0Cu30.14Ag8.36Al8.0Be7.5 | 0 | 0 | 0 | 0 | 0 | 0 | 0 | 0 | 0 | 0 | 0 | 0 | 0 | 0 | 30.14 | 46 | 0 | 8 | 7.5 | 0 | 8.36 | 0 | 0 | 0 | 0 | 0 | 0 | 0 | 0 | 0 | 0 | 0 | 0 | 0 | 0 | 0 | 0 | 0 | 0 | 0 | 0 | 0 | 0 | 0 | 0 | 0 | 0 | 0 | 0 | 0
Zr46Cu37.64Ag8.36Al8 | 703 | 775 | 1126 | 35 |  | 91.5 |  | Zr46.0Cu37.64Ag8.36Al8.0 | 0 | 0 | 0 | 0 | 0 | 0 | 0 | 0 | 0 | 0 | 0 | 0 | 0 | 0 | 37.64 | 46 | 0 | 8 | 0 | 0 | 8.36 | 0 | 0 | 0 | 0 | 0 | 0 | 0 | 0 | 0 | 0 | 0 | 0 | 0 | 0 | 0 | 0 | 0 | 0 | 0 | 0 | 0 | 0 | 0 | 0 | 0 | 0 | 0 | 0 | 0
Zr46Cu34.64Ag8.36Al8Be3 | 707 | 790 | 1100 |  |  | 92.5 |  | Zr46.0Cu34.64Ag8.36Al8.0Be3.0 | 0 | 0 | 0 | 0 | 0 | 0 | 0 | 0 | 0 | 0 | 0 | 0 | 0 | 0 | 34.64 | 46 | 0 | 8 | 3 | 0 | 8.36 | 0 | 0 | 0 | 0 | 0 | 0 | 0 | 0 | 0 | 0 | 0 | 0 | 0 | 0 | 0 | 0 | 0 | 0 | 0 | 0 | 0 | 0 | 0 | 0 | 0 | 0 | 0 | 0 | 0
Zr46Cu32.64Ag8.36Al8Be5 | 707 | 793 | 1096 |  |  | 95.1 |  | Zr46.0Cu32.64Ag8.36Al8.0Be5.0 | 0 | 0 | 0 | 0 | 0 | 0 | 0 | 0 | 0 | 0 | 0 | 0 | 0 | 0 | 32.64 | 46 | 0 | 8 | 5 | 0 | 8.36 | 0 | 0 | 0 | 0 | 0 | 0 | 0 | 0 | 0 | 0 | 0 | 0 | 0 | 0 | 0 | 0 | 0 | 0 | 0 | 0 | 0 | 0 | 0 | 0 | 0 | 0 | 0 | 0 | 0
Zr46Cu31.64Ag8.36Al8Be6 | 706 | 797 | 1103 |  |  | 96 |  | Zr46.0Cu31.64Ag8.36Al8.0Be6.0 | 0 | 0 | 0 | 0 | 0 | 0 | 0 | 0 | 0 | 0 | 0 | 0 | 0 | 0 | 31.64 | 46 | 0 | 8 | 6 | 0 | 8.36 | 0 | 0 | 0 | 0 | 0 | 0 | 0 | 0 | 0 | 0 | 0 | 0 | 0 | 0 | 0 | 0 | 0 | 0 | 0 | 0 | 0 | 0 | 0 | 0 | 0 | 0 | 0 | 0 | 0
Zr46Cu27.64Ag8.36Al8Be10 | 703 | 818 | 1123 | 52 |  | 97.1 |  | Zr46.0Cu27.64Be10.0Ag8.36Al8.0 | 0 | 0 | 0 | 0 | 0 | 0 | 0 | 0 | 0 | 0 | 0 | 0 | 0 | 0 | 27.64 | 46 | 0 | 8 | 10 | 0 | 8.36 | 0 | 0 | 0 | 0 | 0 | 0 | 0 | 0 | 0 | 0 | 0 | 0 | 0 | 0 | 0 | 0 | 0 | 0 | 0 | 0 | 0 | 0 | 0 | 0 | 0 | 0 | 0 | 0 | 0
Zr46Cu25.14Ag8.36Al8Be12.5 | 701 | 814 | 1143 |  |  | 98.7 |  | Zr46.0Cu25.14Be12.5Ag8.36Al8.0 | 0 | 0 | 0 | 0 | 0 | 0 | 0 | 0 | 0 | 0 | 0 | 0 | 0 | 0 | 25.14 | 46 | 0 | 8 | 12.5 | 0 | 8.36 | 0 | 0 | 0 | 0 | 0 | 0 | 0 | 0 | 0 | 0 | 0 | 0 | 0 | 0 | 0 | 0 | 0 | 0 | 0 | 0 | 0 | 0 | 0 | 0 | 0 | 0 | 0 | 0 | 0
Zr46Cu22.64Ag8.36Al8Be15 | 700 | 811 | 1149 |  |  | 100 |  | Zr46.0Cu22.64Be15.0Ag8.36Al8.0 | 0 | 0 | 0 | 0 | 0 | 0 | 0 | 0 | 0 | 0 | 0 | 0 | 0 | 0 | 22.64 | 46 | 0 | 8 | 15 | 0 | 8.36 | 0 | 0 | 0 | 0 | 0 | 0 | 0 | 0 | 0 | 0 | 0 | 0 | 0 | 0 | 0 | 0 | 0 | 0 | 0 | 0 | 0 | 0 | 0 | 0 | 0 | 0 | 0 | 0 | 0
Zr41.2Ti13.8Cu12.5Ni10Be22.5 | 611 | 688 | 996 | 12.6 | 1670 |  | 3.5 | Zr41.2Be22.5Ti13.8Cu12.5Ni10.0 | 10 | 0 | 0 | 0 | 0 | 0 | 0 | 0 | 0 | 0 | 0 | 0 | 0 | 0 | 12.5 | 41.2 | 13.8 | 0 | 22.5 | 0 | 0 | 0 | 0 | 0 | 0 | 0 | 0 | 0 | 0 | 0 | 0 | 0 | 0 | 0 | 0 | 0 | 0 | 0 | 0 | 0 | 0 | 0 | 0 | 0 | 0 | 0 | 0 | 0 | 0 | 0
Zr65Al7.5Ni10Cu17.5 | 643 | 745 | 1174 | 16 | 1540 | 88 |  | Zr65.0Cu17.5Ni10.0Al7.5 | 10 | 0 | 0 | 0 | 0 | 0 | 0 | 0 | 0 | 0 | 0 | 0 | 0 | 0 | 17.5 | 65 | 0 | 7.5 | 0 | 0 | 0 | 0 | 0 | 0 | 0 | 0 | 0 | 0 | 0 | 0 | 0 | 0 | 0 | 0 | 0 | 0 | 0 | 0 | 0 | 0 | 0 | 0 | 0 | 0 | 0 | 0 | 0 | 0 | 0 | 0
Zr64.13Cu15.75Ni10.12Al10 | 641 | 744 | 1164 | 4 | 1518 |  |  | Zr64.13Cu15.75Ni10.12Al10.0 | 10.12 | 0 | 0 | 0 | 0 | 0 | 0 | 0 | 0 | 0 | 0 | 0 | 0 | 0 | 15.75 | 64.13 | 0 | 10 | 0 | 0 | 0 | 0 | 0 | 0 | 0 | 0 | 0 | 0 | 0 | 0 | 0 | 0 | 0 | 0 | 0 | 0 | 0 | 0 | 0 | 0 | 0 | 0 | 0 | 0 | 0 | 0 | 0 | 0 | 0 | 0
Zr63.48Cu15.59Ni10.02Al9.9Ti1 | 644 | 739 | 1161 | 4 |  |  |  | Zr63.48Cu15.59Ni10.02Al9.9Ti1.0 | 10.02 | 0 | 0 | 0 | 0 | 0 | 0 | 0 | 0 | 0 | 0 | 0 | 0 | 0 | 15.59 | 63.48 | 1 | 9.9 | 0 | 0 | 0 | 0 | 0 | 0 | 0 | 0 | 0 | 0 | 0 | 0 | 0 | 0 | 0 | 0 | 0 | 0 | 0 | 0 | 0 | 0 | 0 | 0 | 0 | 0 | 0 | 0 | 0 | 0 | 0 | 0
Zr62.85Cu15.435Ni9.91Al9.8Ti2 | 643 | 717 | 1157 | 4 |  |  |  | Zr62.85Cu15.44Ni9.91Al9.8Ti2.0 | 9.91 | 0 | 0 | 0 | 0 | 0 | 0 | 0 | 0 | 0 | 0 | 0 | 0 | 0 | 15.435 | 62.85 | 2 | 9.8 | 0 | 0 | 0 | 0 | 0 | 0 | 0 | 0 | 0 | 0 | 0 | 0 | 0 | 0 | 0 | 0 | 0 | 0 | 0 | 0 | 0 | 0 | 0 | 0 | 0 | 0 | 0 | 0 | 0 | 0 | 0 | 0
Zr62.2Cu15.27Ni9.81Al9.7Ti3 | 639 | 705 | 1149 | 4 |  |  |  | Zr62.2Cu15.27Ni9.81Al9.7Ti3.0 | 9.81 | 0 | 0 | 0 | 0 | 0 | 0 | 0 | 0 | 0 | 0 | 0 | 0 | 0 | 15.27 | 62.2 | 3 | 9.7 | 0 | 0 | 0 | 0 | 0 | 0 | 0 | 0 | 0 | 0 | 0 | 0 | 0 | 0 | 0 | 0 | 0 | 0 | 0 | 0 | 0 | 0 | 0 | 0 | 0 | 0 | 0 | 0 | 0 | 0 | 0 | 0
Zr61.56Cu15.12Ni9.71Al9.6Ti4 | 637 | 697 | 1148 | 4 |  |  |  | Zr61.56Cu15.12Ni9.71Al9.6Ti4.0 | 9.71 | 0 | 0 | 0 | 0 | 0 | 0 | 0 | 0 | 0 | 0 | 0 | 0 | 0 | 15.12 | 61.56 | 4 | 9.6 | 0 | 0 | 0 | 0 | 0 | 0 | 0 | 0 | 0 | 0 | 0 | 0 | 0 | 0 | 0 | 0 | 0 | 0 | 0 | 0 | 0 | 0 | 0 | 0 | 0 | 0 | 0 | 0 | 0 | 0 | 0 | 0
Zr60.92Cu14.96Ni9.614Al9.5Ti5 | 642 | 693 | 1142 | 4 |  |  |  | Zr60.92Cu14.96Ni9.61Al9.5Ti5.0 | 9.614 | 0 | 0 | 0 | 0 | 0 | 0 | 0 | 0 | 0 | 0 | 0 | 0 | 0 | 14.96 | 60.92 | 5 | 9.5 | 0 | 0 | 0 | 0 | 0 | 0 | 0 | 0 | 0 | 0 | 0 | 0 | 0 | 0 | 0 | 0 | 0 | 0 | 0 | 0 | 0 | 0 | 0 | 0 | 0 | 0 | 0 | 0 | 0 | 0 | 0 | 0
Zr60.28Cu14.81Ni9.51Al9.4Ti6 | 636 | 685 | 1138 | 4 |  |  |  | Zr60.28Cu14.81Ni9.51Al9.4Ti6.0 | 9.51 | 0 | 0 | 0 | 0 | 0 | 0 | 0 | 0 | 0 | 0 | 0 | 0 | 0 | 14.81 | 60.28 | 6 | 9.4 | 0 | 0 | 0 | 0 | 0 | 0 | 0 | 0 | 0 | 0 | 0 | 0 | 0 | 0 | 0 | 0 | 0 | 0 | 0 | 0 | 0 | 0 | 0 | 0 | 0 | 0 | 0 | 0 | 0 | 0 | 0 | 0
Zr59.64Cu14.64Ni9.41Al9.3Ti7 | 635 | 684 | 1135 | 4 |  |  |  | Zr59.64Cu14.64Ni9.41Al9.3Ti7.0 | 9.41 | 0 | 0 | 0 | 0 | 0 | 0 | 0 | 0 | 0 | 0 | 0 | 0 | 0 | 14.64 | 59.64 | 7 | 9.3 | 0 | 0 | 0 | 0 | 0 | 0 | 0 | 0 | 0 | 0 | 0 | 0 | 0 | 0 | 0 | 0 | 0 | 0 | 0 | 0 | 0 | 0 | 0 | 0 | 0 | 0 | 0 | 0 | 0 | 0 | 0 | 0
Zr53Cu18.7Ni12Al16.3 | 709 | 815 | 1141 | 6 | 1880 |  | 14.5 | Zr53.0Cu18.7Al16.3Ni12.0 | 12 | 0 | 0 | 0 | 0 | 0 | 0 | 0 | 0 | 0 | 0 | 0 | 0 | 0 | 18.7 | 53 | 0 | 16.3 | 0 | 0 | 0 | 0 | 0 | 0 | 0 | 0 | 0 | 0 | 0 | 0 | 0 | 0 | 0 | 0 | 0 | 0 | 0 | 0 | 0 | 0 | 0 | 0 | 0 | 0 | 0 | 0 | 0 | 0 | 0 | 0
Zr51.9Cu23.3Ni10.5Al14.3 | 710 | 804 | 1129 | 10 |  |  |  | Zr51.9Cu23.3Al14.3Ni10.5 | 10.5 | 0 | 0 | 0 | 0 | 0 | 0 | 0 | 0 | 0 | 0 | 0 | 0 | 0 | 23.3 | 51.9 | 0 | 14.3 | 0 | 0 | 0 | 0 | 0 | 0 | 0 | 0 | 0 | 0 | 0 | 0 | 0 | 0 | 0 | 0 | 0 | 0 | 0 | 0 | 0 | 0 | 0 | 0 | 0 | 0 | 0 | 0 | 0 | 0 | 0 | 0
Zr50.7Cu28Ni9Al12.3 | 719 | 799 | 1142 | 14 |  | 112 |  | Zr50.7Cu28.0Al12.3Ni9.0 | 9 | 0 | 0 | 0 | 0 | 0 | 0 | 0 | 0 | 0 | 0 | 0 | 0 | 0 | 28 | 50.7 | 0 | 12.3 | 0 | 0 | 0 | 0 | 0 | 0 | 0 | 0 | 0 | 0 | 0 | 0 | 0 | 0 | 0 | 0 | 0 | 0 | 0 | 0 | 0 | 0 | 0 | 0 | 0 | 0 | 0 | 0 | 0 | 0 | 0 | 0
Zr65Cu17.5Ni10Al7.5 | 657 | 736 | 1168 | 16 | 1400 |  | 0 | Zr65.0Cu17.5Ni10.0Al7.5 | 10 | 0 | 0 | 0 | 0 | 0 | 0 | 0 | 0 | 0 | 0 | 0 | 0 | 0 | 17.5 | 65 | 0 | 7.5 | 0 | 0 | 0 | 0 | 0 | 0 | 0 | 0 | 0 | 0 | 0 | 0 | 0 | 0 | 0 | 0 | 0 | 0 | 0 | 0 | 0 | 0 | 0 | 0 | 0 | 0 | 0 | 0 | 0 | 0 | 0 | 0
Zr63Cu17.5Ni10Al7.5V2 |  |  |  |  | 1690 |  |  | Zr63.0Cu17.5Ni10.0Al7.5V2.0 | 10 | 0 | 0 | 0 | 0 | 0 | 0 | 0 | 0 | 0 | 0 | 0 | 0 | 0 | 17.5 | 63 | 0 | 7.5 | 0 | 0 | 0 | 0 | 0 | 0 | 0 | 0 | 0 | 0 | 0 | 0 | 0 | 0 | 0 | 0 | 0 | 0 | 0 | 0 | 0 | 0 | 2 | 0 | 0 | 0 | 0 | 0 | 0 | 0 | 0 | 0
Zr55Cu30Ni5Al10 | 682 | 745 | 1104 | 30 | 1450 |  | 0 | Zr55.0Cu30.0Al10.0Ni5.0 | 5 | 0 | 0 | 0 | 0 | 0 | 0 | 0 | 0 | 0 | 0 | 0 | 0 | 0 | 30 | 55 | 0 | 10 | 0 | 0 | 0 | 0 | 0 | 0 | 0 | 0 | 0 | 0 | 0 | 0 | 0 | 0 | 0 | 0 | 0 | 0 | 0 | 0 | 0 | 0 | 0 | 0 | 0 | 0 | 0 | 0 | 0 | 0 | 0 | 0
Zr57.5Cu27.3Ni6.5Al8.7 | 651 | 755 | 1124 | 14 |  |  |  | Zr57.5Cu27.3Al8.7Ni6.5 | 6.5 | 0 | 0 | 0 | 0 | 0 | 0 | 0 | 0 | 0 | 0 | 0 | 0 | 0 | 27.3 | 57.5 | 0 | 8.7 | 0 | 0 | 0 | 0 | 0 | 0 | 0 | 0 | 0 | 0 | 0 | 0 | 0 | 0 | 0 | 0 | 0 | 0 | 0 | 0 | 0 | 0 | 0 | 0 | 0 | 0 | 0 | 0 | 0 | 0 | 0 | 0
Zr51Ti5Cu25Ni10Al9 | 680 | 724 | 1002 | 14 |  |  |  | Zr51.0Cu25.0Ni10.0Al9.0Ti5.0 | 10 | 0 | 0 | 0 | 0 | 0 | 0 | 0 | 0 | 0 | 0 | 0 | 0 | 0 | 25 | 51 | 5 | 9 | 0 | 0 | 0 | 0 | 0 | 0 | 0 | 0 | 0 | 0 | 0 | 0 | 0 | 0 | 0 | 0 | 0 | 0 | 0 | 0 | 0 | 0 | 0 | 0 | 0 | 0 | 0 | 0 | 0 | 0 | 0 | 0
Zr52.5Cu17.9Ni14.6Al10Ti5 | 653 | 723 |  | 3 | 1500 | 102.2 | 0 | Zr52.5Cu17.9Ni14.6Al10.0Ti5.0 | 14.6 | 0 | 0 | 0 | 0 | 0 | 0 | 0 | 0 | 0 | 0 | 0 | 0 | 0 | 17.9 | 52.5 | 5 | 10 | 0 | 0 | 0 | 0 | 0 | 0 | 0 | 0 | 0 | 0 | 0 | 0 | 0 | 0 | 0 | 0 | 0 | 0 | 0 | 0 | 0 | 0 | 0 | 0 | 0 | 0 | 0 | 0 | 0 | 0 | 0 | 0
Zr55Cu30Al10Ni5 | 680 | 755 |  | 30 | 1504 |  | 2.2 | Zr55.0Cu30.0Al10.0Ni5.0 | 5 | 0 | 0 | 0 | 0 | 0 | 0 | 0 | 0 | 0 | 0 | 0 | 0 | 0 | 30 | 55 | 0 | 10 | 0 | 0 | 0 | 0 | 0 | 0 | 0 | 0 | 0 | 0 | 0 | 0 | 0 | 0 | 0 | 0 | 0 | 0 | 0 | 0 | 0 | 0 | 0 | 0 | 0 | 0 | 0 | 0 | 0 | 0 | 0 | 0
Zr44Ti11Cu10Ni10Be25 | 629 | 736 |  | 2 | 1200 |  | 0 | Zr44.0Be25.0Ti11.0Cu10.0Ni10.0 | 10 | 0 | 0 | 0 | 0 | 0 | 0 | 0 | 0 | 0 | 0 | 0 | 0 | 0 | 10 | 44 | 11 | 0 | 25 | 0 | 0 | 0 | 0 | 0 | 0 | 0 | 0 | 0 | 0 | 0 | 0 | 0 | 0 | 0 | 0 | 0 | 0 | 0 | 0 | 0 | 0 | 0 | 0 | 0 | 0 | 0 | 0 | 0 | 0 | 0
Zr70Al8Cu19Ni3 | 630 | 689 | 1200 | 0.2 |  |  |  | Zr70.0Cu19.0Al8.0Ni3.0 | 3 | 0 | 0 | 0 | 0 | 0 | 0 | 0 | 0 | 0 | 0 | 0 | 0 | 0 | 19 | 70 | 0 | 8 | 0 | 0 | 0 | 0 | 0 | 0 | 0 | 0 | 0 | 0 | 0 | 0 | 0 | 0 | 0 | 0 | 0 | 0 | 0 | 0 | 0 | 0 | 0 | 0 | 0 | 0 | 0 | 0 | 0 | 0 | 0 | 0
Zr70Al8Cu3Ni19 | 640 | 710 | 1220 | 0.2 |  |  |  | Zr70.0Ni19.0Al8.0Cu3.0 | 19 | 0 | 0 | 0 | 0 | 0 | 0 | 0 | 0 | 0 | 0 | 0 | 0 | 0 | 3 | 70 | 0 | 8 | 0 | 0 | 0 | 0 | 0 | 0 | 0 | 0 | 0 | 0 | 0 | 0 | 0 | 0 | 0 | 0 | 0 | 0 | 0 | 0 | 0 | 0 | 0 | 0 | 0 | 0 | 0 | 0 | 0 | 0 | 0 | 0
Ti50Cu42.5Ni7.5 | 670 | 708 | 1226 | 0.2 |  |  |  | Ti50.0Cu42.5Ni7.5 | 7.5 | 0 | 0 | 0 | 0 | 0 | 0 | 0 | 0 | 0 | 0 | 0 | 0 | 0 | 42.5 | 0 | 50 | 0 | 0 | 0 | 0 | 0 | 0 | 0 | 0 | 0 | 0 | 0 | 0 | 0 | 0 | 0 | 0 | 0 | 0 | 0 | 0 | 0 | 0 | 0 | 0 | 0 | 0 | 0 | 0 | 0 | 0 | 0 | 0 | 0
Ag46.2Mg15.4Ca38.4 | 407 | 439 | 809 | 0.3 |  |  |  | Ag46.2Ca38.4Mg15.4 | 0 | 0 | 0 | 0 | 0 | 0 | 0 | 0 | 0 | 0 | 0 | 0 | 0 | 0 | 0 | 0 | 0 | 0 | 0 | 15.4 | 46.2 | 0 | 0 | 0 | 0 | 0 | 0 | 38.4 | 0 | 0 | 0 | 0 | 0 | 0 | 0 | 0 | 0 | 0 | 0 | 0 | 0 | 0 | 0 | 0 | 0 | 0 | 0 | 0 | 0 | 0
Ag53.8Mg7.7Ca30.8Cu7.7 | 428 | 488 | 843 | 0.3 |  |  |  | Ag53.8Ca30.8Mg7.7Cu7.7 | 0 | 0 | 0 | 0 | 0 | 0 | 0 | 0 | 0 | 0 | 0 | 0 | 0 | 0 | 7.7 | 0 | 0 | 0 | 0 | 7.7 | 53.8 | 0 | 0 | 0 | 0 | 0 | 0 | 30.8 | 0 | 0 | 0 | 0 | 0 | 0 | 0 | 0 | 0 | 0 | 0 | 0 | 0 | 0 | 0 | 0 | 0 | 0 | 0 | 0 | 0 | 0
Mg70Ni20La10 | 447 | 475 | 791 | 0.4 |  |  |  | Mg70.0Ni20.0La10.0 | 20 | 0 | 0 | 0 | 0 | 0 | 0 | 0 | 0 | 0 | 0 | 0 | 0 | 0 | 0 | 0 | 0 | 0 | 0 | 70 | 0 | 0 | 10 | 0 | 0 | 0 | 0 | 0 | 0 | 0 | 0 | 0 | 0 | 0 | 0 | 0 | 0 | 0 | 0 | 0 | 0 | 0 | 0 | 0 | 0 | 0 | 0 | 0 | 0 | 0
Au55Cu25Si20 | 348 | 383 | 654 | 0.5 |  |  |  | Au55.0Cu25.0Si20.0 | 0 | 0 | 0 | 0 | 0 | 20 | 0 | 0 | 0 | 0 | 0 | 55 | 0 | 0 | 25 | 0 | 0 | 0 | 0 | 0 | 0 | 0 | 0 | 0 | 0 | 0 | 0 | 0 | 0 | 0 | 0 | 0 | 0 | 0 | 0 | 0 | 0 | 0 | 0 | 0 | 0 | 0 | 0 | 0 | 0 | 0 | 0 | 0 | 0 | 0
Ca70Mg20Cu10 | 356 | 385 | 702 | 0.5 |  |  |  | Ca70.0Mg20.0Cu10.0 | 0 | 0 | 0 | 0 | 0 | 0 | 0 | 0 | 0 | 0 | 0 | 0 | 0 | 0 | 10 | 0 | 0 | 0 | 0 | 20 | 0 | 0 | 0 | 0 | 0 | 0 | 0 | 70 | 0 | 0 | 0 | 0 | 0 | 0 | 0 | 0 | 0 | 0 | 0 | 0 | 0 | 0 | 0 | 0 | 0 | 0 | 0 | 0 | 0 | 0
Ca70Mg10Zn20 | 367 | 399 | 657 | 0.5 |  |  |  | Ca70.0Zn20.0Mg10.0 | 0 | 0 | 0 | 0 | 0 | 0 | 0 | 0 | 0 | 0 | 0 | 0 | 0 | 0 | 0 | 0 | 0 | 0 | 0 | 10 | 0 | 0 | 0 | 0 | 0 | 0 | 0 | 70 | 20 | 0 | 0 | 0 | 0 | 0 | 0 | 0 | 0 | 0 | 0 | 0 | 0 | 0 | 0 | 0 | 0 | 0 | 0 | 0 | 0 | 0
Ca70Mg15Zn15 | 371 | 397 | 688 | 0.5 |  |  |  | Ca70.0Mg15.0Zn15.0 | 0 | 0 | 0 | 0 | 0 | 0 | 0 | 0 | 0 | 0 | 0 | 0 | 0 | 0 | 0 | 0 | 0 | 0 | 0 | 15 | 0 | 0 | 0 | 0 | 0 | 0 | 0 | 70 | 15 | 0 | 0 | 0 | 0 | 0 | 0 | 0 | 0 | 0 | 0 | 0 | 0 | 0 | 0 | 0 | 0 | 0 | 0 | 0 | 0 | 0
Ca60Mg10Zn30 | 380 | 400 | 666 | 0.5 |  |  |  | Ca60.0Zn30.0Mg10.0 | 0 | 0 | 0 | 0 | 0 | 0 | 0 | 0 | 0 | 0 | 0 | 0 | 0 | 0 | 0 | 0 | 0 | 0 | 0 | 10 | 0 | 0 | 0 | 0 | 0 | 0 | 0 | 60 | 30 | 0 | 0 | 0 | 0 | 0 | 0 | 0 | 0 | 0 | 0 | 0 | 0 | 0 | 0 | 0 | 0 | 0 | 0 | 0 | 0 | 0
Ca65Mg25Zn10 | 387 | 405 | 759 | 0.5 |  |  |  | Ca65.0Mg25.0Zn10.0 | 0 | 0 | 0 | 0 | 0 | 0 | 0 | 0 | 0 | 0 | 0 | 0 | 0 | 0 | 0 | 0 | 0 | 0 | 0 | 25 | 0 | 0 | 0 | 0 | 0 | 0 | 0 | 65 | 10 | 0 | 0 | 0 | 0 | 0 | 0 | 0 | 0 | 0 | 0 | 0 | 0 | 0 | 0 | 0 | 0 | 0 | 0 | 0 | 0 | 0
Ca55Mg15Zn30 | 387 | 419 | 696 | 0.5 |  |  |  | Ca55.0Zn30.0Mg15.0 | 0 | 0 | 0 | 0 | 0 | 0 | 0 | 0 | 0 | 0 | 0 | 0 | 0 | 0 | 0 | 0 | 0 | 0 | 0 | 15 | 0 | 0 | 0 | 0 | 0 | 0 | 0 | 55 | 30 | 0 | 0 | 0 | 0 | 0 | 0 | 0 | 0 | 0 | 0 | 0 | 0 | 0 | 0 | 0 | 0 | 0 | 0 | 0 | 0 | 0
Ca55Mg18Zn27 | 389 | 419 | 671 | 0.5 |  |  |  | Ca55.0Zn27.0Mg18.0 | 0 | 0 | 0 | 0 | 0 | 0 | 0 | 0 | 0 | 0 | 0 | 0 | 0 | 0 | 0 | 0 | 0 | 0 | 0 | 18 | 0 | 0 | 0 | 0 | 0 | 0 | 0 | 55 | 27 | 0 | 0 | 0 | 0 | 0 | 0 | 0 | 0 | 0 | 0 | 0 | 0 | 0 | 0 | 0 | 0 | 0 | 0 | 0 | 0 | 0
Ag38.4Mg30.8Ca30.8 | 394 | 426 | 805 | 0.5 |  |  |  | Ag38.4Mg30.8Ca30.8 | 0 | 0 | 0 | 0 | 0 | 0 | 0 | 0 | 0 | 0 | 0 | 0 | 0 | 0 | 0 | 0 | 0 | 0 | 0 | 30.8 | 38.4 | 0 | 0 | 0 | 0 | 0 | 0 | 30.8 | 0 | 0 | 0 | 0 | 0 | 0 | 0 | 0 | 0 | 0 | 0 | 0 | 0 | 0 | 0 | 0 | 0 | 0 | 0 | 0 | 0 | 0
Ca40Mg30Cu30 | 395 | 430 | 694 | 0.5 |  |  |  | Ca40.0Mg30.0Cu30.0 | 0 | 0 | 0 | 0 | 0 | 0 | 0 | 0 | 0 | 0 | 0 | 0 | 0 | 0 | 30 | 0 | 0 | 0 | 0 | 30 | 0 | 0 | 0 | 0 | 0 | 0 | 0 | 40 | 0 | 0 | 0 | 0 | 0 | 0 | 0 | 0 | 0 | 0 | 0 | 0 | 0 | 0 | 0 | 0 | 0 | 0 | 0 | 0 | 0 | 0
La70.0Al12.4(Cu0.5Ni0.5)17.6 | 397 | 418 | 759 | 0.5 |  |  |  | La70.0Al12.4Cu8.8Ni8.8 | 8.8 | 0 | 0 | 0 | 0 | 0 | 0 | 0 | 0 | 0 | 0 | 0 | 0 | 0 | 8.8 | 0 | 0 | 12.4 | 0 | 0 | 0 | 0 | 70 | 0 | 0 | 0 | 0 | 0 | 0 | 0 | 0 | 0 | 0 | 0 | 0 | 0 | 0 | 0 | 0 | 0 | 0 | 0 | 0 | 0 | 0 | 0 | 0 | 0 | 0 | 0
Ca55Mg10Cu35 | 397 | 422 | 770 | 0.5 |  |  |  | Ca55.0Cu35.0Mg10.0 | 0 | 0 | 0 | 0 | 0 | 0 | 0 | 0 | 0 | 0 | 0 | 0 | 0 | 0 | 35 | 0 | 0 | 0 | 0 | 10 | 0 | 0 | 0 | 0 | 0 | 0 | 0 | 55 | 0 | 0 | 0 | 0 | 0 | 0 | 0 | 0 | 0 | 0 | 0 | 0 | 0 | 0 | 0 | 0 | 0 | 0 | 0 | 0 | 0 | 0
Ca45Mg19Cu36 | 399 | 428 | 714 | 0.5 |  |  |  | Ca45.0Cu36.0Mg19.0 | 0 | 0 | 0 | 0 | 0 | 0 | 0 | 0 | 0 | 0 | 0 | 0 | 0 | 0 | 36 | 0 | 0 | 0 | 0 | 19 | 0 | 0 | 0 | 0 | 0 | 0 | 0 | 45 | 0 | 0 | 0 | 0 | 0 | 0 | 0 | 0 | 0 | 0 | 0 | 0 | 0 | 0 | 0 | 0 | 0 | 0 | 0 | 0 | 0 | 0
Cu54.5Mg27.3Ca18.2 | 402 | 419 | 921 | 0.5 |  |  |  | Cu54.5Mg27.3Ca18.2 | 0 | 0 | 0 | 0 | 0 | 0 | 0 | 0 | 0 | 0 | 0 | 0 | 0 | 0 | 54.5 | 0 | 0 | 0 | 0 | 27.3 | 0 | 0 | 0 | 0 | 0 | 0 | 0 | 18.2 | 0 | 0 | 0 | 0 | 0 | 0 | 0 | 0 | 0 | 0 | 0 | 0 | 0 | 0 | 0 | 0 | 0 | 0 | 0 | 0 | 0 | 0
Ca65Mg5Cu30 | 403 | 424 | 757 | 0.5 |  |  |  | Ca65.0Cu30.0Mg5.0 | 0 | 0 | 0 | 0 | 0 | 0 | 0 | 0 | 0 | 0 | 0 | 0 | 0 | 0 | 30 | 0 | 0 | 0 | 0 | 5 | 0 | 0 | 0 | 0 | 0 | 0 | 0 | 65 | 0 | 0 | 0 | 0 | 0 | 0 | 0 | 0 | 0 | 0 | 0 | 0 | 0 | 0 | 0 | 0 | 0 | 0 | 0 | 0 | 0 | 0
La70Al14(Cu0.5Ni0.5)16 | 404 | 429 | 763 | 0.5 |  |  |  | La70.0Al14.0Cu8.0Ni8.0 | 8 | 0 | 0 | 0 | 0 | 0 | 0 | 0 | 0 | 0 | 0 | 0 | 0 | 0 | 8 | 0 | 0 | 14 | 0 | 0 | 0 | 0 | 70 | 0 | 0 | 0 | 0 | 0 | 0 | 0 | 0 | 0 | 0 | 0 | 0 | 0 | 0 | 0 | 0 | 0 | 0 | 0 | 0 | 0 | 0 | 0 | 0 | 0 | 0 | 0
Ca65Mg25Cu10 | 405 | 429 | 691 | 0.5 |  |  |  | Ca65.0Mg25.0Cu10.0 | 0 | 0 | 0 | 0 | 0 | 0 | 0 | 0 | 0 | 0 | 0 | 0 | 0 | 0 | 10 | 0 | 0 | 0 | 0 | 25 | 0 | 0 | 0 | 0 | 0 | 0 | 0 | 65 | 0 | 0 | 0 | 0 | 0 | 0 | 0 | 0 | 0 | 0 | 0 | 0 | 0 | 0 | 0 | 0 | 0 | 0 | 0 | 0 | 0 | 0
Ag38.4Mg38.5Ca15.4Cu7.7 | 405 | 436 | 842 | 0.5 |  |  |  | Mg38.5Ag38.4Ca15.4Cu7.7 | 0 | 0 | 0 | 0 | 0 | 0 | 0 | 0 | 0 | 0 | 0 | 0 | 0 | 0 | 7.7 | 0 | 0 | 0 | 0 | 38.5 | 38.4 | 0 | 0 | 0 | 0 | 0 | 0 | 15.4 | 0 | 0 | 0 | 0 | 0 | 0 | 0 | 0 | 0 | 0 | 0 | 0 | 0 | 0 | 0 | 0 | 0 | 0 | 0 | 0 | 0 | 0
Ag53.8Mg23.1Ca15.4Cu7.7 | 407 | 463 | 877 | 0.5 |  |  |  | Ag53.8Mg23.1Ca15.4Cu7.7 | 0 | 0 | 0 | 0 | 0 | 0 | 0 | 0 | 0 | 0 | 0 | 0 | 0 | 0 | 7.7 | 0 | 0 | 0 | 0 | 23.1 | 53.8 | 0 | 0 | 0 | 0 | 0 | 0 | 15.4 | 0 | 0 | 0 | 0 | 0 | 0 | 0 | 0 | 0 | 0 | 0 | 0 | 0 | 0 | 0 | 0 | 0 | 0 | 0 | 0 | 0 | 0
Ag53.8Mg15.4Ca23.1Cu7.7 | 433 | 463 | 831 | 0.5 |  |  |  | Ag53.8Ca23.1Mg15.4Cu7.7 | 0 | 0 | 0 | 0 | 0 | 0 | 0 | 0 | 0 | 0 | 0 | 0 | 0 | 0 | 7.7 | 0 | 0 | 0 | 0 | 15.4 | 53.8 | 0 | 0 | 0 | 0 | 0 | 0 | 23.1 | 0 | 0 | 0 | 0 | 0 | 0 | 0 | 0 | 0 | 0 | 0 | 0 | 0 | 0 | 0 | 0 | 0 | 0 | 0 | 0 | 0 | 0
Ag61.5Mg23.1Ca15.4 | 440 | 485 | 919 | 0.5 |  |  |  | Ag61.5Mg23.1Ca15.4 | 0 | 0 | 0 | 0 | 0 | 0 | 0 | 0 | 0 | 0 | 0 | 0 | 0 | 0 | 0 | 0 | 0 | 0 | 0 | 23.1 | 61.5 | 0 | 0 | 0 | 0 | 0 | 0 | 15.4 | 0 | 0 | 0 | 0 | 0 | 0 | 0 | 0 | 0 | 0 | 0 | 0 | 0 | 0 | 0 | 0 | 0 | 0 | 0 | 0 | 0 | 0
Mg69Ni18La13 | 449 | 478 | 797 | 0.5 |  |  |  | Mg69.0Ni18.0La13.0 | 18 | 0 | 0 | 0 | 0 | 0 | 0 | 0 | 0 | 0 | 0 | 0 | 0 | 0 | 0 | 0 | 0 | 0 | 0 | 69 | 0 | 0 | 13 | 0 | 0 | 0 | 0 | 0 | 0 | 0 | 0 | 0 | 0 | 0 | 0 | 0 | 0 | 0 | 0 | 0 | 0 | 0 | 0 | 0 | 0 | 0 | 0 | 0 | 0 | 0
Mg71Ni18La11 | 451 | 479 | 796 | 0.5 |  |  |  | Mg71.0Ni18.0La11.0 | 18 | 0 | 0 | 0 | 0 | 0 | 0 | 0 | 0 | 0 | 0 | 0 | 0 | 0 | 0 | 0 | 0 | 0 | 0 | 71 | 0 | 0 | 11 | 0 | 0 | 0 | 0 | 0 | 0 | 0 | 0 | 0 | 0 | 0 | 0 | 0 | 0 | 0 | 0 | 0 | 0 | 0 | 0 | 0 | 0 | 0 | 0 | 0 | 0 | 0
Mg65Ni20La15 | 451 | 480 | 812 | 0.5 |  |  |  | Mg65.0Ni20.0La15.0 | 20 | 0 | 0 | 0 | 0 | 0 | 0 | 0 | 0 | 0 | 0 | 0 | 0 | 0 | 0 | 0 | 0 | 0 | 0 | 65 | 0 | 0 | 15 | 0 | 0 | 0 | 0 | 0 | 0 | 0 | 0 | 0 | 0 | 0 | 0 | 0 | 0 | 0 | 0 | 0 | 0 | 0 | 0 | 0 | 0 | 0 | 0 | 0 | 0 | 0
Cu47Ti33Nb11Ni8Si1 | 710 | 732 | 1265 | 0.5 |  |  |  | Cu47.0Ti33.0Nb11.0Ni8.0Si1.0 | 8 | 0 | 11 | 0 | 0 | 1 | 0 | 0 | 0 | 0 | 0 | 0 | 0 | 0 | 47 | 0 | 33 | 0 | 0 | 0 | 0 | 0 | 0 | 0 | 0 | 0 | 0 | 0 | 0 | 0 | 0 | 0 | 0 | 0 | 0 | 0 | 0 | 0 | 0 | 0 | 0 | 0 | 0 | 0 | 0 | 0 | 0 | 0 | 0 | 0
Ni42Ti20Zr25Al8Cu5 | 748 | 803 | 1366 | 0.5 |  |  |  | Ni42.0Zr25.0Ti20.0Al8.0Cu5.0 | 42 | 0 | 0 | 0 | 0 | 0 | 0 | 0 | 0 | 0 | 0 | 0 | 0 | 0 | 5 | 25 | 20 | 8 | 0 | 0 | 0 | 0 | 0 | 0 | 0 | 0 | 0 | 0 | 0 | 0 | 0 | 0 | 0 | 0 | 0 | 0 | 0 | 0 | 0 | 0 | 0 | 0 | 0 | 0 | 0 | 0 | 0 | 0 | 0 | 0
(Ni0.75B0.2Si0.05)96Nb4 | 770 | 795 | 1446 | 0.5 |  |  |  | Ni72.0B19.2Si4.8Nb4.0 | 72 | 0 | 4 | 0 | 19.2 | 4.8 | 0 | 0 | 0 | 0 | 0 | 0 | 0 | 0 | 0 | 0 | 0 | 0 | 0 | 0 | 0 | 0 | 0 | 0 | 0 | 0 | 0 | 0 | 0 | 0 | 0 | 0 | 0 | 0 | 0 | 0 | 0 | 0 | 0 | 0 | 0 | 0 | 0 | 0 | 0 | 0 | 0 | 0 | 0 | 0
(Fe0.75B0.15Si0.10)99Nb1 | 815 | 858 | 1455 | 0.5 |  |  |  | Fe74.25B14.85Si9.9Nb1.0 | 0 | 0 | 1 | 0 | 14.85 | 9.9 | 74.25 | 0 | 0 | 0 | 0 | 0 | 0 | 0 | 0 | 0 | 0 | 0 | 0 | 0 | 0 | 0 | 0 | 0 | 0 | 0 | 0 | 0 | 0 | 0 | 0 | 0 | 0 | 0 | 0 | 0 | 0 | 0 | 0 | 0 | 0 | 0 | 0 | 0 | 0 | 0 | 0 | 0 | 0 | 0
Ni60Nb20Zr20 | 853 | 891 | 1391 | 0.5 |  |  |  | Ni60.0Nb20.0Zr20.0 | 60 | 0 | 20 | 0 | 0 | 0 | 0 | 0 | 0 | 0 | 0 | 0 | 0 | 0 | 0 | 20 | 0 | 0 | 0 | 0 | 0 | 0 | 0 | 0 | 0 | 0 | 0 | 0 | 0 | 0 | 0 | 0 | 0 | 0 | 0 | 0 | 0 | 0 | 0 | 0 | 0 | 0 | 0 | 0 | 0 | 0 | 0 | 0 | 0 | 0
Mg80Ni10Nd10 | 454 | 471 | 878 | 0.6 |  |  |  | Mg80.0Ni10.0Nd10.0 | 10 | 0 | 0 | 0 | 0 | 0 | 0 | 0 | 0 | 0 | 0 | 0 | 0 | 0 | 0 | 0 | 0 | 0 | 0 | 80 | 0 | 0 | 0 | 0 | 0 | 0 | 0 | 0 | 0 | 10 | 0 | 0 | 0 | 0 | 0 | 0 | 0 | 0 | 0 | 0 | 0 | 0 | 0 | 0 | 0 | 0 | 0 | 0 | 0 | 0
Zr45Ti21Ni34 | 642 | 683 | 1134 | 0.68 |  |  |  | Zr45.0Ni34.0Ti21.0 | 34 | 0 | 0 | 0 | 0 | 0 | 0 | 0 | 0 | 0 | 0 | 0 | 0 | 0 | 0 | 45 | 21 | 0 | 0 | 0 | 0 | 0 | 0 | 0 | 0 | 0 | 0 | 0 | 0 | 0 | 0 | 0 | 0 | 0 | 0 | 0 | 0 | 0 | 0 | 0 | 0 | 0 | 0 | 0 | 0 | 0 | 0 | 0 | 0 | 0
Ag46.2Mg23.1Ca30.7 | 399 | 426 | 765 | 0.7 |  |  |  | Ag46.2Ca30.7Mg23.1 | 0 | 0 | 0 | 0 | 0 | 0 | 0 | 0 | 0 | 0 | 0 | 0 | 0 | 0 | 0 | 0 | 0 | 0 | 0 | 23.1 | 46.2 | 0 | 0 | 0 | 0 | 0 | 0 | 30.7 | 0 | 0 | 0 | 0 | 0 | 0 | 0 | 0 | 0 | 0 | 0 | 0 | 0 | 0 | 0 | 0 | 0 | 0 | 0 | 0 | 0 | 0
Ag53.8Mg23.1Ca23.1 | 451 | 488 | 887 | 0.7 |  |  |  | Ag53.8Mg23.1Ca23.1 | 0 | 0 | 0 | 0 | 0 | 0 | 0 | 0 | 0 | 0 | 0 | 0 | 0 | 0 | 0 | 0 | 0 | 0 | 0 | 23.1 | 53.8 | 0 | 0 | 0 | 0 | 0 | 0 | 23.1 | 0 | 0 | 0 | 0 | 0 | 0 | 0 | 0 | 0 | 0 | 0 | 0 | 0 | 0 | 0 | 0 | 0 | 0 | 0 | 0 | 0 | 0
Ag61.5Mg15.4Ca23.1 | 486 | 526 | 920 | 0.7 |  |  |  | Ag61.5Ca23.1Mg15.4 | 0 | 0 | 0 | 0 | 0 | 0 | 0 | 0 | 0 | 0 | 0 | 0 | 0 | 0 | 0 | 0 | 0 | 0 | 0 | 15.4 | 61.5 | 0 | 0 | 0 | 0 | 0 | 0 | 23.1 | 0 | 0 | 0 | 0 | 0 | 0 | 0 | 0 | 0 | 0 | 0 | 0 | 0 | 0 | 0 | 0 | 0 | 0 | 0 | 0 | 0 | 0
Pd79.5Cu4Si16.5 | 635 | 675 | 1086 | 0.75 |  |  |  | Pd79.5Si16.5Cu4.0 | 0 | 0 | 0 | 0 | 0 | 16.5 | 0 | 0 | 0 | 0 | 0 | 0 | 0 | 79.5 | 4 | 0 | 0 | 0 | 0 | 0 | 0 | 0 | 0 | 0 | 0 | 0 | 0 | 0 | 0 | 0 | 0 | 0 | 0 | 0 | 0 | 0 | 0 | 0 | 0 | 0 | 0 | 0 | 0 | 0 | 0 | 0 | 0 | 0 | 0 | 0
(Fe0.75B0.15Si0.10)99Zr1 | 867 | 919 | 1469 | 0.75 |  |  |  | Fe74.25B14.85Si9.9Zr1.0 | 0 | 0 | 0 | 0 | 14.85 | 9.9 | 74.25 | 0 | 0 | 0 | 0 | 0 | 0 | 0 | 0 | 1 | 0 | 0 | 0 | 0 | 0 | 0 | 0 | 0 | 0 | 0 | 0 | 0 | 0 | 0 | 0 | 0 | 0 | 0 | 0 | 0 | 0 | 0 | 0 | 0 | 0 | 0 | 0 | 0 | 0 | 0 | 0 | 0 | 0 | 0
Ag46.2Mg15.4Ca30.7Cu7.7 | 414 | 445 | 805 | 0.8 |  |  |  | Ag46.2Ca30.7Mg15.4Cu7.7 | 0 | 0 | 0 | 0 | 0 | 0 | 0 | 0 | 0 | 0 | 0 | 0 | 0 | 0 | 7.7 | 0 | 0 | 0 | 0 | 15.4 | 46.2 | 0 | 0 | 0 | 0 | 0 | 0 | 30.7 | 0 | 0 | 0 | 0 | 0 | 0 | 0 | 0 | 0 | 0 | 0 | 0 | 0 | 0 | 0 | 0 | 0 | 0 | 0 | 0 | 0 | 0
Ag53.8Mg15.4Ca30.8 | 444 | 498 | 812 | 0.8 |  |  |  | Ag53.8Ca30.8Mg15.4 | 0 | 0 | 0 | 0 | 0 | 0 | 0 | 0 | 0 | 0 | 0 | 0 | 0 | 0 | 0 | 0 | 0 | 0 | 0 | 15.4 | 53.8 | 0 | 0 | 0 | 0 | 0 | 0 | 30.8 | 0 | 0 | 0 | 0 | 0 | 0 | 0 | 0 | 0 | 0 | 0 | 0 | 0 | 0 | 0 | 0 | 0 | 0 | 0 | 0 | 0 | 0
Ce70Al10Cu19Zn1 | 343 | 391 | 743 | 1 |  |  |  | Ce70.0Cu19.0Al10.0Zn1.0 | 0 | 0 | 0 | 0 | 0 | 0 | 0 | 0 | 0 | 0 | 0 | 0 | 0 | 0 | 19 | 0 | 0 | 10 | 0 | 0 | 0 | 0 | 0 | 0 | 0 | 0 | 0 | 0 | 1 | 0 | 0 | 0 | 0 | 0 | 70 | 0 | 0 | 0 | 0 | 0 | 0 | 0 | 0 | 0 | 0 | 0 | 0 | 0 | 0 | 0
Ce70Al15Ni15 | 368 | 387 | 738 | 1 |  |  |  | Ce70.0Al15.0Ni15.0 | 15 | 0 | 0 | 0 | 0 | 0 | 0 | 0 | 0 | 0 | 0 | 0 | 0 | 0 | 0 | 0 | 0 | 15 | 0 | 0 | 0 | 0 | 0 | 0 | 0 | 0 | 0 | 0 | 0 | 0 | 0 | 0 | 0 | 0 | 70 | 0 | 0 | 0 | 0 | 0 | 0 | 0 | 0 | 0 | 0 | 0 | 0 | 0 | 0 | 0
Ce70Al10Ni20 | 373 | 399 | 775 | 1 |  |  |  | Ce70.0Ni20.0Al10.0 | 20 | 0 | 0 | 0 | 0 | 0 | 0 | 0 | 0 | 0 | 0 | 0 | 0 | 0 | 0 | 0 | 0 | 10 | 0 | 0 | 0 | 0 | 0 | 0 | 0 | 0 | 0 | 0 | 0 | 0 | 0 | 0 | 0 | 0 | 70 | 0 | 0 | 0 | 0 | 0 | 0 | 0 | 0 | 0 | 0 | 0 | 0 | 0 | 0 | 0
Ce60Al10Cu20Ni10 | 374 | 441 | 672 | 1 |  |  |  | Ce60.0Cu20.0Al10.0Ni10.0 | 10 | 0 | 0 | 0 | 0 | 0 | 0 | 0 | 0 | 0 | 0 | 0 | 0 | 0 | 20 | 0 | 0 | 10 | 0 | 0 | 0 | 0 | 0 | 0 | 0 | 0 | 0 | 0 | 0 | 0 | 0 | 0 | 0 | 0 | 60 | 0 | 0 | 0 | 0 | 0 | 0 | 0 | 0 | 0 | 0 | 0 | 0 | 0 | 0 | 0
Ca55Mg25Zn20 | 375 | 418 | 751 | 1 |  |  |  | Ca55.0Mg25.0Zn20.0 | 0 | 0 | 0 | 0 | 0 | 0 | 0 | 0 | 0 | 0 | 0 | 0 | 0 | 0 | 0 | 0 | 0 | 0 | 0 | 25 | 0 | 0 | 0 | 0 | 0 | 0 | 0 | 55 | 20 | 0 | 0 | 0 | 0 | 0 | 0 | 0 | 0 | 0 | 0 | 0 | 0 | 0 | 0 | 0 | 0 | 0 | 0 | 0 | 0 | 0
Ca60Mg25Zn15 | 377 | 409 | 744 | 1 |  |  |  | Ca60.0Mg25.0Zn15.0 | 0 | 0 | 0 | 0 | 0 | 0 | 0 | 0 | 0 | 0 | 0 | 0 | 0 | 0 | 0 | 0 | 0 | 0 | 0 | 25 | 0 | 0 | 0 | 0 | 0 | 0 | 0 | 60 | 15 | 0 | 0 | 0 | 0 | 0 | 0 | 0 | 0 | 0 | 0 | 0 | 0 | 0 | 0 | 0 | 0 | 0 | 0 | 0 | 0 | 0
Ca55Mg11Zn11Cu23 | 379 | 430 | 717 | 1 |  |  |  | Ca55.0Cu23.0Mg11.0Zn11.0 | 0 | 0 | 0 | 0 | 0 | 0 | 0 | 0 | 0 | 0 | 0 | 0 | 0 | 0 | 23 | 0 | 0 | 0 | 0 | 11 | 0 | 0 | 0 | 0 | 0 | 0 | 0 | 55 | 11 | 0 | 0 | 0 | 0 | 0 | 0 | 0 | 0 | 0 | 0 | 0 | 0 | 0 | 0 | 0 | 0 | 0 | 0 | 0 | 0 | 0
Ca70Mg10Cu20 | 385 | 407 | 713 | 1 |  |  |  | Ca70.0Cu20.0Mg10.0 | 0 | 0 | 0 | 0 | 0 | 0 | 0 | 0 | 0 | 0 | 0 | 0 | 0 | 0 | 20 | 0 | 0 | 0 | 0 | 10 | 0 | 0 | 0 | 0 | 0 | 0 | 0 | 70 | 0 | 0 | 0 | 0 | 0 | 0 | 0 | 0 | 0 | 0 | 0 | 0 | 0 | 0 | 0 | 0 | 0 | 0 | 0 | 0 | 0 | 0
Ca60Mg13Cu27 | 394 | 426 | 701 | 1 |  |  |  | Ca60.0Cu27.0Mg13.0 | 0 | 0 | 0 | 0 | 0 | 0 | 0 | 0 | 0 | 0 | 0 | 0 | 0 | 0 | 27 | 0 | 0 | 0 | 0 | 13 | 0 | 0 | 0 | 0 | 0 | 0 | 0 | 60 | 0 | 0 | 0 | 0 | 0 | 0 | 0 | 0 | 0 | 0 | 0 | 0 | 0 | 0 | 0 | 0 | 0 | 0 | 0 | 0 | 0 | 0
Au46Ag5Cu29Si20 | 395 | 420 | 664 | 1 |  |  |  | Au46.0Cu29.0Si20.0Ag5.0 | 0 | 0 | 0 | 0 | 0 | 20 | 0 | 0 | 0 | 0 | 0 | 46 | 0 | 0 | 29 | 0 | 0 | 0 | 0 | 0 | 5 | 0 | 0 | 0 | 0 | 0 | 0 | 0 | 0 | 0 | 0 | 0 | 0 | 0 | 0 | 0 | 0 | 0 | 0 | 0 | 0 | 0 | 0 | 0 | 0 | 0 | 0 | 0 | 0 | 0
Ca60Mg15Cu25 | 396 | 428 | 687 | 1 |  |  |  | Ca60.0Cu25.0Mg15.0 | 0 | 0 | 0 | 0 | 0 | 0 | 0 | 0 | 0 | 0 | 0 | 0 | 0 | 0 | 25 | 0 | 0 | 0 | 0 | 15 | 0 | 0 | 0 | 0 | 0 | 0 | 0 | 60 | 0 | 0 | 0 | 0 | 0 | 0 | 0 | 0 | 0 | 0 | 0 | 0 | 0 | 0 | 0 | 0 | 0 | 0 | 0 | 0 | 0 | 0
La68.0Al13.2(Cu0.5Ni0.5)18.8 | 400 | 426 | 743 | 1 |  |  |  | La68.0Al13.2Cu9.4Ni9.4 | 9.4 | 0 | 0 | 0 | 0 | 0 | 0 | 0 | 0 | 0 | 0 | 0 | 0 | 0 | 9.4 | 0 | 0 | 13.2 | 0 | 0 | 0 | 0 | 68 | 0 | 0 | 0 | 0 | 0 | 0 | 0 | 0 | 0 | 0 | 0 | 0 | 0 | 0 | 0 | 0 | 0 | 0 | 0 | 0 | 0 | 0 | 0 | 0 | 0 | 0 | 0
Cu54.5Mg18.2Ca27.3 | 401 | 423 | 884 | 1 |  |  |  | Cu54.5Ca27.3Mg18.2 | 0 | 0 | 0 | 0 | 0 | 0 | 0 | 0 | 0 | 0 | 0 | 0 | 0 | 0 | 54.5 | 0 | 0 | 0 | 0 | 18.2 | 0 | 0 | 0 | 0 | 0 | 0 | 0 | 27.3 | 0 | 0 | 0 | 0 | 0 | 0 | 0 | 0 | 0 | 0 | 0 | 0 | 0 | 0 | 0 | 0 | 0 | 0 | 0 | 0 | 0 | 0
Ca45Mg30Cu25 | 401 | 436 | 717 | 1 |  |  |  | Ca45.0Mg30.0Cu25.0 | 0 | 0 | 0 | 0 | 0 | 0 | 0 | 0 | 0 | 0 | 0 | 0 | 0 | 0 | 25 | 0 | 0 | 0 | 0 | 30 | 0 | 0 | 0 | 0 | 0 | 0 | 0 | 45 | 0 | 0 | 0 | 0 | 0 | 0 | 0 | 0 | 0 | 0 | 0 | 0 | 0 | 0 | 0 | 0 | 0 | 0 | 0 | 0 | 0 | 0
Mg65Cu20Y10Zn5 | 404 | 456 | 748 | 1 |  |  |  | Mg65.0Cu20.0Y10.0Zn5.0 | 0 | 0 | 0 | 0 | 0 | 0 | 0 | 0 | 0 | 10 | 0 | 0 | 0 | 0 | 20 | 0 | 0 | 0 | 0 | 65 | 0 | 0 | 0 | 0 | 0 | 0 | 0 | 0 | 5 | 0 | 0 | 0 | 0 | 0 | 0 | 0 | 0 | 0 | 0 | 0 | 0 | 0 | 0 | 0 | 0 | 0 | 0 | 0 | 0 | 0
La68Al14(Cu0.5Ni0.5)18 | 405 | 431 | 724 | 1 |  |  |  | La68.0Al14.0Cu9.0Ni9.0 | 9 | 0 | 0 | 0 | 0 | 0 | 0 | 0 | 0 | 0 | 0 | 0 | 0 | 0 | 9 | 0 | 0 | 14 | 0 | 0 | 0 | 0 | 68 | 0 | 0 | 0 | 0 | 0 | 0 | 0 | 0 | 0 | 0 | 0 | 0 | 0 | 0 | 0 | 0 | 0 | 0 | 0 | 0 | 0 | 0 | 0 | 0 | 0 | 0 | 0
Mg65Cu25Pr10 | 413 | 446 | 784 | 1 |  |  |  | Mg65.0Cu25.0Pr10.0 | 0 | 0 | 0 | 0 | 0 | 0 | 0 | 0 | 0 | 0 | 0 | 0 | 0 | 0 | 25 | 0 | 0 | 0 | 0 | 65 | 0 | 0 | 0 | 0 | 0 | 0 | 0 | 0 | 0 | 0 | 0 | 0 | 10 | 0 | 0 | 0 | 0 | 0 | 0 | 0 | 0 | 0 | 0 | 0 | 0 | 0 | 0 | 0 | 0 | 0
Mg65Cu25Ho10 | 417 | 473 | 751 | 1 |  |  |  | Mg65.0Cu25.0Ho10.0 | 0 | 0 | 0 | 0 | 0 | 0 | 0 | 0 | 0 | 0 | 0 | 0 | 0 | 0 | 25 | 0 | 0 | 0 | 0 | 65 | 0 | 0 | 0 | 0 | 0 | 0 | 0 | 0 | 0 | 0 | 0 | 0 | 0 | 10 | 0 | 0 | 0 | 0 | 0 | 0 | 0 | 0 | 0 | 0 | 0 | 0 | 0 | 0 | 0 | 0
Mg65Cu25Nd10 | 423 | 456 | 744 | 1 |  |  |  | Mg65.0Cu25.0Nd10.0 | 0 | 0 | 0 | 0 | 0 | 0 | 0 | 0 | 0 | 0 | 0 | 0 | 0 | 0 | 25 | 0 | 0 | 0 | 0 | 65 | 0 | 0 | 0 | 0 | 0 | 0 | 0 | 0 | 0 | 10 | 0 | 0 | 0 | 0 | 0 | 0 | 0 | 0 | 0 | 0 | 0 | 0 | 0 | 0 | 0 | 0 | 0 | 0 | 0 | 0
Ce60Al20Co20 | 424 | 468 | 798 | 1 |  |  |  | Ce60.0Al20.0Co20.0 | 0 | 0 | 0 | 0 | 0 | 0 | 0 | 0 | 0 | 0 | 20 | 0 | 0 | 0 | 0 | 0 | 0 | 20 | 0 | 0 | 0 | 0 | 0 | 0 | 0 | 0 | 0 | 0 | 0 | 0 | 0 | 0 | 0 | 0 | 60 | 0 | 0 | 0 | 0 | 0 | 0 | 0 | 0 | 0 | 0 | 0 | 0 | 0 | 0 | 0
Ce55Al25Cu20 | 439 | 479 | 825 | 1 |  |  |  | Ce55.0Al25.0Cu20.0 | 0 | 0 | 0 | 0 | 0 | 0 | 0 | 0 | 0 | 0 | 0 | 0 | 0 | 0 | 20 | 0 | 0 | 25 | 0 | 0 | 0 | 0 | 0 | 0 | 0 | 0 | 0 | 0 | 0 | 0 | 0 | 0 | 0 | 0 | 55 | 0 | 0 | 0 | 0 | 0 | 0 | 0 | 0 | 0 | 0 | 0 | 0 | 0 | 0 | 0
Ag50Mg11.5Ca30.8Cu7.7 | 452 | 487 | 809 | 1 |  |  |  | Ag50.0Ca30.8Mg11.5Cu7.7 | 0 | 0 | 0 | 0 | 0 | 0 | 0 | 0 | 0 | 0 | 0 | 0 | 0 | 0 | 7.7 | 0 | 0 | 0 | 0 | 11.5 | 50 | 0 | 0 | 0 | 0 | 0 | 0 | 30.8 | 0 | 0 | 0 | 0 | 0 | 0 | 0 | 0 | 0 | 0 | 0 | 0 | 0 | 0 | 0 | 0 | 0 | 0 | 0 | 0 | 0 | 0
Mg50Ni30La20 | 453 | 510 | 841 | 1 |  |  |  | Mg50.0Ni30.0La20.0 | 30 | 0 | 0 | 0 | 0 | 0 | 0 | 0 | 0 | 0 | 0 | 0 | 0 | 0 | 0 | 0 | 0 | 0 | 0 | 50 | 0 | 0 | 20 | 0 | 0 | 0 | 0 | 0 | 0 | 0 | 0 | 0 | 0 | 0 | 0 | 0 | 0 | 0 | 0 | 0 | 0 | 0 | 0 | 0 | 0 | 0 | 0 | 0 | 0 | 0
Al33.6Ca66.4 | 528 | 540 | 873 | 1 |  |  |  | Ca66.4Al33.6 | 0 | 0 | 0 | 0 | 0 | 0 | 0 | 0 | 0 | 0 | 0 | 0 | 0 | 0 | 0 | 0 | 0 | 33.6 | 0 | 0 | 0 | 0 | 0 | 0 | 0 | 0 | 0 | 66.4 | 0 | 0 | 0 | 0 | 0 | 0 | 0 | 0 | 0 | 0 | 0 | 0 | 0 | 0 | 0 | 0 | 0 | 0 | 0 | 0 | 0 | 0
Ti45Cu37.8Zr10Ni7.2 | 641 | 680 | 1167 | 1 |  |  |  | Ti45.0Cu37.8Zr10.0Ni7.2 | 7.2 | 0 | 0 | 0 | 0 | 0 | 0 | 0 | 0 | 0 | 0 | 0 | 0 | 0 | 37.8 | 10 | 45 | 0 | 0 | 0 | 0 | 0 | 0 | 0 | 0 | 0 | 0 | 0 | 0 | 0 | 0 | 0 | 0 | 0 | 0 | 0 | 0 | 0 | 0 | 0 | 0 | 0 | 0 | 0 | 0 | 0 | 0 | 0 | 0 | 0
(Ti0.45Cu0.378Zr0.10Ni0.072)96Sn4 | 666 | 715 | 1156 | 1 |  |  |  | Ti43.2Cu36.29Zr9.6Ni6.91Sn4.0 | 6.912 | 0 | 0 | 0 | 0 | 0 | 0 | 0 | 0 | 0 | 0 | 0 | 0 | 0 | 36.288 | 9.6 | 43.2 | 0 | 0 | 0 | 0 | 0 | 0 | 0 | 0 | 4 | 0 | 0 | 0 | 0 | 0 | 0 | 0 | 0 | 0 | 0 | 0 | 0 | 0 | 0 | 0 | 0 | 0 | 0 | 0 | 0 | 0 | 0 | 0 | 0
(Ti0.45Cu0.378Zr0.10Ni0.072)94Sn6 | 683 | 739 | 1169 | 1 |  |  |  | Ti42.3Cu35.53Zr9.4Ni6.77Sn6.0 | 6.768 | 0 | 0 | 0 | 0 | 0 | 0 | 0 | 0 | 0 | 0 | 0 | 0 | 0 | 35.532 | 9.4 | 42.3 | 0 | 0 | 0 | 0 | 0 | 0 | 0 | 0 | 6 | 0 | 0 | 0 | 0 | 0 | 0 | 0 | 0 | 0 | 0 | 0 | 0 | 0 | 0 | 0 | 0 | 0 | 0 | 0 | 0 | 0 | 0 | 0 | 0
Ti50Ni15Cu32Sn3 | 686 | 759 | 1283 | 1 |  |  |  | Ti50.0Cu32.0Ni15.0Sn3.0 | 15 | 0 | 0 | 0 | 0 | 0 | 0 | 0 | 0 | 0 | 0 | 0 | 0 | 0 | 32 | 0 | 50 | 0 | 0 | 0 | 0 | 0 | 0 | 0 | 0 | 3 | 0 | 0 | 0 | 0 | 0 | 0 | 0 | 0 | 0 | 0 | 0 | 0 | 0 | 0 | 0 | 0 | 0 | 0 | 0 | 0 | 0 | 0 | 0 | 0
(Fe0.815Si0.038C0.14Tm0.007)92.37P7.63 | 687 | 752 | 1284 | 1 |  |  |  | Fe75.28C12.93P7.63Si3.51Tm0.65 | 0 | 0 | 0 | 7.63 | 0 | 3.51006 | 75.28155 | 12.9318 | 0 | 0 | 0 | 0 | 0 | 0 | 0 | 0 | 0 | 0 | 0 | 0 | 0 | 0 | 0 | 0 | 0 | 0 | 0 | 0 | 0 | 0 | 0 | 0 | 0 | 0 | 0 | 0 | 0 | 0 | 0.64659 | 0 | 0 | 0 | 0 | 0 | 0 | 0 | 0 | 0 | 0 | 0
Cu47Ti33Zr3Nb8Ni8Si1 | 708 | 731 | 1228 | 1 |  |  |  | Cu47.0Ti33.0Nb8.0Ni8.0Zr3.0Si1.0 | 8 | 0 | 8 | 0 | 0 | 1 | 0 | 0 | 0 | 0 | 0 | 0 | 0 | 0 | 47 | 3 | 33 | 0 | 0 | 0 | 0 | 0 | 0 | 0 | 0 | 0 | 0 | 0 | 0 | 0 | 0 | 0 | 0 | 0 | 0 | 0 | 0 | 0 | 0 | 0 | 0 | 0 | 0 | 0 | 0 | 0 | 0 | 0 | 0 | 0
Cu55Zr42.5Ga2.5 | 709 | 762 | 1199 | 1 |  |  |  | Cu55.0Zr42.5Ga2.5 | 0 | 0 | 0 | 0 | 0 | 0 | 0 | 0 | 0 | 0 | 0 | 0 | 0 | 0 | 55 | 42.5 | 0 | 0 | 0 | 0 | 0 | 0 | 0 | 2.5 | 0 | 0 | 0 | 0 | 0 | 0 | 0 | 0 | 0 | 0 | 0 | 0 | 0 | 0 | 0 | 0 | 0 | 0 | 0 | 0 | 0 | 0 | 0 | 0 | 0 | 0
(Fe0.815Si0.038C0.14Tm0.007)90.9P9.1 | 717 | 767 | 1318 | 1 |  |  |  | Fe74.08C12.73P9.1Si3.45Tm0.64 | 0 | 0 | 0 | 9.1 | 0 | 3.4542 | 74.0835 | 12.726 | 0 | 0 | 0 | 0 | 0 | 0 | 0 | 0 | 0 | 0 | 0 | 0 | 0 | 0 | 0 | 0 | 0 | 0 | 0 | 0 | 0 | 0 | 0 | 0 | 0 | 0 | 0 | 0 | 0 | 0 | 0.6363 | 0 | 0 | 0 | 0 | 0 | 0 | 0 | 0 | 0 | 0 | 0
Fe71Mo2Nb3P12C10B2 | 719 | 757 | 1305 | 1 |  |  |  | Fe71.0P12.0C10.0Nb3.0Mo2.0B2.0 | 0 | 0 | 3 | 12 | 2 | 0 | 71 | 10 | 2 | 0 | 0 | 0 | 0 | 0 | 0 | 0 | 0 | 0 | 0 | 0 | 0 | 0 | 0 | 0 | 0 | 0 | 0 | 0 | 0 | 0 | 0 | 0 | 0 | 0 | 0 | 0 | 0 | 0 | 0 | 0 | 0 | 0 | 0 | 0 | 0 | 0 | 0 | 0 | 0 | 0
Fe71Mo3Nb2P12C10B2 | 724 | 766 | 1302 | 1 |  |  |  | Fe71.0P12.0C10.0Mo3.0Nb2.0B2.0 | 0 | 0 | 2 | 12 | 2 | 0 | 71 | 10 | 3 | 0 | 0 | 0 | 0 | 0 | 0 | 0 | 0 | 0 | 0 | 0 | 0 | 0 | 0 | 0 | 0 | 0 | 0 | 0 | 0 | 0 | 0 | 0 | 0 | 0 | 0 | 0 | 0 | 0 | 0 | 0 | 0 | 0 | 0 | 0 | 0 | 0 | 0 | 0 | 0 | 0
Ti50Ni24Cu20B1Si2Sn3 | 726 | 800 | 1310 | 1 |  |  |  | Ti50.0Ni24.0Cu20.0Sn3.0Si2.0B1.0 | 24 | 0 | 0 | 0 | 1 | 2 | 0 | 0 | 0 | 0 | 0 | 0 | 0 | 0 | 20 | 0 | 50 | 0 | 0 | 0 | 0 | 0 | 0 | 0 | 0 | 3 | 0 | 0 | 0 | 0 | 0 | 0 | 0 | 0 | 0 | 0 | 0 | 0 | 0 | 0 | 0 | 0 | 0 | 0 | 0 | 0 | 0 | 0 | 0 | 0
Cu47Ni13Zr30Ti10 | 727 | 754 | 1251 | 1 |  |  |  | Cu47.0Zr30.0Ni13.0Ti10.0 | 13 | 0 | 0 | 0 | 0 | 0 | 0 | 0 | 0 | 0 | 0 | 0 | 0 | 0 | 47 | 30 | 10 | 0 | 0 | 0 | 0 | 0 | 0 | 0 | 0 | 0 | 0 | 0 | 0 | 0 | 0 | 0 | 0 | 0 | 0 | 0 | 0 | 0 | 0 | 0 | 0 | 0 | 0 | 0 | 0 | 0 | 0 | 0 | 0 | 0
Fe79P10C4B4Si3 | 740 | 774 | 1263 | 1 |  |  |  | Fe79.0P10.0C4.0B4.0Si3.0 | 0 | 0 | 0 | 10 | 4 | 3 | 79 | 4 | 0 | 0 | 0 | 0 | 0 | 0 | 0 | 0 | 0 | 0 | 0 | 0 | 0 | 0 | 0 | 0 | 0 | 0 | 0 | 0 | 0 | 0 | 0 | 0 | 0 | 0 | 0 | 0 | 0 | 0 | 0 | 0 | 0 | 0 | 0 | 0 | 0 | 0 | 0 | 0 | 0 | 0
Cu57.5Zr37.5Ga5 | 745 | 785 | 1241 | 1 |  |  |  | Cu57.5Zr37.5Ga5.0 | 0 | 0 | 0 | 0 | 0 | 0 | 0 | 0 | 0 | 0 | 0 | 0 | 0 | 0 | 57.5 | 37.5 | 0 | 0 | 0 | 0 | 0 | 0 | 0 | 5 | 0 | 0 | 0 | 0 | 0 | 0 | 0 | 0 | 0 | 0 | 0 | 0 | 0 | 0 | 0 | 0 | 0 | 0 | 0 | 0 | 0 | 0 | 0 | 0 | 0 | 0
[(Ni0.9Fe0.1)0.75B0.2Si0.05]96Nb4 | 762 | 795 | 1408 | 1 |  |  |  | Ni64.8B19.2Fe7.2Si4.8Nb4.0 | 64.8 | 0 | 4 | 0 | 19.2 | 4.8 | 7.2 | 0 | 0 | 0 | 0 | 0 | 0 | 0 | 0 | 0 | 0 | 0 | 0 | 0 | 0 | 0 | 0 | 0 | 0 | 0 | 0 | 0 | 0 | 0 | 0 | 0 | 0 | 0 | 0 | 0 | 0 | 0 | 0 | 0 | 0 | 0 | 0 | 0 | 0 | 0 | 0 | 0 | 0 | 0
(Fe0.75B0.15Si0.10)98Nb2 | 812 | 870 | 1425 | 1 |  |  |  | Fe73.5B14.7Si9.8Nb2.0 | 0 | 0 | 2 | 0 | 14.7 | 9.8 | 73.5 | 0 | 0 | 0 | 0 | 0 | 0 | 0 | 0 | 0 | 0 | 0 | 0 | 0 | 0 | 0 | 0 | 0 | 0 | 0 | 0 | 0 | 0 | 0 | 0 | 0 | 0 | 0 | 0 | 0 | 0 | 0 | 0 | 0 | 0 | 0 | 0 | 0 | 0 | 0 | 0 | 0 | 0 | 0
Ni59Zr20Ti16Sn5 | 819 | 854 | 1288 | 1 |  |  |  | Ni59.0Zr20.0Ti16.0Sn5.0 | 59 | 0 | 0 | 0 | 0 | 0 | 0 | 0 | 0 | 0 | 0 | 0 | 0 | 0 | 0 | 20 | 16 | 0 | 0 | 0 | 0 | 0 | 0 | 0 | 0 | 5 | 0 | 0 | 0 | 0 | 0 | 0 | 0 | 0 | 0 | 0 | 0 | 0 | 0 | 0 | 0 | 0 | 0 | 0 | 0 | 0 | 0 | 0 | 0 | 0
Ni59Zr17Ti16Si2Sn3Nb3 | 823 | 886 | 1286 | 1 |  |  |  | Ni59.0Zr17.0Ti16.0Sn3.0Nb3.0Si2.0 | 59 | 0 | 3 | 0 | 0 | 2 | 0 | 0 | 0 | 0 | 0 | 0 | 0 | 0 | 0 | 17 | 16 | 0 | 0 | 0 | 0 | 0 | 0 | 0 | 0 | 3 | 0 | 0 | 0 | 0 | 0 | 0 | 0 | 0 | 0 | 0 | 0 | 0 | 0 | 0 | 0 | 0 | 0 | 0 | 0 | 0 | 0 | 0 | 0 | 0
Fe72W3Y3B22 | 834 | 886 | 1493 | 1 |  |  |  | Fe72.0B22.0W3.0Y3.0 | 0 | 0 | 0 | 0 | 22 | 0 | 72 | 0 | 0 | 3 | 0 | 0 | 0 | 0 | 0 | 0 | 0 | 0 | 0 | 0 | 0 | 0 | 0 | 0 | 0 | 0 | 0 | 0 | 0 | 0 | 0 | 0 | 0 | 0 | 0 | 0 | 0 | 0 | 0 | 0 | 0 | 3 | 0 | 0 | 0 | 0 | 0 | 0 | 0 | 0
(Fe0.74Tb0.01B0.2Si0.05)96Nb4 | 836 | 882 | 1459 | 1 |  |  |  | Fe71.04B19.2Si4.8Nb4.0Tb0.96 | 0 | 0 | 4 | 0 | 19.2 | 4.8 | 71.04 | 0 | 0 | 0 | 0 | 0 | 0 | 0 | 0 | 0 | 0 | 0 | 0 | 0 | 0 | 0 | 0 | 0 | 0 | 0 | 0 | 0 | 0 | 0 | 0 | 0 | 0 | 0 | 0 | 0 | 0 | 0 | 0 | 0 | 0 | 0 | 0.96 | 0 | 0 | 0 | 0 | 0 | 0 | 0
Ni61Zr28Nb7Al4 | 848 | 898 | 1348 | 1 |  |  |  | Ni61.0Zr28.0Nb7.0Al4.0 | 61 | 0 | 7 | 0 | 0 | 0 | 0 | 0 | 0 | 0 | 0 | 0 | 0 | 0 | 0 | 28 | 0 | 4 | 0 | 0 | 0 | 0 | 0 | 0 | 0 | 0 | 0 | 0 | 0 | 0 | 0 | 0 | 0 | 0 | 0 | 0 | 0 | 0 | 0 | 0 | 0 | 0 | 0 | 0 | 0 | 0 | 0 | 0 | 0 | 0
(Fe0.72Mo0.04B0.24)96Dy4 | 848 | 923 | 1396 | 1 |  |  |  | Fe69.12B23.04Dy4.0Mo3.84 | 0 | 0 | 0 | 0 | 23.04 | 0 | 69.12 | 0 | 3.84 | 0 | 0 | 0 | 0 | 0 | 0 | 0 | 0 | 0 | 0 | 0 | 0 | 0 | 0 | 0 | 0 | 0 | 0 | 0 | 0 | 0 | 0 | 4 | 0 | 0 | 0 | 0 | 0 | 0 | 0 | 0 | 0 | 0 | 0 | 0 | 0 | 0 | 0 | 0 | 0 | 0
Fe67Ni5Y6B22 | 866 | 891 | 1469 | 1 |  |  |  | Fe67.0B22.0Y6.0Ni5.0 | 5 | 0 | 0 | 0 | 22 | 0 | 67 | 0 | 0 | 6 | 0 | 0 | 0 | 0 | 0 | 0 | 0 | 0 | 0 | 0 | 0 | 0 | 0 | 0 | 0 | 0 | 0 | 0 | 0 | 0 | 0 | 0 | 0 | 0 | 0 | 0 | 0 | 0 | 0 | 0 | 0 | 0 | 0 | 0 | 0 | 0 | 0 | 0 | 0 | 0
Ni60Nb40 | 891 | 924 | 1478 | 1 |  |  |  | Ni60.0Nb40.0 | 60 | 0 | 40 | 0 | 0 | 0 | 0 | 0 | 0 | 0 | 0 | 0 | 0 | 0 | 0 | 0 | 0 | 0 | 0 | 0 | 0 | 0 | 0 | 0 | 0 | 0 | 0 | 0 | 0 | 0 | 0 | 0 | 0 | 0 | 0 | 0 | 0 | 0 | 0 | 0 | 0 | 0 | 0 | 0 | 0 | 0 | 0 | 0 | 0 | 0
Ag38.4Mg38.4Ca23.2 | 391 | 425 | 796 | 1.1 |  |  |  | Ag38.4Mg38.4Ca23.2 | 0 | 0 | 0 | 0 | 0 | 0 | 0 | 0 | 0 | 0 | 0 | 0 | 0 | 0 | 0 | 0 | 0 | 0 | 0 | 38.4 | 38.4 | 0 | 0 | 0 | 0 | 0 | 0 | 23.2 | 0 | 0 | 0 | 0 | 0 | 0 | 0 | 0 | 0 | 0 | 0 | 0 | 0 | 0 | 0 | 0 | 0 | 0 | 0 | 0 | 0 | 0
Ag50Mg19.2Ca23.1Cu7.7 | 426 | 466 | 797 | 1.2 |  |  |  | Ag50.0Ca23.1Mg19.2Cu7.7 | 0 | 0 | 0 | 0 | 0 | 0 | 0 | 0 | 0 | 0 | 0 | 0 | 0 | 0 | 7.7 | 0 | 0 | 0 | 0 | 19.2 | 50 | 0 | 0 | 0 | 0 | 0 | 0 | 23.1 | 0 | 0 | 0 | 0 | 0 | 0 | 0 | 0 | 0 | 0 | 0 | 0 | 0 | 0 | 0 | 0 | 0 | 0 | 0 | 0 | 0 | 0
Cu45.5Mg31.8Ca22.7 | 389 | 410 | 843 | 1.25 |  |  |  | Cu45.5Mg31.8Ca22.7 | 0 | 0 | 0 | 0 | 0 | 0 | 0 | 0 | 0 | 0 | 0 | 0 | 0 | 0 | 45.5 | 0 | 0 | 0 | 0 | 31.8 | 0 | 0 | 0 | 0 | 0 | 0 | 0 | 22.7 | 0 | 0 | 0 | 0 | 0 | 0 | 0 | 0 | 0 | 0 | 0 | 0 | 0 | 0 | 0 | 0 | 0 | 0 | 0 | 0 | 0 | 0
Pr72(Cu0.5Ni0.5)25Al3 | 367 | 402 | 743 | 1.5 |  |  |  | Pr72.0Cu12.5Ni12.5Al3.0 | 12.5 | 0 | 0 | 0 | 0 | 0 | 0 | 0 | 0 | 0 | 0 | 0 | 0 | 0 | 12.5 | 0 | 0 | 3 | 0 | 0 | 0 | 0 | 0 | 0 | 0 | 0 | 0 | 0 | 0 | 0 | 0 | 0 | 72 | 0 | 0 | 0 | 0 | 0 | 0 | 0 | 0 | 0 | 0 | 0 | 0 | 0 | 0 | 0 | 0 | 0
Pr68Cu25Al7 | 382 | 402 | 705 | 1.5 |  |  |  | Pr68.0Cu25.0Al7.0 | 0 | 0 | 0 | 0 | 0 | 0 | 0 | 0 | 0 | 0 | 0 | 0 | 0 | 0 | 25 | 0 | 0 | 7 | 0 | 0 | 0 | 0 | 0 | 0 | 0 | 0 | 0 | 0 | 0 | 0 | 0 | 0 | 68 | 0 | 0 | 0 | 0 | 0 | 0 | 0 | 0 | 0 | 0 | 0 | 0 | 0 | 0 | 0 | 0 | 0
Cu45.5Mg27.3Ca27.2 | 389 | 410 | 831 | 1.5 |  |  |  | Cu45.5Mg27.3Ca27.2 | 0 | 0 | 0 | 0 | 0 | 0 | 0 | 0 | 0 | 0 | 0 | 0 | 0 | 0 | 45.5 | 0 | 0 | 0 | 0 | 27.3 | 0 | 0 | 0 | 0 | 0 | 0 | 0 | 27.2 | 0 | 0 | 0 | 0 | 0 | 0 | 0 | 0 | 0 | 0 | 0 | 0 | 0 | 0 | 0 | 0 | 0 | 0 | 0 | 0 | 0 | 0
Cu50Mg22.7Ca27.3 | 392 | 410 | 864 | 1.5 |  |  |  | Cu50.0Ca27.3Mg22.7 | 0 | 0 | 0 | 0 | 0 | 0 | 0 | 0 | 0 | 0 | 0 | 0 | 0 | 0 | 50 | 0 | 0 | 0 | 0 | 22.7 | 0 | 0 | 0 | 0 | 0 | 0 | 0 | 27.3 | 0 | 0 | 0 | 0 | 0 | 0 | 0 | 0 | 0 | 0 | 0 | 0 | 0 | 0 | 0 | 0 | 0 | 0 | 0 | 0 | 0 | 0
Cu40.9Mg36.4Ca22.7 | 394 | 414 | 821 | 1.5 |  |  |  | Cu40.9Mg36.4Ca22.7 | 0 | 0 | 0 | 0 | 0 | 0 | 0 | 0 | 0 | 0 | 0 | 0 | 0 | 0 | 40.9 | 0 | 0 | 0 | 0 | 36.4 | 0 | 0 | 0 | 0 | 0 | 0 | 0 | 22.7 | 0 | 0 | 0 | 0 | 0 | 0 | 0 | 0 | 0 | 0 | 0 | 0 | 0 | 0 | 0 | 0 | 0 | 0 | 0 | 0 | 0 | 0
Pr72(Cu0.5Ni0.5)21Al7 | 395 | 410 | 760 | 1.5 |  |  |  | Pr72.0Cu10.5Ni10.5Al7.0 | 10.5 | 0 | 0 | 0 | 0 | 0 | 0 | 0 | 0 | 0 | 0 | 0 | 0 | 0 | 10.5 | 0 | 0 | 7 | 0 | 0 | 0 | 0 | 0 | 0 | 0 | 0 | 0 | 0 | 0 | 0 | 0 | 0 | 72 | 0 | 0 | 0 | 0 | 0 | 0 | 0 | 0 | 0 | 0 | 0 | 0 | 0 | 0 | 0 | 0 | 0
Pr68(Cu0.5Ni0.5)25Al7 | 399 | 416 | 703 | 1.5 |  |  |  | Pr68.0Cu12.5Ni12.5Al7.0 | 12.5 | 0 | 0 | 0 | 0 | 0 | 0 | 0 | 0 | 0 | 0 | 0 | 0 | 0 | 12.5 | 0 | 0 | 7 | 0 | 0 | 0 | 0 | 0 | 0 | 0 | 0 | 0 | 0 | 0 | 0 | 0 | 0 | 68 | 0 | 0 | 0 | 0 | 0 | 0 | 0 | 0 | 0 | 0 | 0 | 0 | 0 | 0 | 0 | 0 | 0
La66Al14Cu10Ni10 | 405 | 431 | 674 | 1.5 |  |  |  | La66.0Al14.0Cu10.0Ni10.0 | 10 | 0 | 0 | 0 | 0 | 0 | 0 | 0 | 0 | 0 | 0 | 0 | 0 | 0 | 10 | 0 | 0 | 14 | 0 | 0 | 0 | 0 | 66 | 0 | 0 | 0 | 0 | 0 | 0 | 0 | 0 | 0 | 0 | 0 | 0 | 0 | 0 | 0 | 0 | 0 | 0 | 0 | 0 | 0 | 0 | 0 | 0 | 0 | 0 | 0
Mg70Ni15Nd15 | 467 | 489 | 844 | 1.5 |  |  |  | Mg70.0Ni15.0Nd15.0 | 15 | 0 | 0 | 0 | 0 | 0 | 0 | 0 | 0 | 0 | 0 | 0 | 0 | 0 | 0 | 0 | 0 | 0 | 0 | 70 | 0 | 0 | 0 | 0 | 0 | 0 | 0 | 0 | 0 | 15 | 0 | 0 | 0 | 0 | 0 | 0 | 0 | 0 | 0 | 0 | 0 | 0 | 0 | 0 | 0 | 0 | 0 | 0 | 0 | 0
Y56Al24Co20 | 636 | 690 | 1078 | 1.5 |  |  |  | Y56.0Al24.0Co20.0 | 0 | 0 | 0 | 0 | 0 | 0 | 0 | 0 | 0 | 56 | 20 | 0 | 0 | 0 | 0 | 0 | 0 | 24 | 0 | 0 | 0 | 0 | 0 | 0 | 0 | 0 | 0 | 0 | 0 | 0 | 0 | 0 | 0 | 0 | 0 | 0 | 0 | 0 | 0 | 0 | 0 | 0 | 0 | 0 | 0 | 0 | 0 | 0 | 0 | 0
Pd77.5Cu6Si16.5 | 637 | 678 | 1058 | 1.5 |  |  |  | Pd77.5Si16.5Cu6.0 | 0 | 0 | 0 | 0 | 0 | 16.5 | 0 | 0 | 0 | 0 | 0 | 0 | 0 | 77.5 | 6 | 0 | 0 | 0 | 0 | 0 | 0 | 0 | 0 | 0 | 0 | 0 | 0 | 0 | 0 | 0 | 0 | 0 | 0 | 0 | 0 | 0 | 0 | 0 | 0 | 0 | 0 | 0 | 0 | 0 | 0 | 0 | 0 | 0 | 0 | 0
Ti47.5Zr2.5Cu42.5Ni7.5 | 673 | 720 | 1225 | 1.5 |  |  |  | Ti47.5Cu42.5Ni7.5Zr2.5 | 7.5 | 0 | 0 | 0 | 0 | 0 | 0 | 0 | 0 | 0 | 0 | 0 | 0 | 0 | 42.5 | 2.5 | 47.5 | 0 | 0 | 0 | 0 | 0 | 0 | 0 | 0 | 0 | 0 | 0 | 0 | 0 | 0 | 0 | 0 | 0 | 0 | 0 | 0 | 0 | 0 | 0 | 0 | 0 | 0 | 0 | 0 | 0 | 0 | 0 | 0 | 0
Fe74Mo4Ga2P10C4B4Si2 | 740 | 790 | 1276 | 1.5 |  |  |  | Fe74.0P10.0Mo4.0C4.0B4.0Ga2.0Si2.0 | 0 | 0 | 0 | 10 | 4 | 2 | 74 | 4 | 4 | 0 | 0 | 0 | 0 | 0 | 0 | 0 | 0 | 0 | 0 | 0 | 0 | 0 | 0 | 2 | 0 | 0 | 0 | 0 | 0 | 0 | 0 | 0 | 0 | 0 | 0 | 0 | 0 | 0 | 0 | 0 | 0 | 0 | 0 | 0 | 0 | 0 | 0 | 0 | 0 | 0
Fe78Mo1P10C4B4Si3 | 742 | 780 | 1268 | 1.5 |  |  |  | Fe78.0P10.0C4.0B4.0Si3.0Mo1.0 | 0 | 0 | 0 | 10 | 4 | 3 | 78 | 4 | 1 | 0 | 0 | 0 | 0 | 0 | 0 | 0 | 0 | 0 | 0 | 0 | 0 | 0 | 0 | 0 | 0 | 0 | 0 | 0 | 0 | 0 | 0 | 0 | 0 | 0 | 0 | 0 | 0 | 0 | 0 | 0 | 0 | 0 | 0 | 0 | 0 | 0 | 0 | 0 | 0 | 0
Cu52.5Zr40Ga7.5 | 744 | 777 | 1218 | 1.5 |  |  |  | Cu52.5Zr40.0Ga7.5 | 0 | 0 | 0 | 0 | 0 | 0 | 0 | 0 | 0 | 0 | 0 | 0 | 0 | 0 | 52.5 | 40 | 0 | 0 | 0 | 0 | 0 | 0 | 0 | 7.5 | 0 | 0 | 0 | 0 | 0 | 0 | 0 | 0 | 0 | 0 | 0 | 0 | 0 | 0 | 0 | 0 | 0 | 0 | 0 | 0 | 0 | 0 | 0 | 0 | 0 | 0
Fe65Mo14C15B6 | 789 | 843 | 1418 | 1.5 |  |  |  | Fe65.0C15.0Mo14.0B6.0 | 0 | 0 | 0 | 0 | 6 | 0 | 65 | 15 | 14 | 0 | 0 | 0 | 0 | 0 | 0 | 0 | 0 | 0 | 0 | 0 | 0 | 0 | 0 | 0 | 0 | 0 | 0 | 0 | 0 | 0 | 0 | 0 | 0 | 0 | 0 | 0 | 0 | 0 | 0 | 0 | 0 | 0 | 0 | 0 | 0 | 0 | 0 | 0 | 0 | 0
Fe27Co40Zr3Ti3Mo1.5Si1.5B24 | 811 | 856 | 1379 | 1.5 |  |  |  | Co40.0Fe27.0B24.0Zr3.0Ti3.0Mo1.5Si1.5 | 0 | 0 | 0 | 0 | 24 | 1.5 | 27 | 0 | 1.5 | 0 | 40 | 0 | 0 | 0 | 0 | 3 | 3 | 0 | 0 | 0 | 0 | 0 | 0 | 0 | 0 | 0 | 0 | 0 | 0 | 0 | 0 | 0 | 0 | 0 | 0 | 0 | 0 | 0 | 0 | 0 | 0 | 0 | 0 | 0 | 0 | 0 | 0 | 0 | 0 | 0
Fe71Nb6B23 | 819 | 865 | 1494 | 1.5 |  |  |  | Fe71.0B23.0Nb6.0 | 0 | 0 | 6 | 0 | 23 | 0 | 71 | 0 | 0 | 0 | 0 | 0 | 0 | 0 | 0 | 0 | 0 | 0 | 0 | 0 | 0 | 0 | 0 | 0 | 0 | 0 | 0 | 0 | 0 | 0 | 0 | 0 | 0 | 0 | 0 | 0 | 0 | 0 | 0 | 0 | 0 | 0 | 0 | 0 | 0 | 0 | 0 | 0 | 0 | 0
Fe50Cr15Mo14C15B6 | 829 | 874 | 1483 | 1.5 |  |  |  | Fe50.0Cr15.0C15.0Mo14.0B6.0 | 0 | 15 | 0 | 0 | 6 | 0 | 50 | 15 | 14 | 0 | 0 | 0 | 0 | 0 | 0 | 0 | 0 | 0 | 0 | 0 | 0 | 0 | 0 | 0 | 0 | 0 | 0 | 0 | 0 | 0 | 0 | 0 | 0 | 0 | 0 | 0 | 0 | 0 | 0 | 0 | 0 | 0 | 0 | 0 | 0 | 0 | 0 | 0 | 0 | 0
(Fe0.75B0.15Si0.10)96Nb4 | 835 | 885 | 1369 | 1.5 |  |  |  | Fe72.0B14.4Si9.6Nb4.0 | 0 | 0 | 4 | 0 | 14.4 | 9.6 | 72 | 0 | 0 | 0 | 0 | 0 | 0 | 0 | 0 | 0 | 0 | 0 | 0 | 0 | 0 | 0 | 0 | 0 | 0 | 0 | 0 | 0 | 0 | 0 | 0 | 0 | 0 | 0 | 0 | 0 | 0 | 0 | 0 | 0 | 0 | 0 | 0 | 0 | 0 | 0 | 0 | 0 | 0 | 0
Ni60Nb25Zr15 | 860 | 891 | 1390 | 1.5 |  |  |  | Ni60.0Nb25.0Zr15.0 | 60 | 0 | 25 | 0 | 0 | 0 | 0 | 0 | 0 | 0 | 0 | 0 | 0 | 0 | 0 | 15 | 0 | 0 | 0 | 0 | 0 | 0 | 0 | 0 | 0 | 0 | 0 | 0 | 0 | 0 | 0 | 0 | 0 | 0 | 0 | 0 | 0 | 0 | 0 | 0 | 0 | 0 | 0 | 0 | 0 | 0 | 0 | 0 | 0 | 0
Fe68Ni4Y6B22 | 872 | 907 | 1470 | 1.5 |  |  |  | Fe68.0B22.0Y6.0Ni4.0 | 4 | 0 | 0 | 0 | 22 | 0 | 68 | 0 | 0 | 6 | 0 | 0 | 0 | 0 | 0 | 0 | 0 | 0 | 0 | 0 | 0 | 0 | 0 | 0 | 0 | 0 | 0 | 0 | 0 | 0 | 0 | 0 | 0 | 0 | 0 | 0 | 0 | 0 | 0 | 0 | 0 | 0 | 0 | 0 | 0 | 0 | 0 | 0 | 0 | 0
Fe69Ni3Y6B22 | 874 | 910 | 1503 | 1.5 |  |  |  | Fe69.0B22.0Y6.0Ni3.0 | 3 | 0 | 0 | 0 | 22 | 0 | 69 | 0 | 0 | 6 | 0 | 0 | 0 | 0 | 0 | 0 | 0 | 0 | 0 | 0 | 0 | 0 | 0 | 0 | 0 | 0 | 0 | 0 | 0 | 0 | 0 | 0 | 0 | 0 | 0 | 0 | 0 | 0 | 0 | 0 | 0 | 0 | 0 | 0 | 0 | 0 | 0 | 0 | 0 | 0
Ni60Nb35Zr5 | 887 | 911 | 1458 | 1.5 |  |  |  | Ni60.0Nb35.0Zr5.0 | 60 | 0 | 35 | 0 | 0 | 0 | 0 | 0 | 0 | 0 | 0 | 0 | 0 | 0 | 0 | 5 | 0 | 0 | 0 | 0 | 0 | 0 | 0 | 0 | 0 | 0 | 0 | 0 | 0 | 0 | 0 | 0 | 0 | 0 | 0 | 0 | 0 | 0 | 0 | 0 | 0 | 0 | 0 | 0 | 0 | 0 | 0 | 0 | 0 | 0
Ca65Li14.54Mg12.46Zn8 | 308 | 378 | 614 | 2 |  |  |  | Ca65.0Li14.54Mg12.46Zn8.0 | 0 | 0 | 0 | 0 | 0 | 0 | 0 | 0 | 0 | 0 | 0 | 0 | 0 | 0 | 0 | 0 | 0 | 0 | 0 | 12.46 | 0 | 0 | 0 | 0 | 0 | 0 | 0 | 65 | 8 | 0 | 0 | 0 | 0 | 0 | 0 | 0 | 0 | 0 | 0 | 0 | 0 | 0 | 0 | 14.54 | 0 | 0 | 0 | 0 | 0 | 0
Ca65Li8.62Mg7.38Zn19 | 327 | 352 | 597 | 2 |  |  |  | Ca65.0Zn19.0Li8.62Mg7.38 | 0 | 0 | 0 | 0 | 0 | 0 | 0 | 0 | 0 | 0 | 0 | 0 | 0 | 0 | 0 | 0 | 0 | 0 | 0 | 7.38 | 0 | 0 | 0 | 0 | 0 | 0 | 0 | 65 | 19 | 0 | 0 | 0 | 0 | 0 | 0 | 0 | 0 | 0 | 0 | 0 | 0 | 0 | 0 | 8.62 | 0 | 0 | 0 | 0 | 0 | 0
Ca65Li7.54Mg6.46Zn21 | 328 | 360 | 606 | 2 |  |  |  | Ca65.0Zn21.0Li7.54Mg6.46 | 0 | 0 | 0 | 0 | 0 | 0 | 0 | 0 | 0 | 0 | 0 | 0 | 0 | 0 | 0 | 0 | 0 | 0 | 0 | 6.46 | 0 | 0 | 0 | 0 | 0 | 0 | 0 | 65 | 21 | 0 | 0 | 0 | 0 | 0 | 0 | 0 | 0 | 0 | 0 | 0 | 0 | 0 | 0 | 7.54 | 0 | 0 | 0 | 0 | 0 | 0
Ca65Li6.46Mg5.54Zn23 | 333 | 373 | 621 | 2 |  |  |  | Ca65.0Zn23.0Li6.46Mg5.54 | 0 | 0 | 0 | 0 | 0 | 0 | 0 | 0 | 0 | 0 | 0 | 0 | 0 | 0 | 0 | 0 | 0 | 0 | 0 | 5.54 | 0 | 0 | 0 | 0 | 0 | 0 | 0 | 65 | 23 | 0 | 0 | 0 | 0 | 0 | 0 | 0 | 0 | 0 | 0 | 0 | 0 | 0 | 0 | 6.46 | 0 | 0 | 0 | 0 | 0 | 0
Ce70Al10Cu20 | 341 | 408 | 722 | 2 |  |  |  | Ce70.0Cu20.0Al10.0 | 0 | 0 | 0 | 0 | 0 | 0 | 0 | 0 | 0 | 0 | 0 | 0 | 0 | 0 | 20 | 0 | 0 | 10 | 0 | 0 | 0 | 0 | 0 | 0 | 0 | 0 | 0 | 0 | 0 | 0 | 0 | 0 | 0 | 0 | 70 | 0 | 0 | 0 | 0 | 0 | 0 | 0 | 0 | 0 | 0 | 0 | 0 | 0 | 0 | 0
Ce70Al10Cu18Zn2 | 345 | 399 | 730 | 2 |  |  |  | Ce70.0Cu18.0Al10.0Zn2.0 | 0 | 0 | 0 | 0 | 0 | 0 | 0 | 0 | 0 | 0 | 0 | 0 | 0 | 0 | 18 | 0 | 0 | 10 | 0 | 0 | 0 | 0 | 0 | 0 | 0 | 0 | 0 | 0 | 2 | 0 | 0 | 0 | 0 | 0 | 70 | 0 | 0 | 0 | 0 | 0 | 0 | 0 | 0 | 0 | 0 | 0 | 0 | 0 | 0 | 0
Ce68Al10Cu20B2 | 346 | 393 | 731 | 2 |  |  |  | Ce68.0Cu20.0Al10.0B2.0 | 0 | 0 | 0 | 0 | 2 | 0 | 0 | 0 | 0 | 0 | 0 | 0 | 0 | 0 | 20 | 0 | 0 | 10 | 0 | 0 | 0 | 0 | 0 | 0 | 0 | 0 | 0 | 0 | 0 | 0 | 0 | 0 | 0 | 0 | 68 | 0 | 0 | 0 | 0 | 0 | 0 | 0 | 0 | 0 | 0 | 0 | 0 | 0 | 0 | 0
Ce68Al10Cu20C2 | 352 | 406 | 723 | 2 |  |  |  | Ce68.0Cu20.0Al10.0C2.0 | 0 | 0 | 0 | 0 | 0 | 0 | 0 | 2 | 0 | 0 | 0 | 0 | 0 | 0 | 20 | 0 | 0 | 10 | 0 | 0 | 0 | 0 | 0 | 0 | 0 | 0 | 0 | 0 | 0 | 0 | 0 | 0 | 0 | 0 | 68 | 0 | 0 | 0 | 0 | 0 | 0 | 0 | 0 | 0 | 0 | 0 | 0 | 0 | 0 | 0
Ce65Al15Cu20 | 363 | 425 | 773 | 2 |  |  |  | Ce65.0Cu20.0Al15.0 | 0 | 0 | 0 | 0 | 0 | 0 | 0 | 0 | 0 | 0 | 0 | 0 | 0 | 0 | 20 | 0 | 0 | 15 | 0 | 0 | 0 | 0 | 0 | 0 | 0 | 0 | 0 | 0 | 0 | 0 | 0 | 0 | 0 | 0 | 65 | 0 | 0 | 0 | 0 | 0 | 0 | 0 | 0 | 0 | 0 | 0 | 0 | 0 | 0 | 0
Ce70Al15Cu15 | 364 | 406 | 660 | 2 |  |  |  | Ce70.0Al15.0Cu15.0 | 0 | 0 | 0 | 0 | 0 | 0 | 0 | 0 | 0 | 0 | 0 | 0 | 0 | 0 | 15 | 0 | 0 | 15 | 0 | 0 | 0 | 0 | 0 | 0 | 0 | 0 | 0 | 0 | 0 | 0 | 0 | 0 | 0 | 0 | 70 | 0 | 0 | 0 | 0 | 0 | 0 | 0 | 0 | 0 | 0 | 0 | 0 | 0 | 0 | 0
Ce57Al10Ni12.5Cu15.5Nb5 | 369 | 415 | 677 | 2 |  |  |  | Ce57.0Cu15.5Ni12.5Al10.0Nb5.0 | 12.5 | 0 | 5 | 0 | 0 | 0 | 0 | 0 | 0 | 0 | 0 | 0 | 0 | 0 | 15.5 | 0 | 0 | 10 | 0 | 0 | 0 | 0 | 0 | 0 | 0 | 0 | 0 | 0 | 0 | 0 | 0 | 0 | 0 | 0 | 57 | 0 | 0 | 0 | 0 | 0 | 0 | 0 | 0 | 0 | 0 | 0 | 0 | 0 | 0 | 0
Ca65Mg10Zn25 | 377 | 412 | 659 | 2 |  |  |  | Ca65.0Zn25.0Mg10.0 | 0 | 0 | 0 | 0 | 0 | 0 | 0 | 0 | 0 | 0 | 0 | 0 | 0 | 0 | 0 | 0 | 0 | 0 | 0 | 10 | 0 | 0 | 0 | 0 | 0 | 0 | 0 | 65 | 25 | 0 | 0 | 0 | 0 | 0 | 0 | 0 | 0 | 0 | 0 | 0 | 0 | 0 | 0 | 0 | 0 | 0 | 0 | 0 | 0 | 0
Ca55Mg20Zn25 | 383 | 428 | 702 | 2 |  |  |  | Ca55.0Zn25.0Mg20.0 | 0 | 0 | 0 | 0 | 0 | 0 | 0 | 0 | 0 | 0 | 0 | 0 | 0 | 0 | 0 | 0 | 0 | 0 | 0 | 20 | 0 | 0 | 0 | 0 | 0 | 0 | 0 | 55 | 25 | 0 | 0 | 0 | 0 | 0 | 0 | 0 | 0 | 0 | 0 | 0 | 0 | 0 | 0 | 0 | 0 | 0 | 0 | 0 | 0 | 0
Ag38.5Mg23Ca30.8Cu7.7 | 384 | 416 | 854 | 2 |  |  |  | Ag38.5Ca30.8Mg23.0Cu7.7 | 0 | 0 | 0 | 0 | 0 | 0 | 0 | 0 | 0 | 0 | 0 | 0 | 0 | 0 | 7.7 | 0 | 0 | 0 | 0 | 23 | 38.5 | 0 | 0 | 0 | 0 | 0 | 0 | 30.8 | 0 | 0 | 0 | 0 | 0 | 0 | 0 | 0 | 0 | 0 | 0 | 0 | 0 | 0 | 0 | 0 | 0 | 0 | 0 | 0 | 0 | 0
Ca65Mg20Cu15 | 386 | 405 | 679 | 2 |  |  |  | Ca65.0Mg20.0Cu15.0 | 0 | 0 | 0 | 0 | 0 | 0 | 0 | 0 | 0 | 0 | 0 | 0 | 0 | 0 | 15 | 0 | 0 | 0 | 0 | 20 | 0 | 0 | 0 | 0 | 0 | 0 | 0 | 65 | 0 | 0 | 0 | 0 | 0 | 0 | 0 | 0 | 0 | 0 | 0 | 0 | 0 | 0 | 0 | 0 | 0 | 0 | 0 | 0 | 0 | 0
Ca65Mg10Cu25 | 388 | 420 | 711 | 2 |  |  |  | Ca65.0Cu25.0Mg10.0 | 0 | 0 | 0 | 0 | 0 | 0 | 0 | 0 | 0 | 0 | 0 | 0 | 0 | 0 | 25 | 0 | 0 | 0 | 0 | 10 | 0 | 0 | 0 | 0 | 0 | 0 | 0 | 65 | 0 | 0 | 0 | 0 | 0 | 0 | 0 | 0 | 0 | 0 | 0 | 0 | 0 | 0 | 0 | 0 | 0 | 0 | 0 | 0 | 0 | 0
Ca60Mg25Cu15 | 390 | 416 | 676 | 2 |  |  |  | Ca60.0Mg25.0Cu15.0 | 0 | 0 | 0 | 0 | 0 | 0 | 0 | 0 | 0 | 0 | 0 | 0 | 0 | 0 | 15 | 0 | 0 | 0 | 0 | 25 | 0 | 0 | 0 | 0 | 0 | 0 | 0 | 60 | 0 | 0 | 0 | 0 | 0 | 0 | 0 | 0 | 0 | 0 | 0 | 0 | 0 | 0 | 0 | 0 | 0 | 0 | 0 | 0 | 0 | 0
Cu45.5Mg36.4Ca18.1 | 391 | 420 | 851 | 2 |  |  |  | Cu45.5Mg36.4Ca18.1 | 0 | 0 | 0 | 0 | 0 | 0 | 0 | 0 | 0 | 0 | 0 | 0 | 0 | 0 | 45.5 | 0 | 0 | 0 | 0 | 36.4 | 0 | 0 | 0 | 0 | 0 | 0 | 0 | 18.1 | 0 | 0 | 0 | 0 | 0 | 0 | 0 | 0 | 0 | 0 | 0 | 0 | 0 | 0 | 0 | 0 | 0 | 0 | 0 | 0 | 0 | 0
Cu50Mg18.2Ca31.8 | 392 | 451 | 828 | 2 |  |  |  | Cu50.0Ca31.8Mg18.2 | 0 | 0 | 0 | 0 | 0 | 0 | 0 | 0 | 0 | 0 | 0 | 0 | 0 | 0 | 50 | 0 | 0 | 0 | 0 | 18.2 | 0 | 0 | 0 | 0 | 0 | 0 | 0 | 31.8 | 0 | 0 | 0 | 0 | 0 | 0 | 0 | 0 | 0 | 0 | 0 | 0 | 0 | 0 | 0 | 0 | 0 | 0 | 0 | 0 | 0 | 0
Au52Pd2.3Cu29.2Si16.5 | 393 | 427 | 651 | 2 |  |  |  | Au52.0Cu29.2Si16.5Pd2.3 | 0 | 0 | 0 | 0 | 0 | 16.5 | 0 | 0 | 0 | 0 | 0 | 52 | 0 | 2.3 | 29.2 | 0 | 0 | 0 | 0 | 0 | 0 | 0 | 0 | 0 | 0 | 0 | 0 | 0 | 0 | 0 | 0 | 0 | 0 | 0 | 0 | 0 | 0 | 0 | 0 | 0 | 0 | 0 | 0 | 0 | 0 | 0 | 0 | 0 | 0 | 0
Ca50Mg10Zn15Cu25 | 395 | 427 | 702 | 2 |  |  |  | Ca50.0Cu25.0Zn15.0Mg10.0 | 0 | 0 | 0 | 0 | 0 | 0 | 0 | 0 | 0 | 0 | 0 | 0 | 0 | 0 | 25 | 0 | 0 | 0 | 0 | 10 | 0 | 0 | 0 | 0 | 0 | 0 | 0 | 50 | 15 | 0 | 0 | 0 | 0 | 0 | 0 | 0 | 0 | 0 | 0 | 0 | 0 | 0 | 0 | 0 | 0 | 0 | 0 | 0 | 0 | 0
La66Al14Cu20 | 395 | 449 | 731 | 2 |  |  |  | La66.0Cu20.0Al14.0 | 0 | 0 | 0 | 0 | 0 | 0 | 0 | 0 | 0 | 0 | 0 | 0 | 0 | 0 | 20 | 0 | 0 | 14 | 0 | 0 | 0 | 0 | 66 | 0 | 0 | 0 | 0 | 0 | 0 | 0 | 0 | 0 | 0 | 0 | 0 | 0 | 0 | 0 | 0 | 0 | 0 | 0 | 0 | 0 | 0 | 0 | 0 | 0 | 0 | 0
Ag46.2Mg23.1Ca23Cu7.7 | 398 | 430 | 825 | 2 |  |  |  | Ag46.2Mg23.1Ca23.0Cu7.7 | 0 | 0 | 0 | 0 | 0 | 0 | 0 | 0 | 0 | 0 | 0 | 0 | 0 | 0 | 7.7 | 0 | 0 | 0 | 0 | 23.1 | 46.2 | 0 | 0 | 0 | 0 | 0 | 0 | 23 | 0 | 0 | 0 | 0 | 0 | 0 | 0 | 0 | 0 | 0 | 0 | 0 | 0 | 0 | 0 | 0 | 0 | 0 | 0 | 0 | 0 | 0
Ca55Mg20Cu25 | 399 | 426 | 720 | 2 |  |  |  | Ca55.0Cu25.0Mg20.0 | 0 | 0 | 0 | 0 | 0 | 0 | 0 | 0 | 0 | 0 | 0 | 0 | 0 | 0 | 25 | 0 | 0 | 0 | 0 | 20 | 0 | 0 | 0 | 0 | 0 | 0 | 0 | 55 | 0 | 0 | 0 | 0 | 0 | 0 | 0 | 0 | 0 | 0 | 0 | 0 | 0 | 0 | 0 | 0 | 0 | 0 | 0 | 0 | 0 | 0
Ca50Mg30Cu20 | 402 | 439 | 731 | 2 |  |  |  | Ca50.0Mg30.0Cu20.0 | 0 | 0 | 0 | 0 | 0 | 0 | 0 | 0 | 0 | 0 | 0 | 0 | 0 | 0 | 20 | 0 | 0 | 0 | 0 | 30 | 0 | 0 | 0 | 0 | 0 | 0 | 0 | 50 | 0 | 0 | 0 | 0 | 0 | 0 | 0 | 0 | 0 | 0 | 0 | 0 | 0 | 0 | 0 | 0 | 0 | 0 | 0 | 0 | 0 | 0
Ag30.8Mg30.8Ca30.7Cu7.7 | 407 | 427 | 738 | 2 |  |  |  | Ag30.8Mg30.8Ca30.7Cu7.7 | 0 | 0 | 0 | 0 | 0 | 0 | 0 | 0 | 0 | 0 | 0 | 0 | 0 | 0 | 7.7 | 0 | 0 | 0 | 0 | 30.8 | 30.8 | 0 | 0 | 0 | 0 | 0 | 0 | 30.7 | 0 | 0 | 0 | 0 | 0 | 0 | 0 | 0 | 0 | 0 | 0 | 0 | 0 | 0 | 0 | 0 | 0 | 0 | 0 | 0 | 0 | 0
La55Al15Ag10Cu20 | 416 | 483 | 787 | 2 |  |  |  | La55.0Cu20.0Al15.0Ag10.0 | 0 | 0 | 0 | 0 | 0 | 0 | 0 | 0 | 0 | 0 | 0 | 0 | 0 | 0 | 20 | 0 | 0 | 15 | 0 | 0 | 10 | 0 | 55 | 0 | 0 | 0 | 0 | 0 | 0 | 0 | 0 | 0 | 0 | 0 | 0 | 0 | 0 | 0 | 0 | 0 | 0 | 0 | 0 | 0 | 0 | 0 | 0 | 0 | 0 | 0
La55.4Al18.4(Cu0.5Ni0.5)26.2 | 426 | 491 | 881 | 2 |  |  |  | La55.4Al18.4Cu13.1Ni13.1 | 13.1 | 0 | 0 | 0 | 0 | 0 | 0 | 0 | 0 | 0 | 0 | 0 | 0 | 0 | 13.1 | 0 | 0 | 18.4 | 0 | 0 | 0 | 0 | 55.4 | 0 | 0 | 0 | 0 | 0 | 0 | 0 | 0 | 0 | 0 | 0 | 0 | 0 | 0 | 0 | 0 | 0 | 0 | 0 | 0 | 0 | 0 | 0 | 0 | 0 | 0 | 0
La56.5Al17.9(Cu0.5Ni0.5)25.6 | 433 | 492 | 823 | 2 |  |  |  | La56.5Al17.9Cu12.8Ni12.8 | 12.8 | 0 | 0 | 0 | 0 | 0 | 0 | 0 | 0 | 0 | 0 | 0 | 0 | 0 | 12.8 | 0 | 0 | 17.9 | 0 | 0 | 0 | 0 | 56.5 | 0 | 0 | 0 | 0 | 0 | 0 | 0 | 0 | 0 | 0 | 0 | 0 | 0 | 0 | 0 | 0 | 0 | 0 | 0 | 0 | 0 | 0 | 0 | 0 | 0 | 0 | 0
Mg57Ni26La17 | 454 | 499 | 831 | 2 |  |  |  | Mg57.0Ni26.0La17.0 | 26 | 0 | 0 | 0 | 0 | 0 | 0 | 0 | 0 | 0 | 0 | 0 | 0 | 0 | 0 | 0 | 0 | 0 | 0 | 57 | 0 | 0 | 17 | 0 | 0 | 0 | 0 | 0 | 0 | 0 | 0 | 0 | 0 | 0 | 0 | 0 | 0 | 0 | 0 | 0 | 0 | 0 | 0 | 0 | 0 | 0 | 0 | 0 | 0 | 0
Ag10Al30Ca60 | 483 | 531 | 868 | 2 |  |  |  | Ca60.0Al30.0Ag10.0 | 0 | 0 | 0 | 0 | 0 | 0 | 0 | 0 | 0 | 0 | 0 | 0 | 0 | 0 | 0 | 0 | 0 | 30 | 0 | 0 | 10 | 0 | 0 | 0 | 0 | 0 | 0 | 60 | 0 | 0 | 0 | 0 | 0 | 0 | 0 | 0 | 0 | 0 | 0 | 0 | 0 | 0 | 0 | 0 | 0 | 0 | 0 | 0 | 0 | 0
Ca63Al32Cu5 | 512 | 523 | 831 | 2 |  |  |  | Ca63.0Al32.0Cu5.0 | 0 | 0 | 0 | 0 | 0 | 0 | 0 | 0 | 0 | 0 | 0 | 0 | 0 | 0 | 5 | 0 | 0 | 32 | 0 | 0 | 0 | 0 | 0 | 0 | 0 | 0 | 0 | 63 | 0 | 0 | 0 | 0 | 0 | 0 | 0 | 0 | 0 | 0 | 0 | 0 | 0 | 0 | 0 | 0 | 0 | 0 | 0 | 0 | 0 | 0
Nd55Al25Co20 | 525 | 593 | 859 | 2 |  |  |  | Nd55.0Al25.0Co20.0 | 0 | 0 | 0 | 0 | 0 | 0 | 0 | 0 | 0 | 0 | 20 | 0 | 0 | 0 | 0 | 0 | 0 | 25 | 0 | 0 | 0 | 0 | 0 | 0 | 0 | 0 | 0 | 0 | 0 | 55 | 0 | 0 | 0 | 0 | 0 | 0 | 0 | 0 | 0 | 0 | 0 | 0 | 0 | 0 | 0 | 0 | 0 | 0 | 0 | 0
Gd55Ni22Mn3Al20 | 533 | 603 | 955 | 2 |  |  |  | Gd55.0Ni22.0Al20.0Mn3.0 | 22 | 0 | 0 | 0 | 0 | 0 | 0 | 0 | 0 | 0 | 0 | 0 | 0 | 0 | 0 | 0 | 0 | 20 | 0 | 0 | 0 | 55 | 0 | 0 | 0 | 0 | 0 | 0 | 0 | 0 | 0 | 0 | 0 | 0 | 0 | 0 | 0 | 3 | 0 | 0 | 0 | 0 | 0 | 0 | 0 | 0 | 0 | 0 | 0 | 0
Gd55Al25Co20 | 585 | 657 | 971 | 2 |  |  |  | Gd55.0Al25.0Co20.0 | 0 | 0 | 0 | 0 | 0 | 0 | 0 | 0 | 0 | 0 | 20 | 0 | 0 | 0 | 0 | 0 | 0 | 25 | 0 | 0 | 0 | 55 | 0 | 0 | 0 | 0 | 0 | 0 | 0 | 0 | 0 | 0 | 0 | 0 | 0 | 0 | 0 | 0 | 0 | 0 | 0 | 0 | 0 | 0 | 0 | 0 | 0 | 0 | 0 | 0
Pd81.5Cu2Si16.5 | 633 | 670 | 1097 | 2 |  |  |  | Pd81.5Si16.5Cu2.0 | 0 | 0 | 0 | 0 | 0 | 16.5 | 0 | 0 | 0 | 0 | 0 | 0 | 0 | 81.5 | 2 | 0 | 0 | 0 | 0 | 0 | 0 | 0 | 0 | 0 | 0 | 0 | 0 | 0 | 0 | 0 | 0 | 0 | 0 | 0 | 0 | 0 | 0 | 0 | 0 | 0 | 0 | 0 | 0 | 0 | 0 | 0 | 0 | 0 | 0 | 0
Y55Al25Co20 | 633 | 694 | 1060 | 2 |  |  |  | Y55.0Al25.0Co20.0 | 0 | 0 | 0 | 0 | 0 | 0 | 0 | 0 | 0 | 55 | 20 | 0 | 0 | 0 | 0 | 0 | 0 | 25 | 0 | 0 | 0 | 0 | 0 | 0 | 0 | 0 | 0 | 0 | 0 | 0 | 0 | 0 | 0 | 0 | 0 | 0 | 0 | 0 | 0 | 0 | 0 | 0 | 0 | 0 | 0 | 0 | 0 | 0 | 0 | 0
Pd77Cu6Si17 | 642 | 686 | 1128 | 2 |  |  |  | Pd77.0Si17.0Cu6.0 | 0 | 0 | 0 | 0 | 0 | 17 | 0 | 0 | 0 | 0 | 0 | 0 | 0 | 77 | 6 | 0 | 0 | 0 | 0 | 0 | 0 | 0 | 0 | 0 | 0 | 0 | 0 | 0 | 0 | 0 | 0 | 0 | 0 | 0 | 0 | 0 | 0 | 0 | 0 | 0 | 0 | 0 | 0 | 0 | 0 | 0 | 0 | 0 | 0 | 0
Pd73.5Cu10Si16.5 | 645 | 685 | 1136 | 2 |  |  |  | Pd73.5Si16.5Cu10.0 | 0 | 0 | 0 | 0 | 0 | 16.5 | 0 | 0 | 0 | 0 | 0 | 0 | 0 | 73.5 | 10 | 0 | 0 | 0 | 0 | 0 | 0 | 0 | 0 | 0 | 0 | 0 | 0 | 0 | 0 | 0 | 0 | 0 | 0 | 0 | 0 | 0 | 0 | 0 | 0 | 0 | 0 | 0 | 0 | 0 | 0 | 0 | 0 | 0 | 0 | 0
(Ti0.45Cu0.378Zr0.10Ni0.072)98Sn2 | 650 | 692 | 1167 | 2 |  |  |  | Ti44.1Cu37.04Zr9.8Ni7.06Sn2.0 | 7.056 | 0 | 0 | 0 | 0 | 0 | 0 | 0 | 0 | 0 | 0 | 0 | 0 | 0 | 37.044 | 9.8 | 44.1 | 0 | 0 | 0 | 0 | 0 | 0 | 0 | 0 | 2 | 0 | 0 | 0 | 0 | 0 | 0 | 0 | 0 | 0 | 0 | 0 | 0 | 0 | 0 | 0 | 0 | 0 | 0 | 0 | 0 | 0 | 0 | 0 | 0
Pd71.5Cu12Si16.5 | 652 | 680 | 1154 | 2 |  |  |  | Pd71.5Si16.5Cu12.0 | 0 | 0 | 0 | 0 | 0 | 16.5 | 0 | 0 | 0 | 0 | 0 | 0 | 0 | 71.5 | 12 | 0 | 0 | 0 | 0 | 0 | 0 | 0 | 0 | 0 | 0 | 0 | 0 | 0 | 0 | 0 | 0 | 0 | 0 | 0 | 0 | 0 | 0 | 0 | 0 | 0 | 0 | 0 | 0 | 0 | 0 | 0 | 0 | 0 | 0 | 0
Zr50Cu48Ag2 | 668 | 719 | 1192 | 2 |  |  |  | Zr50.0Cu48.0Ag2.0 | 0 | 0 | 0 | 0 | 0 | 0 | 0 | 0 | 0 | 0 | 0 | 0 | 0 | 0 | 48 | 50 | 0 | 0 | 0 | 0 | 2 | 0 | 0 | 0 | 0 | 0 | 0 | 0 | 0 | 0 | 0 | 0 | 0 | 0 | 0 | 0 | 0 | 0 | 0 | 0 | 0 | 0 | 0 | 0 | 0 | 0 | 0 | 0 | 0 | 0
Cu35Ag25Zr30Ti10 | 677 | 706 | 1138 | 2 |  |  |  | Cu35.0Zr30.0Ag25.0Ti10.0 | 0 | 0 | 0 | 0 | 0 | 0 | 0 | 0 | 0 | 0 | 0 | 0 | 0 | 0 | 35 | 30 | 10 | 0 | 0 | 0 | 25 | 0 | 0 | 0 | 0 | 0 | 0 | 0 | 0 | 0 | 0 | 0 | 0 | 0 | 0 | 0 | 0 | 0 | 0 | 0 | 0 | 0 | 0 | 0 | 0 | 0 | 0 | 0 | 0 | 0
Cu42Zr42Ag16 | 685 | 757 | 1232 | 2 |  |  |  | Cu42.0Zr42.0Ag16.0 | 0 | 0 | 0 | 0 | 0 | 0 | 0 | 0 | 0 | 0 | 0 | 0 | 0 | 0 | 42 | 42 | 0 | 0 | 0 | 0 | 16 | 0 | 0 | 0 | 0 | 0 | 0 | 0 | 0 | 0 | 0 | 0 | 0 | 0 | 0 | 0 | 0 | 0 | 0 | 0 | 0 | 0 | 0 | 0 | 0 | 0 | 0 | 0 | 0 | 0
Cu50Zr50 | 686 | 744 | 1237 | 2 |  |  |  | Cu50.0Zr50.0 | 0 | 0 | 0 | 0 | 0 | 0 | 0 | 0 | 0 | 0 | 0 | 0 | 0 | 0 | 50 | 50 | 0 | 0 | 0 | 0 | 0 | 0 | 0 | 0 | 0 | 0 | 0 | 0 | 0 | 0 | 0 | 0 | 0 | 0 | 0 | 0 | 0 | 0 | 0 | 0 | 0 | 0 | 0 | 0 | 0 | 0 | 0 | 0 | 0 | 0
Ti50Ni15Cu25Sn3Be7 | 688 | 733 | 1207 | 2 |  |  |  | Ti50.0Cu25.0Ni15.0Be7.0Sn3.0 | 15 | 0 | 0 | 0 | 0 | 0 | 0 | 0 | 0 | 0 | 0 | 0 | 0 | 0 | 25 | 0 | 50 | 0 | 7 | 0 | 0 | 0 | 0 | 0 | 0 | 3 | 0 | 0 | 0 | 0 | 0 | 0 | 0 | 0 | 0 | 0 | 0 | 0 | 0 | 0 | 0 | 0 | 0 | 0 | 0 | 0 | 0 | 0 | 0 | 0
Ti53Cu15Ni18.5Al7Si3Hf3B0.5 | 695 | 749 | 1230 | 2 |  |  |  | Ti53.0Ni18.5Cu15.0Al7.0Si3.0Hf3.0B0.5 | 18.5 | 0 | 0 | 0 | 0.5 | 3 | 0 | 0 | 0 | 0 | 0 | 0 | 0 | 0 | 15 | 0 | 53 | 7 | 0 | 0 | 0 | 0 | 0 | 0 | 3 | 0 | 0 | 0 | 0 | 0 | 0 | 0 | 0 | 0 | 0 | 0 | 0 | 0 | 0 | 0 | 0 | 0 | 0 | 0 | 0 | 0 | 0 | 0 | 0 | 0
Cu46Zr54 | 696 | 746 | 1201 | 2 |  |  |  | Zr54.0Cu46.0 | 0 | 0 | 0 | 0 | 0 | 0 | 0 | 0 | 0 | 0 | 0 | 0 | 0 | 0 | 46 | 54 | 0 | 0 | 0 | 0 | 0 | 0 | 0 | 0 | 0 | 0 | 0 | 0 | 0 | 0 | 0 | 0 | 0 | 0 | 0 | 0 | 0 | 0 | 0 | 0 | 0 | 0 | 0 | 0 | 0 | 0 | 0 | 0 | 0 | 0
Ti53Cu15Ni18.5Al7Si3Sc3B0.5 | 709 | 767 | 1240 | 2 |  |  |  | Ti53.0Ni18.5Cu15.0Al7.0Si3.0Sc3.0B0.5 | 18.5 | 0 | 0 | 0 | 0.5 | 3 | 0 | 0 | 0 | 0 | 0 | 0 | 0 | 0 | 15 | 0 | 53 | 7 | 0 | 0 | 0 | 0 | 0 | 0 | 0 | 0 | 0 | 0 | 0 | 0 | 0 | 0 | 0 | 0 | 0 | 3 | 0 | 0 | 0 | 0 | 0 | 0 | 0 | 0 | 0 | 0 | 0 | 0 | 0 | 0
Cu47Ti33Zr5Nb6Ni8Si1 | 712 | 739 | 1187 | 2 |  |  |  | Cu47.0Ti33.0Ni8.0Nb6.0Zr5.0Si1.0 | 8 | 0 | 6 | 0 | 0 | 1 | 0 | 0 | 0 | 0 | 0 | 0 | 0 | 0 | 47 | 5 | 33 | 0 | 0 | 0 | 0 | 0 | 0 | 0 | 0 | 0 | 0 | 0 | 0 | 0 | 0 | 0 | 0 | 0 | 0 | 0 | 0 | 0 | 0 | 0 | 0 | 0 | 0 | 0 | 0 | 0 | 0 | 0 | 0 | 0
Cu45Zr15Ag10Hf30 | 712 | 799 | 1275 | 2 |  |  |  | Cu45.0Hf30.0Zr15.0Ag10.0 | 0 | 0 | 0 | 0 | 0 | 0 | 0 | 0 | 0 | 0 | 0 | 0 | 0 | 0 | 45 | 15 | 0 | 0 | 0 | 0 | 10 | 0 | 0 | 0 | 30 | 0 | 0 | 0 | 0 | 0 | 0 | 0 | 0 | 0 | 0 | 0 | 0 | 0 | 0 | 0 | 0 | 0 | 0 | 0 | 0 | 0 | 0 | 0 | 0 | 0
Cu55Ni5Zr30Ti10 | 717 | 750 | 1204 | 2 |  |  |  | Cu55.0Zr30.0Ti10.0Ni5.0 | 5 | 0 | 0 | 0 | 0 | 0 | 0 | 0 | 0 | 0 | 0 | 0 | 0 | 0 | 55 | 30 | 10 | 0 | 0 | 0 | 0 | 0 | 0 | 0 | 0 | 0 | 0 | 0 | 0 | 0 | 0 | 0 | 0 | 0 | 0 | 0 | 0 | 0 | 0 | 0 | 0 | 0 | 0 | 0 | 0 | 0 | 0 | 0 | 0 | 0
Fe65Co10Ga5P12C4B4 | 727 | 775 | 1205 | 2 |  |  |  | Fe65.0P12.0Co10.0Ga5.0C4.0B4.0 | 0 | 0 | 0 | 12 | 4 | 0 | 65 | 4 | 0 | 0 | 10 | 0 | 0 | 0 | 0 | 0 | 0 | 0 | 0 | 0 | 0 | 0 | 0 | 5 | 0 | 0 | 0 | 0 | 0 | 0 | 0 | 0 | 0 | 0 | 0 | 0 | 0 | 0 | 0 | 0 | 0 | 0 | 0 | 0 | 0 | 0 | 0 | 0 | 0 | 0
Fe71Mo4Nb1P12C10B2 | 729 | 777 | 1296 | 2 |  |  |  | Fe71.0P12.0C10.0Mo4.0B2.0Nb1.0 | 0 | 0 | 1 | 12 | 2 | 0 | 71 | 10 | 4 | 0 | 0 | 0 | 0 | 0 | 0 | 0 | 0 | 0 | 0 | 0 | 0 | 0 | 0 | 0 | 0 | 0 | 0 | 0 | 0 | 0 | 0 | 0 | 0 | 0 | 0 | 0 | 0 | 0 | 0 | 0 | 0 | 0 | 0 | 0 | 0 | 0 | 0 | 0 | 0 | 0
Cu52.5Zr42.5Ga5 | 733 | 777 | 1187 | 2 |  |  |  | Cu52.5Zr42.5Ga5.0 | 0 | 0 | 0 | 0 | 0 | 0 | 0 | 0 | 0 | 0 | 0 | 0 | 0 | 0 | 52.5 | 42.5 | 0 | 0 | 0 | 0 | 0 | 0 | 0 | 5 | 0 | 0 | 0 | 0 | 0 | 0 | 0 | 0 | 0 | 0 | 0 | 0 | 0 | 0 | 0 | 0 | 0 | 0 | 0 | 0 | 0 | 0 | 0 | 0 | 0 | 0
Cu55Zr40Ga5 | 736 | 779 | 1193 | 2 |  |  |  | Cu55.0Zr40.0Ga5.0 | 0 | 0 | 0 | 0 | 0 | 0 | 0 | 0 | 0 | 0 | 0 | 0 | 0 | 0 | 55 | 40 | 0 | 0 | 0 | 0 | 0 | 0 | 0 | 5 | 0 | 0 | 0 | 0 | 0 | 0 | 0 | 0 | 0 | 0 | 0 | 0 | 0 | 0 | 0 | 0 | 0 | 0 | 0 | 0 | 0 | 0 | 0 | 0 | 0 | 0
Fe73Mo4Ga3P10C4B4Si2 | 744 | 801 | 1283 | 2 |  |  |  | Fe73.0P10.0Mo4.0C4.0B4.0Ga3.0Si2.0 | 0 | 0 | 0 | 10 | 4 | 2 | 73 | 4 | 4 | 0 | 0 | 0 | 0 | 0 | 0 | 0 | 0 | 0 | 0 | 0 | 0 | 0 | 0 | 3 | 0 | 0 | 0 | 0 | 0 | 0 | 0 | 0 | 0 | 0 | 0 | 0 | 0 | 0 | 0 | 0 | 0 | 0 | 0 | 0 | 0 | 0 | 0 | 0 | 0 | 0
[(Ni0.8Fe0.2)0.75B0.2Si0.05]96Nb4 | 755 | 795 | 1381 | 2 |  |  |  | Ni57.6B19.2Fe14.4Si4.8Nb4.0 | 57.6 | 0 | 4 | 0 | 19.2 | 4.8 | 14.4 | 0 | 0 | 0 | 0 | 0 | 0 | 0 | 0 | 0 | 0 | 0 | 0 | 0 | 0 | 0 | 0 | 0 | 0 | 0 | 0 | 0 | 0 | 0 | 0 | 0 | 0 | 0 | 0 | 0 | 0 | 0 | 0 | 0 | 0 | 0 | 0 | 0 | 0 | 0 | 0 | 0 | 0 | 0
Ni42Ti20Zr20.5Al8Cu5Si4.5 | 763 | 856 | 1364 | 2 |  |  |  | Ni42.0Zr20.5Ti20.0Al8.0Cu5.0Si4.5 | 42 | 0 | 0 | 0 | 0 | 4.5 | 0 | 0 | 0 | 0 | 0 | 0 | 0 | 0 | 5 | 20.5 | 20 | 8 | 0 | 0 | 0 | 0 | 0 | 0 | 0 | 0 | 0 | 0 | 0 | 0 | 0 | 0 | 0 | 0 | 0 | 0 | 0 | 0 | 0 | 0 | 0 | 0 | 0 | 0 | 0 | 0 | 0 | 0 | 0 | 0
Ni42Ti20Zr22.5Al8Cu5Si2.5 | 767 | 833 | 1367 | 2 |  |  |  | Ni42.0Zr22.5Ti20.0Al8.0Cu5.0Si2.5 | 42 | 0 | 0 | 0 | 0 | 2.5 | 0 | 0 | 0 | 0 | 0 | 0 | 0 | 0 | 5 | 22.5 | 20 | 8 | 0 | 0 | 0 | 0 | 0 | 0 | 0 | 0 | 0 | 0 | 0 | 0 | 0 | 0 | 0 | 0 | 0 | 0 | 0 | 0 | 0 | 0 | 0 | 0 | 0 | 0 | 0 | 0 | 0 | 0 | 0 | 0
(Fe0.9Co0.1)64.875Mo14C15B6Er0.125 | 781 | 842 | 1403 | 2 |  |  |  | Fe58.39C15.0Mo14.0Co6.49B6.0Er0.12 | 0 | 0 | 0 | 0 | 6 | 0 | 58.3875 | 15 | 14 | 0 | 6.4875 | 0 | 0 | 0 | 0 | 0 | 0 | 0 | 0 | 0 | 0 | 0 | 0 | 0 | 0 | 0 | 0 | 0 | 0 | 0 | 0.125 | 0 | 0 | 0 | 0 | 0 | 0 | 0 | 0 | 0 | 0 | 0 | 0 | 0 | 0 | 0 | 0 | 0 | 0 | 0
Fe72.0C7.0Si3.3B5.0P8.7Ga4.0 | 782 | 801 | 1290 | 2 |  |  |  | Fe72.0P8.7C7.0B5.0Ga4.0Si3.3 | 0 | 0 | 0 | 8.7 | 5 | 3.3 | 72 | 7 | 0 | 0 | 0 | 0 | 0 | 0 | 0 | 0 | 0 | 0 | 0 | 0 | 0 | 0 | 0 | 4 | 0 | 0 | 0 | 0 | 0 | 0 | 0 | 0 | 0 | 0 | 0 | 0 | 0 | 0 | 0 | 0 | 0 | 0 | 0 | 0 | 0 | 0 | 0 | 0 | 0 | 0
Cu64Zr36 | 787 | 833 | 1230 | 2 |  |  |  | Cu64.0Zr36.0 | 0 | 0 | 0 | 0 | 0 | 0 | 0 | 0 | 0 | 0 | 0 | 0 | 0 | 0 | 64 | 36 | 0 | 0 | 0 | 0 | 0 | 0 | 0 | 0 | 0 | 0 | 0 | 0 | 0 | 0 | 0 | 0 | 0 | 0 | 0 | 0 | 0 | 0 | 0 | 0 | 0 | 0 | 0 | 0 | 0 | 0 | 0 | 0 | 0 | 0
(Fe0.9Co0.1)58.5Cr6Mo14C19B2Er0.5 | 802 | 846 | 1419 | 2 |  |  |  | Fe52.65C19.0Mo14.0Cr6.0Co5.85B2.0Er0.5 | 0 | 6 | 0 | 0 | 2 | 0 | 52.65 | 19 | 14 | 0 | 5.85 | 0 | 0 | 0 | 0 | 0 | 0 | 0 | 0 | 0 | 0 | 0 | 0 | 0 | 0 | 0 | 0 | 0 | 0 | 0 | 0.5 | 0 | 0 | 0 | 0 | 0 | 0 | 0 | 0 | 0 | 0 | 0 | 0 | 0 | 0 | 0 | 0 | 0 | 0 | 0
[(Co0.9Fe0.1)0.75B0.2Si0.05]96Nb4 | 803 | 843 | 1457 | 2 |  |  |  | Co64.8B19.2Fe7.2Si4.8Nb4.0 | 0 | 0 | 4 | 0 | 19.2 | 4.8 | 7.2 | 0 | 0 | 0 | 64.8 | 0 | 0 | 0 | 0 | 0 | 0 | 0 | 0 | 0 | 0 | 0 | 0 | 0 | 0 | 0 | 0 | 0 | 0 | 0 | 0 | 0 | 0 | 0 | 0 | 0 | 0 | 0 | 0 | 0 | 0 | 0 | 0 | 0 | 0 | 0 | 0 | 0 | 0 | 0
(Fe0.80Co0.20)71Nb6B23 | 809 | 864 | 1475 | 2 |  |  |  | Fe56.8B23.0Co14.2Nb6.0 | 0 | 0 | 6 | 0 | 23 | 0 | 56.8 | 0 | 0 | 0 | 14.2 | 0 | 0 | 0 | 0 | 0 | 0 | 0 | 0 | 0 | 0 | 0 | 0 | 0 | 0 | 0 | 0 | 0 | 0 | 0 | 0 | 0 | 0 | 0 | 0 | 0 | 0 | 0 | 0 | 0 | 0 | 0 | 0 | 0 | 0 | 0 | 0 | 0 | 0 | 0
Co50Cr15Mo14C15B6 | 819 | 895 | 1417 | 2 |  |  |  | Co50.0Cr15.0C15.0Mo14.0B6.0 | 0 | 15 | 0 | 0 | 6 | 0 | 0 | 15 | 14 | 0 | 50 | 0 | 0 | 0 | 0 | 0 | 0 | 0 | 0 | 0 | 0 | 0 | 0 | 0 | 0 | 0 | 0 | 0 | 0 | 0 | 0 | 0 | 0 | 0 | 0 | 0 | 0 | 0 | 0 | 0 | 0 | 0 | 0 | 0 | 0 | 0 | 0 | 0 | 0 | 0
Fe55.8Co14.2Nb6B24 | 821 | 868 | 1477 | 2 |  |  |  | Fe55.8B24.0Co14.2Nb6.0 | 0 | 0 | 6 | 0 | 24 | 0 | 55.8 | 0 | 0 | 0 | 14.2 | 0 | 0 | 0 | 0 | 0 | 0 | 0 | 0 | 0 | 0 | 0 | 0 | 0 | 0 | 0 | 0 | 0 | 0 | 0 | 0 | 0 | 0 | 0 | 0 | 0 | 0 | 0 | 0 | 0 | 0 | 0 | 0 | 0 | 0 | 0 | 0 | 0 | 0 | 0
Fe56.8Co14.2Nb5B24 | 823 | 868 | 1496 | 2 |  |  |  | Fe56.8B24.0Co14.2Nb5.0 | 0 | 0 | 5 | 0 | 24 | 0 | 56.8 | 0 | 0 | 0 | 14.2 | 0 | 0 | 0 | 0 | 0 | 0 | 0 | 0 | 0 | 0 | 0 | 0 | 0 | 0 | 0 | 0 | 0 | 0 | 0 | 0 | 0 | 0 | 0 | 0 | 0 | 0 | 0 | 0 | 0 | 0 | 0 | 0 | 0 | 0 | 0 | 0 | 0 | 0 | 0
Ni60Zr20Ti7.5Nb7.5Al5 | 824 | 885 | 1385 | 2 |  |  |  | Ni60.0Zr20.0Ti7.5Nb7.5Al5.0 | 60 | 0 | 7.5 | 0 | 0 | 0 | 0 | 0 | 0 | 0 | 0 | 0 | 0 | 0 | 0 | 20 | 7.5 | 5 | 0 | 0 | 0 | 0 | 0 | 0 | 0 | 0 | 0 | 0 | 0 | 0 | 0 | 0 | 0 | 0 | 0 | 0 | 0 | 0 | 0 | 0 | 0 | 0 | 0 | 0 | 0 | 0 | 0 | 0 | 0 | 0
Ni60Zr20Ti5Nb10Al5 | 826 | 896 | 1379 | 2 |  |  |  | Ni60.0Zr20.0Nb10.0Ti5.0Al5.0 | 60 | 0 | 10 | 0 | 0 | 0 | 0 | 0 | 0 | 0 | 0 | 0 | 0 | 0 | 0 | 20 | 5 | 5 | 0 | 0 | 0 | 0 | 0 | 0 | 0 | 0 | 0 | 0 | 0 | 0 | 0 | 0 | 0 | 0 | 0 | 0 | 0 | 0 | 0 | 0 | 0 | 0 | 0 | 0 | 0 | 0 | 0 | 0 | 0 | 0
Ni59Zr20Ti16Si5 | 830 | 876 | 1304 | 2 |  |  |  | Ni59.0Zr20.0Ti16.0Si5.0 | 59 | 0 | 0 | 0 | 0 | 5 | 0 | 0 | 0 | 0 | 0 | 0 | 0 | 0 | 0 | 20 | 16 | 0 | 0 | 0 | 0 | 0 | 0 | 0 | 0 | 0 | 0 | 0 | 0 | 0 | 0 | 0 | 0 | 0 | 0 | 0 | 0 | 0 | 0 | 0 | 0 | 0 | 0 | 0 | 0 | 0 | 0 | 0 | 0 | 0
Fe74Nb6Y3B17 | 831 | 879 | 1391 | 2 |  |  |  | Fe74.0B17.0Nb6.0Y3.0 | 0 | 0 | 6 | 0 | 17 | 0 | 74 | 0 | 0 | 3 | 0 | 0 | 0 | 0 | 0 | 0 | 0 | 0 | 0 | 0 | 0 | 0 | 0 | 0 | 0 | 0 | 0 | 0 | 0 | 0 | 0 | 0 | 0 | 0 | 0 | 0 | 0 | 0 | 0 | 0 | 0 | 0 | 0 | 0 | 0 | 0 | 0 | 0 | 0 | 0
Ni59Zr15Ti16Si2Sn3Nb5 | 831 | 890 | 1294 | 2 |  |  |  | Ni59.0Ti16.0Zr15.0Nb5.0Sn3.0Si2.0 | 59 | 0 | 5 | 0 | 0 | 2 | 0 | 0 | 0 | 0 | 0 | 0 | 0 | 0 | 0 | 15 | 16 | 0 | 0 | 0 | 0 | 0 | 0 | 0 | 0 | 3 | 0 | 0 | 0 | 0 | 0 | 0 | 0 | 0 | 0 | 0 | 0 | 0 | 0 | 0 | 0 | 0 | 0 | 0 | 0 | 0 | 0 | 0 | 0 | 0
[(Fe0.5Co0.5)0.72Mo0.04B0.24]94Dy6 | 831 | 912 | 1365 | 2 |  |  |  | Fe33.84Co33.84B22.56Dy6.0Mo3.76 | 0 | 0 | 0 | 0 | 22.56 | 0 | 33.84 | 0 | 3.76 | 0 | 33.84 | 0 | 0 | 0 | 0 | 0 | 0 | 0 | 0 | 0 | 0 | 0 | 0 | 0 | 0 | 0 | 0 | 0 | 0 | 0 | 0 | 6 | 0 | 0 | 0 | 0 | 0 | 0 | 0 | 0 | 0 | 0 | 0 | 0 | 0 | 0 | 0 | 0 | 0 | 0
[(Fe0.9Co0.1)0.75B0.2Si0.05]96Nb4 | 832 | 877 | 1460 | 2 |  |  |  | Fe64.8B19.2Co7.2Si4.8Nb4.0 | 0 | 0 | 4 | 0 | 19.2 | 4.8 | 64.8 | 0 | 0 | 0 | 7.2 | 0 | 0 | 0 | 0 | 0 | 0 | 0 | 0 | 0 | 0 | 0 | 0 | 0 | 0 | 0 | 0 | 0 | 0 | 0 | 0 | 0 | 0 | 0 | 0 | 0 | 0 | 0 | 0 | 0 | 0 | 0 | 0 | 0 | 0 | 0 | 0 | 0 | 0 | 0
(Fe0.75B0.2Si0.05)96Nb4 | 835 | 880 | 1475 | 2 |  |  |  | Fe72.0B19.2Si4.8Nb4.0 | 0 | 0 | 4 | 0 | 19.2 | 4.8 | 72 | 0 | 0 | 0 | 0 | 0 | 0 | 0 | 0 | 0 | 0 | 0 | 0 | 0 | 0 | 0 | 0 | 0 | 0 | 0 | 0 | 0 | 0 | 0 | 0 | 0 | 0 | 0 | 0 | 0 | 0 | 0 | 0 | 0 | 0 | 0 | 0 | 0 | 0 | 0 | 0 | 0 | 0 | 0
Ni59Zr13Ti16Si2Sn3Nb7 | 836 | 882 | 1294 | 2 |  |  |  | Ni59.0Ti16.0Zr13.0Nb7.0Sn3.0Si2.0 | 59 | 0 | 7 | 0 | 0 | 2 | 0 | 0 | 0 | 0 | 0 | 0 | 0 | 0 | 0 | 13 | 16 | 0 | 0 | 0 | 0 | 0 | 0 | 0 | 0 | 3 | 0 | 0 | 0 | 0 | 0 | 0 | 0 | 0 | 0 | 0 | 0 | 0 | 0 | 0 | 0 | 0 | 0 | 0 | 0 | 0 | 0 | 0 | 0 | 0
Ni59Zr20Ti11Si2Sn3Nb5 | 836 | 893 | 1311 | 2 |  |  |  | Ni59.0Zr20.0Ti11.0Nb5.0Sn3.0Si2.0 | 59 | 0 | 5 | 0 | 0 | 2 | 0 | 0 | 0 | 0 | 0 | 0 | 0 | 0 | 0 | 20 | 11 | 0 | 0 | 0 | 0 | 0 | 0 | 0 | 0 | 3 | 0 | 0 | 0 | 0 | 0 | 0 | 0 | 0 | 0 | 0 | 0 | 0 | 0 | 0 | 0 | 0 | 0 | 0 | 0 | 0 | 0 | 0 | 0 | 0
Ni60Zr20Ti2.5Nb12.5Al5 | 836 | 897 | 1378 | 2 |  |  |  | Ni60.0Zr20.0Nb12.5Al5.0Ti2.5 | 60 | 0 | 12.5 | 0 | 0 | 0 | 0 | 0 | 0 | 0 | 0 | 0 | 0 | 0 | 0 | 20 | 2.5 | 5 | 0 | 0 | 0 | 0 | 0 | 0 | 0 | 0 | 0 | 0 | 0 | 0 | 0 | 0 | 0 | 0 | 0 | 0 | 0 | 0 | 0 | 0 | 0 | 0 | 0 | 0 | 0 | 0 | 0 | 0 | 0 | 0
Ni59Zr18Ti13Si2Sn3Nb5 | 837 | 890 | 1289 | 2 |  |  |  | Ni59.0Zr18.0Ti13.0Nb5.0Sn3.0Si2.0 | 59 | 0 | 5 | 0 | 0 | 2 | 0 | 0 | 0 | 0 | 0 | 0 | 0 | 0 | 0 | 18 | 13 | 0 | 0 | 0 | 0 | 0 | 0 | 0 | 0 | 3 | 0 | 0 | 0 | 0 | 0 | 0 | 0 | 0 | 0 | 0 | 0 | 0 | 0 | 0 | 0 | 0 | 0 | 0 | 0 | 0 | 0 | 0 | 0 | 0
Ni59Zr15Ti13Si2Sn3Nb8 | 838 | 886 | 1301 | 2 |  |  |  | Ni59.0Zr15.0Ti13.0Nb8.0Sn3.0Si2.0 | 59 | 0 | 8 | 0 | 0 | 2 | 0 | 0 | 0 | 0 | 0 | 0 | 0 | 0 | 0 | 15 | 13 | 0 | 0 | 0 | 0 | 0 | 0 | 0 | 0 | 3 | 0 | 0 | 0 | 0 | 0 | 0 | 0 | 0 | 0 | 0 | 0 | 0 | 0 | 0 | 0 | 0 | 0 | 0 | 0 | 0 | 0 | 0 | 0 | 0
Ni59Zr18Ti11Si2Sn3Nb7 | 839 | 893 | 1309 | 2 |  |  |  | Ni59.0Zr18.0Ti11.0Nb7.0Sn3.0Si2.0 | 59 | 0 | 7 | 0 | 0 | 2 | 0 | 0 | 0 | 0 | 0 | 0 | 0 | 0 | 0 | 18 | 11 | 0 | 0 | 0 | 0 | 0 | 0 | 0 | 0 | 3 | 0 | 0 | 0 | 0 | 0 | 0 | 0 | 0 | 0 | 0 | 0 | 0 | 0 | 0 | 0 | 0 | 0 | 0 | 0 | 0 | 0 | 0 | 0 | 0
Ni59Zr17Ti11Si2Sn3Nb8 | 841 | 890 | 1309 | 2 |  |  |  | Ni59.0Zr17.0Ti11.0Nb8.0Sn3.0Si2.0 | 59 | 0 | 8 | 0 | 0 | 2 | 0 | 0 | 0 | 0 | 0 | 0 | 0 | 0 | 0 | 17 | 11 | 0 | 0 | 0 | 0 | 0 | 0 | 0 | 0 | 3 | 0 | 0 | 0 | 0 | 0 | 0 | 0 | 0 | 0 | 0 | 0 | 0 | 0 | 0 | 0 | 0 | 0 | 0 | 0 | 0 | 0 | 0 | 0 | 0
Fe72Nb4B20Si4 | 842 | 880 | 1420 | 2 |  |  |  | Fe72.0B20.0Nb4.0Si4.0 | 0 | 0 | 4 | 0 | 20 | 4 | 72 | 0 | 0 | 0 | 0 | 0 | 0 | 0 | 0 | 0 | 0 | 0 | 0 | 0 | 0 | 0 | 0 | 0 | 0 | 0 | 0 | 0 | 0 | 0 | 0 | 0 | 0 | 0 | 0 | 0 | 0 | 0 | 0 | 0 | 0 | 0 | 0 | 0 | 0 | 0 | 0 | 0 | 0 | 0
Ni59Zr11Ti16Si2Sn3Nb9 | 842 | 882 | 1296 | 2 |  |  |  | Ni59.0Ti16.0Zr11.0Nb9.0Sn3.0Si2.0 | 59 | 0 | 9 | 0 | 0 | 2 | 0 | 0 | 0 | 0 | 0 | 0 | 0 | 0 | 0 | 11 | 16 | 0 | 0 | 0 | 0 | 0 | 0 | 0 | 0 | 3 | 0 | 0 | 0 | 0 | 0 | 0 | 0 | 0 | 0 | 0 | 0 | 0 | 0 | 0 | 0 | 0 | 0 | 0 | 0 | 0 | 0 | 0 | 0 | 0
Ni59Zr13Ti14Si2Sn3Nb9 | 842 | 882 | 1304 | 2 |  |  |  | Ni59.0Ti14.0Zr13.0Nb9.0Sn3.0Si2.0 | 59 | 0 | 9 | 0 | 0 | 2 | 0 | 0 | 0 | 0 | 0 | 0 | 0 | 0 | 0 | 13 | 14 | 0 | 0 | 0 | 0 | 0 | 0 | 0 | 0 | 3 | 0 | 0 | 0 | 0 | 0 | 0 | 0 | 0 | 0 | 0 | 0 | 0 | 0 | 0 | 0 | 0 | 0 | 0 | 0 | 0 | 0 | 0 | 0 | 0
Ni59Zr20Ti9Si2Sn3Nb7 | 842 | 896 | 1315 | 2 |  |  |  | Ni59.0Zr20.0Ti9.0Nb7.0Sn3.0Si2.0 | 59 | 0 | 7 | 0 | 0 | 2 | 0 | 0 | 0 | 0 | 0 | 0 | 0 | 0 | 0 | 20 | 9 | 0 | 0 | 0 | 0 | 0 | 0 | 0 | 0 | 3 | 0 | 0 | 0 | 0 | 0 | 0 | 0 | 0 | 0 | 0 | 0 | 0 | 0 | 0 | 0 | 0 | 0 | 0 | 0 | 0 | 0 | 0 | 0 | 0
Ni59Zr14Ti13Si2Sn3Nb9 | 843 | 887 | 1318 | 2 |  |  |  | Ni59.0Zr14.0Ti13.0Nb9.0Sn3.0Si2.0 | 59 | 0 | 9 | 0 | 0 | 2 | 0 | 0 | 0 | 0 | 0 | 0 | 0 | 0 | 0 | 14 | 13 | 0 | 0 | 0 | 0 | 0 | 0 | 0 | 0 | 3 | 0 | 0 | 0 | 0 | 0 | 0 | 0 | 0 | 0 | 0 | 0 | 0 | 0 | 0 | 0 | 0 | 0 | 0 | 0 | 0 | 0 | 0 | 0 | 0
Ni59Zr16Ti11Si2Sn3Nb9 | 845 | 887 | 1309 | 2 |  |  |  | Ni59.0Zr16.0Ti11.0Nb9.0Sn3.0Si2.0 | 59 | 0 | 9 | 0 | 0 | 2 | 0 | 0 | 0 | 0 | 0 | 0 | 0 | 0 | 0 | 16 | 11 | 0 | 0 | 0 | 0 | 0 | 0 | 0 | 0 | 3 | 0 | 0 | 0 | 0 | 0 | 0 | 0 | 0 | 0 | 0 | 0 | 0 | 0 | 0 | 0 | 0 | 0 | 0 | 0 | 0 | 0 | 0 | 0 | 0
[(Fe0.7Co0.3)0.72Mo0.04B0.24]94Dy6 | 845 | 929 | 1367 | 2 |  |  |  | Fe47.38B22.56Co20.3Dy6.0Mo3.76 | 0 | 0 | 0 | 0 | 22.56 | 0 | 47.376 | 0 | 3.76 | 0 | 20.304 | 0 | 0 | 0 | 0 | 0 | 0 | 0 | 0 | 0 | 0 | 0 | 0 | 0 | 0 | 0 | 0 | 0 | 0 | 0 | 0 | 6 | 0 | 0 | 0 | 0 | 0 | 0 | 0 | 0 | 0 | 0 | 0 | 0 | 0 | 0 | 0 | 0 | 0 | 0
Ni59Zr19Ti9Si2Sn3Nb8 | 847 | 894 | 1311 | 2 |  |  |  | Ni59.0Zr19.0Ti9.0Nb8.0Sn3.0Si2.0 | 59 | 0 | 8 | 0 | 0 | 2 | 0 | 0 | 0 | 0 | 0 | 0 | 0 | 0 | 0 | 19 | 9 | 0 | 0 | 0 | 0 | 0 | 0 | 0 | 0 | 3 | 0 | 0 | 0 | 0 | 0 | 0 | 0 | 0 | 0 | 0 | 0 | 0 | 0 | 0 | 0 | 0 | 0 | 0 | 0 | 0 | 0 | 0 | 0 | 0
[(Fe0.6Co0.4)0.72Mo0.04B0.24]94Dy6 | 847 | 927 | 1365 | 2 |  |  |  | Fe40.61Co27.07B22.56Dy6.0Mo3.76 | 0 | 0 | 0 | 0 | 22.56 | 0 | 40.608 | 0 | 3.76 | 0 | 27.072 | 0 | 0 | 0 | 0 | 0 | 0 | 0 | 0 | 0 | 0 | 0 | 0 | 0 | 0 | 0 | 0 | 0 | 0 | 0 | 0 | 6 | 0 | 0 | 0 | 0 | 0 | 0 | 0 | 0 | 0 | 0 | 0 | 0 | 0 | 0 | 0 | 0 | 0 | 0
(Fe0.72Mo0.04B0.24)95Dy5 | 853 | 942 | 1401 | 2 |  |  |  | Fe68.4B22.8Dy5.0Mo3.8 | 0 | 0 | 0 | 0 | 22.8 | 0 | 68.4 | 0 | 3.8 | 0 | 0 | 0 | 0 | 0 | 0 | 0 | 0 | 0 | 0 | 0 | 0 | 0 | 0 | 0 | 0 | 0 | 0 | 0 | 0 | 0 | 0 | 5 | 0 | 0 | 0 | 0 | 0 | 0 | 0 | 0 | 0 | 0 | 0 | 0 | 0 | 0 | 0 | 0 | 0 | 0
(Fe0.72Nb0.04B0.20Si0.04)99Y1 | 855 | 881 | 1419 | 2 |  |  |  | Fe71.28B19.8Nb3.96Si3.96Y1.0 | 0 | 0 | 3.96 | 0 | 19.8 | 3.96 | 71.28 | 0 | 0 | 1 | 0 | 0 | 0 | 0 | 0 | 0 | 0 | 0 | 0 | 0 | 0 | 0 | 0 | 0 | 0 | 0 | 0 | 0 | 0 | 0 | 0 | 0 | 0 | 0 | 0 | 0 | 0 | 0 | 0 | 0 | 0 | 0 | 0 | 0 | 0 | 0 | 0 | 0 | 0 | 0
(Fe0.72Nb0.04B0.20Si0.04)98Y2 | 855 | 903 | 1416 | 2 |  |  |  | Fe70.56B19.6Nb3.92Si3.92Y2.0 | 0 | 0 | 3.92 | 0 | 19.6 | 3.92 | 70.56 | 0 | 0 | 2 | 0 | 0 | 0 | 0 | 0 | 0 | 0 | 0 | 0 | 0 | 0 | 0 | 0 | 0 | 0 | 0 | 0 | 0 | 0 | 0 | 0 | 0 | 0 | 0 | 0 | 0 | 0 | 0 | 0 | 0 | 0 | 0 | 0 | 0 | 0 | 0 | 0 | 0 | 0 | 0
[(Fe0.9Co0.1)0.72Mo0.04B0.24]94Dy6 | 860 | 945 | 1385 | 2 |  |  |  | Fe60.91B22.56Co6.77Dy6.0Mo3.76 | 0 | 0 | 0 | 0 | 22.56 | 0 | 60.912 | 0 | 3.76 | 0 | 6.768 | 0 | 0 | 0 | 0 | 0 | 0 | 0 | 0 | 0 | 0 | 0 | 0 | 0 | 0 | 0 | 0 | 0 | 0 | 0 | 0 | 6 | 0 | 0 | 0 | 0 | 0 | 0 | 0 | 0 | 0 | 0 | 0 | 0 | 0 | 0 | 0 | 0 | 0 | 0
Ni61Zr22Nb7Al4Ta6 | 867 | 927 | 1379 | 2 |  |  |  | Ni61.0Zr22.0Nb7.0Ta6.0Al4.0 | 61 | 0 | 7 | 0 | 0 | 0 | 0 | 0 | 0 | 0 | 0 | 0 | 0 | 0 | 0 | 22 | 0 | 4 | 0 | 0 | 0 | 0 | 0 | 0 | 0 | 0 | 0 | 0 | 0 | 0 | 0 | 0 | 0 | 0 | 0 | 0 | 6 | 0 | 0 | 0 | 0 | 0 | 0 | 0 | 0 | 0 | 0 | 0 | 0 | 0
Ni60Nb30Zr10 | 875 | 902 | 1413 | 2 |  |  |  | Ni60.0Nb30.0Zr10.0 | 60 | 0 | 30 | 0 | 0 | 0 | 0 | 0 | 0 | 0 | 0 | 0 | 0 | 0 | 0 | 10 | 0 | 0 | 0 | 0 | 0 | 0 | 0 | 0 | 0 | 0 | 0 | 0 | 0 | 0 | 0 | 0 | 0 | 0 | 0 | 0 | 0 | 0 | 0 | 0 | 0 | 0 | 0 | 0 | 0 | 0 | 0 | 0 | 0 | 0
Fe70Ni2Y6B22 | 880 | 925 | 1509 | 2 |  |  |  | Fe70.0B22.0Y6.0Ni2.0 | 2 | 0 | 0 | 0 | 22 | 0 | 70 | 0 | 0 | 6 | 0 | 0 | 0 | 0 | 0 | 0 | 0 | 0 | 0 | 0 | 0 | 0 | 0 | 0 | 0 | 0 | 0 | 0 | 0 | 0 | 0 | 0 | 0 | 0 | 0 | 0 | 0 | 0 | 0 | 0 | 0 | 0 | 0 | 0 | 0 | 0 | 0 | 0 | 0 | 0
(Fe0.72Mo0.04B0.24)93Dy7 | 880 | 957 | 1406 | 2 |  |  |  | Fe66.96B22.32Dy7.0Mo3.72 | 0 | 0 | 0 | 0 | 22.32 | 0 | 66.96 | 0 | 3.72 | 0 | 0 | 0 | 0 | 0 | 0 | 0 | 0 | 0 | 0 | 0 | 0 | 0 | 0 | 0 | 0 | 0 | 0 | 0 | 0 | 0 | 0 | 7 | 0 | 0 | 0 | 0 | 0 | 0 | 0 | 0 | 0 | 0 | 0 | 0 | 0 | 0 | 0 | 0 | 0 | 0
Fe71Ni1Y6B22 | 883 | 926 | 1507 | 2 |  |  |  | Fe71.0B22.0Y6.0Ni1.0 | 1 | 0 | 0 | 0 | 22 | 0 | 71 | 0 | 0 | 6 | 0 | 0 | 0 | 0 | 0 | 0 | 0 | 0 | 0 | 0 | 0 | 0 | 0 | 0 | 0 | 0 | 0 | 0 | 0 | 0 | 0 | 0 | 0 | 0 | 0 | 0 | 0 | 0 | 0 | 0 | 0 | 0 | 0 | 0 | 0 | 0 | 0 | 0 | 0 | 0
Fe66Co6Y6B22 | 887 | 925 | 1509 | 2 |  |  |  | Fe66.0B22.0Co6.0Y6.0 | 0 | 0 | 0 | 0 | 22 | 0 | 66 | 0 | 0 | 6 | 6 | 0 | 0 | 0 | 0 | 0 | 0 | 0 | 0 | 0 | 0 | 0 | 0 | 0 | 0 | 0 | 0 | 0 | 0 | 0 | 0 | 0 | 0 | 0 | 0 | 0 | 0 | 0 | 0 | 0 | 0 | 0 | 0 | 0 | 0 | 0 | 0 | 0 | 0 | 0
Fe68Co4Y6B22 | 896 | 941 | 1414 | 2 |  |  |  | Fe68.0B22.0Y6.0Co4.0 | 0 | 0 | 0 | 0 | 22 | 0 | 68 | 0 | 0 | 6 | 4 | 0 | 0 | 0 | 0 | 0 | 0 | 0 | 0 | 0 | 0 | 0 | 0 | 0 | 0 | 0 | 0 | 0 | 0 | 0 | 0 | 0 | 0 | 0 | 0 | 0 | 0 | 0 | 0 | 0 | 0 | 0 | 0 | 0 | 0 | 0 | 0 | 0 | 0 | 0
Fe66W6Y6B22 | 897 | 981 | 1497 | 2 |  |  |  | Fe66.0B22.0W6.0Y6.0 | 0 | 0 | 0 | 0 | 22 | 0 | 66 | 0 | 0 | 6 | 0 | 0 | 0 | 0 | 0 | 0 | 0 | 0 | 0 | 0 | 0 | 0 | 0 | 0 | 0 | 0 | 0 | 0 | 0 | 0 | 0 | 0 | 0 | 0 | 0 | 0 | 0 | 0 | 0 | 0 | 0 | 6 | 0 | 0 | 0 | 0 | 0 | 0 | 0 | 0
Y6Fe72B22 | 898 | 944 | 1419 | 2 |  |  |  | Fe72.0B22.0Y6.0 | 0 | 0 | 0 | 0 | 22 | 0 | 72 | 0 | 0 | 6 | 0 | 0 | 0 | 0 | 0 | 0 | 0 | 0 | 0 | 0 | 0 | 0 | 0 | 0 | 0 | 0 | 0 | 0 | 0 | 0 | 0 | 0 | 0 | 0 | 0 | 0 | 0 | 0 | 0 | 0 | 0 | 0 | 0 | 0 | 0 | 0 | 0 | 0 | 0 | 0
Fe70Co2Y6B22 | 898 | 944 | 1420 | 2 |  |  |  | Fe70.0B22.0Y6.0Co2.0 | 0 | 0 | 0 | 0 | 22 | 0 | 70 | 0 | 0 | 6 | 2 | 0 | 0 | 0 | 0 | 0 | 0 | 0 | 0 | 0 | 0 | 0 | 0 | 0 | 0 | 0 | 0 | 0 | 0 | 0 | 0 | 0 | 0 | 0 | 0 | 0 | 0 | 0 | 0 | 0 | 0 | 0 | 0 | 0 | 0 | 0 | 0 | 0 | 0 | 0
Co43Fe20Ta5.5B31.5 | 910 | 982 | 1526 | 2 |  |  |  | Co43.0B31.5Fe20.0Ta5.5 | 0 | 0 | 0 | 0 | 31.5 | 0 | 20 | 0 | 0 | 0 | 43 | 0 | 0 | 0 | 0 | 0 | 0 | 0 | 0 | 0 | 0 | 0 | 0 | 0 | 0 | 0 | 0 | 0 | 0 | 0 | 0 | 0 | 0 | 0 | 0 | 0 | 5.5 | 0 | 0 | 0 | 0 | 0 | 0 | 0 | 0 | 0 | 0 | 0 | 0 | 0
Ni60Nb30Ta10 | 934 | 961 | 1559 | 2 |  |  |  | Ni60.0Nb30.0Ta10.0 | 60 | 0 | 30 | 0 | 0 | 0 | 0 | 0 | 0 | 0 | 0 | 0 | 0 | 0 | 0 | 0 | 0 | 0 | 0 | 0 | 0 | 0 | 0 | 0 | 0 | 0 | 0 | 0 | 0 | 0 | 0 | 0 | 0 | 0 | 0 | 0 | 10 | 0 | 0 | 0 | 0 | 0 | 0 | 0 | 0 | 0 | 0 | 0 | 0 | 0
(Fe0.68Tb0.07B0.2Si0.05)96Nb4 | 959 | 1019 | 1438 | 2 |  |  |  | Fe65.28B19.2Tb6.72Si4.8Nb4.0 | 0 | 0 | 4 | 0 | 19.2 | 4.8 | 65.28 | 0 | 0 | 0 | 0 | 0 | 0 | 0 | 0 | 0 | 0 | 0 | 0 | 0 | 0 | 0 | 0 | 0 | 0 | 0 | 0 | 0 | 0 | 0 | 0 | 0 | 0 | 0 | 0 | 0 | 0 | 0 | 0 | 0 | 0 | 0 | 6.72 | 0 | 0 | 0 | 0 | 0 | 0 | 0
Ca30Mg25Cu45 | 387 | 430 | 798 | 2.5 |  |  |  | Cu45.0Ca30.0Mg25.0 | 0 | 0 | 0 | 0 | 0 | 0 | 0 | 0 | 0 | 0 | 0 | 0 | 0 | 0 | 45 | 0 | 0 | 0 | 0 | 25 | 0 | 0 | 0 | 0 | 0 | 0 | 0 | 30 | 0 | 0 | 0 | 0 | 0 | 0 | 0 | 0 | 0 | 0 | 0 | 0 | 0 | 0 | 0 | 0 | 0 | 0 | 0 | 0 | 0 | 0
Ag30.8Mg23.1Ca30.7Cu15.4 | 413 | 432 | 803 | 2.5 |  |  |  | Ag30.8Ca30.7Mg23.1Cu15.4 | 0 | 0 | 0 | 0 | 0 | 0 | 0 | 0 | 0 | 0 | 0 | 0 | 0 | 0 | 15.4 | 0 | 0 | 0 | 0 | 23.1 | 30.8 | 0 | 0 | 0 | 0 | 0 | 0 | 30.7 | 0 | 0 | 0 | 0 | 0 | 0 | 0 | 0 | 0 | 0 | 0 | 0 | 0 | 0 | 0 | 0 | 0 | 0 | 0 | 0 | 0 | 0
Mg60Ni23.6La16.4 | 450 | 490 | 819 | 2.5 |  |  |  | Mg60.0Ni23.6La16.4 | 23.6 | 0 | 0 | 0 | 0 | 0 | 0 | 0 | 0 | 0 | 0 | 0 | 0 | 0 | 0 | 0 | 0 | 0 | 0 | 60 | 0 | 0 | 16.4 | 0 | 0 | 0 | 0 | 0 | 0 | 0 | 0 | 0 | 0 | 0 | 0 | 0 | 0 | 0 | 0 | 0 | 0 | 0 | 0 | 0 | 0 | 0 | 0 | 0 | 0 | 0
Ti42.5Zr2.5Hf5Cu42.5Ni7.5 | 677 | 726 | 1203 | 2.5 |  |  |  | Ti42.5Cu42.5Ni7.5Hf5.0Zr2.5 | 7.5 | 0 | 0 | 0 | 0 | 0 | 0 | 0 | 0 | 0 | 0 | 0 | 0 | 0 | 42.5 | 2.5 | 42.5 | 0 | 0 | 0 | 0 | 0 | 0 | 0 | 5 | 0 | 0 | 0 | 0 | 0 | 0 | 0 | 0 | 0 | 0 | 0 | 0 | 0 | 0 | 0 | 0 | 0 | 0 | 0 | 0 | 0 | 0 | 0 | 0 | 0
Fe64Cr3Mo10P10C10B3 | 729 | 775 | 1288 | 2.5 |  |  |  | Fe64.0Mo10.0P10.0C10.0Cr3.0B3.0 | 0 | 3 | 0 | 10 | 3 | 0 | 64 | 10 | 10 | 0 | 0 | 0 | 0 | 0 | 0 | 0 | 0 | 0 | 0 | 0 | 0 | 0 | 0 | 0 | 0 | 0 | 0 | 0 | 0 | 0 | 0 | 0 | 0 | 0 | 0 | 0 | 0 | 0 | 0 | 0 | 0 | 0 | 0 | 0 | 0 | 0 | 0 | 0 | 0 | 0
Fe63Cr3Mo10P12C10B2 | 735 | 778 | 1277 | 2.5 |  |  |  | Fe63.0P12.0Mo10.0C10.0Cr3.0B2.0 | 0 | 3 | 0 | 12 | 2 | 0 | 63 | 10 | 10 | 0 | 0 | 0 | 0 | 0 | 0 | 0 | 0 | 0 | 0 | 0 | 0 | 0 | 0 | 0 | 0 | 0 | 0 | 0 | 0 | 0 | 0 | 0 | 0 | 0 | 0 | 0 | 0 | 0 | 0 | 0 | 0 | 0 | 0 | 0 | 0 | 0 | 0 | 0 | 0 | 0
Fe75Mo2Ga3P10C4B4Si2 | 738 | 798 | 1230 | 2.5 |  |  |  | Fe75.0P10.0C4.0B4.0Ga3.0Mo2.0Si2.0 | 0 | 0 | 0 | 10 | 4 | 2 | 75 | 4 | 2 | 0 | 0 | 0 | 0 | 0 | 0 | 0 | 0 | 0 | 0 | 0 | 0 | 0 | 0 | 3 | 0 | 0 | 0 | 0 | 0 | 0 | 0 | 0 | 0 | 0 | 0 | 0 | 0 | 0 | 0 | 0 | 0 | 0 | 0 | 0 | 0 | 0 | 0 | 0 | 0 | 0
Fe77Mo2P10C4B4Si3 | 742 | 783 | 1264 | 2.5 |  |  |  | Fe77.0P10.0C4.0B4.0Si3.0Mo2.0 | 0 | 0 | 0 | 10 | 4 | 3 | 77 | 4 | 2 | 0 | 0 | 0 | 0 | 0 | 0 | 0 | 0 | 0 | 0 | 0 | 0 | 0 | 0 | 0 | 0 | 0 | 0 | 0 | 0 | 0 | 0 | 0 | 0 | 0 | 0 | 0 | 0 | 0 | 0 | 0 | 0 | 0 | 0 | 0 | 0 | 0 | 0 | 0 | 0 | 0
(Cu0.6Hf0.25Ti0.15)92Nb8 | 745 | 783 | 1198 | 2.5 |  |  |  | Cu55.2Hf23.0Ti13.8Nb8.0 | 0 | 0 | 8 | 0 | 0 | 0 | 0 | 0 | 0 | 0 | 0 | 0 | 0 | 0 | 55.2 | 0 | 13.8 | 0 | 0 | 0 | 0 | 0 | 0 | 0 | 23 | 0 | 0 | 0 | 0 | 0 | 0 | 0 | 0 | 0 | 0 | 0 | 0 | 0 | 0 | 0 | 0 | 0 | 0 | 0 | 0 | 0 | 0 | 0 | 0 | 0
[(Ni0.7Fe0.3)0.75B0.2Si0.05]96Nb4 | 750 | 795 | 1356 | 2.5 |  |  |  | Ni50.4Fe21.6B19.2Si4.8Nb4.0 | 50.4 | 0 | 4 | 0 | 19.2 | 4.8 | 21.6 | 0 | 0 | 0 | 0 | 0 | 0 | 0 | 0 | 0 | 0 | 0 | 0 | 0 | 0 | 0 | 0 | 0 | 0 | 0 | 0 | 0 | 0 | 0 | 0 | 0 | 0 | 0 | 0 | 0 | 0 | 0 | 0 | 0 | 0 | 0 | 0 | 0 | 0 | 0 | 0 | 0 | 0 | 0
Fe65Cr2Mo9P10C8B6 | 756 | 820 | 1288 | 2.5 |  |  |  | Fe65.0P10.0Mo9.0C8.0B6.0Cr2.0 | 0 | 2 | 0 | 10 | 6 | 0 | 65 | 8 | 9 | 0 | 0 | 0 | 0 | 0 | 0 | 0 | 0 | 0 | 0 | 0 | 0 | 0 | 0 | 0 | 0 | 0 | 0 | 0 | 0 | 0 | 0 | 0 | 0 | 0 | 0 | 0 | 0 | 0 | 0 | 0 | 0 | 0 | 0 | 0 | 0 | 0 | 0 | 0 | 0 | 0
Zr55Al20Co25 | 761 | 840 | 1245 | 2.5 |  |  |  | Zr55.0Co25.0Al20.0 | 0 | 0 | 0 | 0 | 0 | 0 | 0 | 0 | 0 | 0 | 25 | 0 | 0 | 0 | 0 | 55 | 0 | 20 | 0 | 0 | 0 | 0 | 0 | 0 | 0 | 0 | 0 | 0 | 0 | 0 | 0 | 0 | 0 | 0 | 0 | 0 | 0 | 0 | 0 | 0 | 0 | 0 | 0 | 0 | 0 | 0 | 0 | 0 | 0 | 0
Ni42Ti20Zr21.5Al8Cu5Si3.5 | 774 | 846 | 1366 | 2.5 |  |  |  | Ni42.0Zr21.5Ti20.0Al8.0Cu5.0Si3.5 | 42 | 0 | 0 | 0 | 0 | 3.5 | 0 | 0 | 0 | 0 | 0 | 0 | 0 | 0 | 5 | 21.5 | 20 | 8 | 0 | 0 | 0 | 0 | 0 | 0 | 0 | 0 | 0 | 0 | 0 | 0 | 0 | 0 | 0 | 0 | 0 | 0 | 0 | 0 | 0 | 0 | 0 | 0 | 0 | 0 | 0 | 0 | 0 | 0 | 0 | 0
Fe76Si9B10P5 | 780 | 832 | 1258 | 2.5 |  |  |  | Fe76.0B10.0Si9.0P5.0 | 0 | 0 | 0 | 5 | 10 | 9 | 76 | 0 | 0 | 0 | 0 | 0 | 0 | 0 | 0 | 0 | 0 | 0 | 0 | 0 | 0 | 0 | 0 | 0 | 0 | 0 | 0 | 0 | 0 | 0 | 0 | 0 | 0 | 0 | 0 | 0 | 0 | 0 | 0 | 0 | 0 | 0 | 0 | 0 | 0 | 0 | 0 | 0 | 0 | 0
[(Co0.8Fe0.2)0.75B0.2Si0.05]96Nb4 | 813 | 853 | 1445 | 2.5 |  |  |  | Co57.6B19.2Fe14.4Si4.8Nb4.0 | 0 | 0 | 4 | 0 | 19.2 | 4.8 | 14.4 | 0 | 0 | 0 | 57.6 | 0 | 0 | 0 | 0 | 0 | 0 | 0 | 0 | 0 | 0 | 0 | 0 | 0 | 0 | 0 | 0 | 0 | 0 | 0 | 0 | 0 | 0 | 0 | 0 | 0 | 0 | 0 | 0 | 0 | 0 | 0 | 0 | 0 | 0 | 0 | 0 | 0 | 0 | 0
Fe56.05Co13.45Nb5.5B25 | 821 | 879 | 1510 | 2.5 |  |  |  | Fe56.05B25.0Co13.45Nb5.5 | 0 | 0 | 5.5 | 0 | 25 | 0 | 56.05 | 0 | 0 | 0 | 13.45 | 0 | 0 | 0 | 0 | 0 | 0 | 0 | 0 | 0 | 0 | 0 | 0 | 0 | 0 | 0 | 0 | 0 | 0 | 0 | 0 | 0 | 0 | 0 | 0 | 0 | 0 | 0 | 0 | 0 | 0 | 0 | 0 | 0 | 0 | 0 | 0 | 0 | 0 | 0
[(Fe0.8Co0.2)0.75B0.2Si0.05]96Nb4 | 830 | 880 | 1431 | 2.5 |  |  |  | Fe57.6B19.2Co14.4Si4.8Nb4.0 | 0 | 0 | 4 | 0 | 19.2 | 4.8 | 57.6 | 0 | 0 | 0 | 14.4 | 0 | 0 | 0 | 0 | 0 | 0 | 0 | 0 | 0 | 0 | 0 | 0 | 0 | 0 | 0 | 0 | 0 | 0 | 0 | 0 | 0 | 0 | 0 | 0 | 0 | 0 | 0 | 0 | 0 | 0 | 0 | 0 | 0 | 0 | 0 | 0 | 0 | 0 | 0
(Fe0.73Tb0.02B0.2Si0.05)96Nb4 | 844 | 914 | 1440 | 2.5 |  |  |  | Fe70.08B19.2Si4.8Nb4.0Tb1.92 | 0 | 0 | 4 | 0 | 19.2 | 4.8 | 70.08 | 0 | 0 | 0 | 0 | 0 | 0 | 0 | 0 | 0 | 0 | 0 | 0 | 0 | 0 | 0 | 0 | 0 | 0 | 0 | 0 | 0 | 0 | 0 | 0 | 0 | 0 | 0 | 0 | 0 | 0 | 0 | 0 | 0 | 0 | 0 | 1.92 | 0 | 0 | 0 | 0 | 0 | 0 | 0
Fe58Co14Y6B22 | 880 | 925 | 1485 | 2.5 |  |  |  | Fe58.0B22.0Co14.0Y6.0 | 0 | 0 | 0 | 0 | 22 | 0 | 58 | 0 | 0 | 6 | 14 | 0 | 0 | 0 | 0 | 0 | 0 | 0 | 0 | 0 | 0 | 0 | 0 | 0 | 0 | 0 | 0 | 0 | 0 | 0 | 0 | 0 | 0 | 0 | 0 | 0 | 0 | 0 | 0 | 0 | 0 | 0 | 0 | 0 | 0 | 0 | 0 | 0 | 0 | 0
Fe60Co12Y6B22 | 881 | 924 | 1498 | 2.5 |  |  |  | Fe60.0B22.0Co12.0Y6.0 | 0 | 0 | 0 | 0 | 22 | 0 | 60 | 0 | 0 | 6 | 12 | 0 | 0 | 0 | 0 | 0 | 0 | 0 | 0 | 0 | 0 | 0 | 0 | 0 | 0 | 0 | 0 | 0 | 0 | 0 | 0 | 0 | 0 | 0 | 0 | 0 | 0 | 0 | 0 | 0 | 0 | 0 | 0 | 0 | 0 | 0 | 0 | 0 | 0 | 0
Fe56Co16Y6B22 | 882 | 927 | 1494 | 2.5 |  |  |  | Fe56.0B22.0Co16.0Y6.0 | 0 | 0 | 0 | 0 | 22 | 0 | 56 | 0 | 0 | 6 | 16 | 0 | 0 | 0 | 0 | 0 | 0 | 0 | 0 | 0 | 0 | 0 | 0 | 0 | 0 | 0 | 0 | 0 | 0 | 0 | 0 | 0 | 0 | 0 | 0 | 0 | 0 | 0 | 0 | 0 | 0 | 0 | 0 | 0 | 0 | 0 | 0 | 0 | 0 | 0
Fe64Co8Y6B22 | 884 | 927 | 1505 | 2.5 |  |  |  | Fe64.0B22.0Co8.0Y6.0 | 0 | 0 | 0 | 0 | 22 | 0 | 64 | 0 | 0 | 6 | 8 | 0 | 0 | 0 | 0 | 0 | 0 | 0 | 0 | 0 | 0 | 0 | 0 | 0 | 0 | 0 | 0 | 0 | 0 | 0 | 0 | 0 | 0 | 0 | 0 | 0 | 0 | 0 | 0 | 0 | 0 | 0 | 0 | 0 | 0 | 0 | 0 | 0 | 0 | 0
Fe62Co10Y6B22 | 885 | 932 | 1503 | 2.5 |  |  |  | Fe62.0B22.0Co10.0Y6.0 | 0 | 0 | 0 | 0 | 22 | 0 | 62 | 0 | 0 | 6 | 10 | 0 | 0 | 0 | 0 | 0 | 0 | 0 | 0 | 0 | 0 | 0 | 0 | 0 | 0 | 0 | 0 | 0 | 0 | 0 | 0 | 0 | 0 | 0 | 0 | 0 | 0 | 0 | 0 | 0 | 0 | 0 | 0 | 0 | 0 | 0 | 0 | 0 | 0 | 0
Fe71Mo1Y6B22 | 902 | 960 | 1517 | 2.5 |  |  |  | Fe71.0B22.0Y6.0Mo1.0 | 0 | 0 | 0 | 0 | 22 | 0 | 71 | 0 | 1 | 6 | 0 | 0 | 0 | 0 | 0 | 0 | 0 | 0 | 0 | 0 | 0 | 0 | 0 | 0 | 0 | 0 | 0 | 0 | 0 | 0 | 0 | 0 | 0 | 0 | 0 | 0 | 0 | 0 | 0 | 0 | 0 | 0 | 0 | 0 | 0 | 0 | 0 | 0 | 0 | 0
Mg75Ni15Nd10 | 450 | 470 | 790 | 2.8 |  |  |  | Mg75.0Ni15.0Nd10.0 | 15 | 0 | 0 | 0 | 0 | 0 | 0 | 0 | 0 | 0 | 0 | 0 | 0 | 0 | 0 | 0 | 0 | 0 | 0 | 75 | 0 | 0 | 0 | 0 | 0 | 0 | 0 | 0 | 0 | 10 | 0 | 0 | 0 | 0 | 0 | 0 | 0 | 0 | 0 | 0 | 0 | 0 | 0 | 0 | 0 | 0 | 0 | 0 | 0 | 0
Ca65Li9.69Mg8.31Zn17 | 320 | 337 | 582 | 3 |  |  |  | Ca65.0Zn17.0Li9.69Mg8.31 | 0 | 0 | 0 | 0 | 0 | 0 | 0 | 0 | 0 | 0 | 0 | 0 | 0 | 0 | 0 | 0 | 0 | 0 | 0 | 8.31 | 0 | 0 | 0 | 0 | 0 | 0 | 0 | 65 | 17 | 0 | 0 | 0 | 0 | 0 | 0 | 0 | 0 | 0 | 0 | 0 | 0 | 0 | 0 | 9.69 | 0 | 0 | 0 | 0 | 0 | 0
Ce70Al10Cu17Zn3 | 341 | 412 | 733 | 3 |  |  |  | Ce70.0Cu17.0Al10.0Zn3.0 | 0 | 0 | 0 | 0 | 0 | 0 | 0 | 0 | 0 | 0 | 0 | 0 | 0 | 0 | 17 | 0 | 0 | 10 | 0 | 0 | 0 | 0 | 0 | 0 | 0 | 0 | 0 | 0 | 3 | 0 | 0 | 0 | 0 | 0 | 70 | 0 | 0 | 0 | 0 | 0 | 0 | 0 | 0 | 0 | 0 | 0 | 0 | 0 | 0 | 0
Ce68Al10Cu20Si2 | 352 | 413 | 721 | 3 |  |  |  | Ce68.0Cu20.0Al10.0Si2.0 | 0 | 0 | 0 | 0 | 0 | 2 | 0 | 0 | 0 | 0 | 0 | 0 | 0 | 0 | 20 | 0 | 0 | 10 | 0 | 0 | 0 | 0 | 0 | 0 | 0 | 0 | 0 | 0 | 0 | 0 | 0 | 0 | 0 | 0 | 68 | 0 | 0 | 0 | 0 | 0 | 0 | 0 | 0 | 0 | 0 | 0 | 0 | 0 | 0 | 0
Ce70Al10Cu10Ni10 | 359 | 377 | 714 | 3 |  |  |  | Ce70.0Al10.0Cu10.0Ni10.0 | 10 | 0 | 0 | 0 | 0 | 0 | 0 | 0 | 0 | 0 | 0 | 0 | 0 | 0 | 10 | 0 | 0 | 10 | 0 | 0 | 0 | 0 | 0 | 0 | 0 | 0 | 0 | 0 | 0 | 0 | 0 | 0 | 0 | 0 | 70 | 0 | 0 | 0 | 0 | 0 | 0 | 0 | 0 | 0 | 0 | 0 | 0 | 0 | 0 | 0
Ce65Al12.5Ni12.5Cu10 | 371 | 402 | 709 | 3 |  |  |  | Ce65.0Al12.5Ni12.5Cu10.0 | 12.5 | 0 | 0 | 0 | 0 | 0 | 0 | 0 | 0 | 0 | 0 | 0 | 0 | 0 | 10 | 0 | 0 | 12.5 | 0 | 0 | 0 | 0 | 0 | 0 | 0 | 0 | 0 | 0 | 0 | 0 | 0 | 0 | 0 | 0 | 65 | 0 | 0 | 0 | 0 | 0 | 0 | 0 | 0 | 0 | 0 | 0 | 0 | 0 | 0 | 0
Ag38.4Mg30.8Ca23.1Cu7.7 | 387 | 420 | 833 | 3 |  |  |  | Ag38.4Mg30.8Ca23.1Cu7.7 | 0 | 0 | 0 | 0 | 0 | 0 | 0 | 0 | 0 | 0 | 0 | 0 | 0 | 0 | 7.7 | 0 | 0 | 0 | 0 | 30.8 | 38.4 | 0 | 0 | 0 | 0 | 0 | 0 | 23.1 | 0 | 0 | 0 | 0 | 0 | 0 | 0 | 0 | 0 | 0 | 0 | 0 | 0 | 0 | 0 | 0 | 0 | 0 | 0 | 0 | 0 | 0
Cu45.5Mg22.7Ca31.8 | 388 | 427 | 793 | 3 |  |  |  | Cu45.5Ca31.8Mg22.7 | 0 | 0 | 0 | 0 | 0 | 0 | 0 | 0 | 0 | 0 | 0 | 0 | 0 | 0 | 45.5 | 0 | 0 | 0 | 0 | 22.7 | 0 | 0 | 0 | 0 | 0 | 0 | 0 | 31.8 | 0 | 0 | 0 | 0 | 0 | 0 | 0 | 0 | 0 | 0 | 0 | 0 | 0 | 0 | 0 | 0 | 0 | 0 | 0 | 0 | 0 | 0
Ce60Al15Ni15Cu10 | 390 | 468 | 685 | 3 |  |  |  | Ce60.0Al15.0Ni15.0Cu10.0 | 15 | 0 | 0 | 0 | 0 | 0 | 0 | 0 | 0 | 0 | 0 | 0 | 0 | 0 | 10 | 0 | 0 | 15 | 0 | 0 | 0 | 0 | 0 | 0 | 0 | 0 | 0 | 0 | 0 | 0 | 0 | 0 | 0 | 0 | 60 | 0 | 0 | 0 | 0 | 0 | 0 | 0 | 0 | 0 | 0 | 0 | 0 | 0 | 0 | 0
Cu33.3Mg33.3Ca33.3 | 391 | 406 | 731 | 3 |  |  |  | Cu33.3Mg33.3Ca33.3 | 0 | 0 | 0 | 0 | 0 | 0 | 0 | 0 | 0 | 0 | 0 | 0 | 0 | 0 | 33.3 | 0 | 0 | 0 | 0 | 33.3 | 0 | 0 | 0 | 0 | 0 | 0 | 0 | 33.3 | 0 | 0 | 0 | 0 | 0 | 0 | 0 | 0 | 0 | 0 | 0 | 0 | 0 | 0 | 0 | 0 | 0 | 0 | 0 | 0 | 0 | 0
Cu40.9Mg31.8Ca27.3 | 392 | 414 | 785 | 3 |  |  |  | Cu40.9Mg31.8Ca27.3 | 0 | 0 | 0 | 0 | 0 | 0 | 0 | 0 | 0 | 0 | 0 | 0 | 0 | 0 | 40.9 | 0 | 0 | 0 | 0 | 31.8 | 0 | 0 | 0 | 0 | 0 | 0 | 0 | 27.3 | 0 | 0 | 0 | 0 | 0 | 0 | 0 | 0 | 0 | 0 | 0 | 0 | 0 | 0 | 0 | 0 | 0 | 0 | 0 | 0 | 0 | 0
Cu40.9Mg18.2Ca40.9 | 393 | 431 | 717 | 3 |  |  |  | Cu40.9Ca40.9Mg18.2 | 0 | 0 | 0 | 0 | 0 | 0 | 0 | 0 | 0 | 0 | 0 | 0 | 0 | 0 | 40.9 | 0 | 0 | 0 | 0 | 18.2 | 0 | 0 | 0 | 0 | 0 | 0 | 0 | 40.9 | 0 | 0 | 0 | 0 | 0 | 0 | 0 | 0 | 0 | 0 | 0 | 0 | 0 | 0 | 0 | 0 | 0 | 0 | 0 | 0 | 0 | 0
Ce60Al20Cu20 | 396 | 444 | 830 | 3 |  |  |  | Ce60.0Al20.0Cu20.0 | 0 | 0 | 0 | 0 | 0 | 0 | 0 | 0 | 0 | 0 | 0 | 0 | 0 | 0 | 20 | 0 | 0 | 20 | 0 | 0 | 0 | 0 | 0 | 0 | 0 | 0 | 0 | 0 | 0 | 0 | 0 | 0 | 0 | 0 | 60 | 0 | 0 | 0 | 0 | 0 | 0 | 0 | 0 | 0 | 0 | 0 | 0 | 0 | 0 | 0
Cu45.5Mg18.1Ca36.4 | 397 | 426 | 735 | 3 |  |  |  | Cu45.5Ca36.4Mg18.1 | 0 | 0 | 0 | 0 | 0 | 0 | 0 | 0 | 0 | 0 | 0 | 0 | 0 | 0 | 45.5 | 0 | 0 | 0 | 0 | 18.1 | 0 | 0 | 0 | 0 | 0 | 0 | 0 | 36.4 | 0 | 0 | 0 | 0 | 0 | 0 | 0 | 0 | 0 | 0 | 0 | 0 | 0 | 0 | 0 | 0 | 0 | 0 | 0 | 0 | 0 | 0
Ca55Mg15Cu30 | 397 | 437 | 706 | 3 |  |  |  | Ca55.0Cu30.0Mg15.0 | 0 | 0 | 0 | 0 | 0 | 0 | 0 | 0 | 0 | 0 | 0 | 0 | 0 | 0 | 30 | 0 | 0 | 0 | 0 | 15 | 0 | 0 | 0 | 0 | 0 | 0 | 0 | 55 | 0 | 0 | 0 | 0 | 0 | 0 | 0 | 0 | 0 | 0 | 0 | 0 | 0 | 0 | 0 | 0 | 0 | 0 | 0 | 0 | 0 | 0
Mg65Cu25Er10 | 422 | 480 | 766 | 3 |  |  |  | Mg65.0Cu25.0Er10.0 | 0 | 0 | 0 | 0 | 0 | 0 | 0 | 0 | 0 | 0 | 0 | 0 | 0 | 0 | 25 | 0 | 0 | 0 | 0 | 65 | 0 | 0 | 0 | 0 | 0 | 0 | 0 | 0 | 0 | 0 | 10 | 0 | 0 | 0 | 0 | 0 | 0 | 0 | 0 | 0 | 0 | 0 | 0 | 0 | 0 | 0 | 0 | 0 | 0 | 0
Mg65Cu25Dy10 | 422 | 492 | 750 | 3 |  |  |  | Mg65.0Cu25.0Dy10.0 | 0 | 0 | 0 | 0 | 0 | 0 | 0 | 0 | 0 | 0 | 0 | 0 | 0 | 0 | 25 | 0 | 0 | 0 | 0 | 65 | 0 | 0 | 0 | 0 | 0 | 0 | 0 | 0 | 0 | 0 | 0 | 10 | 0 | 0 | 0 | 0 | 0 | 0 | 0 | 0 | 0 | 0 | 0 | 0 | 0 | 0 | 0 | 0 | 0 | 0
La55Al17.5Ag7.5Cu20 | 425 | 498 | 852 | 3 |  |  |  | La55.0Cu20.0Al17.5Ag7.5 | 0 | 0 | 0 | 0 | 0 | 0 | 0 | 0 | 0 | 0 | 0 | 0 | 0 | 0 | 20 | 0 | 0 | 17.5 | 0 | 0 | 7.5 | 0 | 55 | 0 | 0 | 0 | 0 | 0 | 0 | 0 | 0 | 0 | 0 | 0 | 0 | 0 | 0 | 0 | 0 | 0 | 0 | 0 | 0 | 0 | 0 | 0 | 0 | 0 | 0 | 0
Mg74Ni15Gd10Ag1 | 442.3 | 482.7 | 791.4 | 3 |  |  |  | Mg74.0Ni15.0Gd10.0Ag1.0 | 15 | 0 | 0 | 0 | 0 | 0 | 0 | 0 | 0 | 0 | 0 | 0 | 0 | 0 | 0 | 0 | 0 | 0 | 0 | 74 | 1 | 10 | 0 | 0 | 0 | 0 | 0 | 0 | 0 | 0 | 0 | 0 | 0 | 0 | 0 | 0 | 0 | 0 | 0 | 0 | 0 | 0 | 0 | 0 | 0 | 0 | 0 | 0 | 0 | 0
Mg75Ni15Gd10 | 449 | 482 | 799.1 | 3 |  |  |  | Mg75.0Ni15.0Gd10.0 | 15 | 0 | 0 | 0 | 0 | 0 | 0 | 0 | 0 | 0 | 0 | 0 | 0 | 0 | 0 | 0 | 0 | 0 | 0 | 75 | 0 | 10 | 0 | 0 | 0 | 0 | 0 | 0 | 0 | 0 | 0 | 0 | 0 | 0 | 0 | 0 | 0 | 0 | 0 | 0 | 0 | 0 | 0 | 0 | 0 | 0 | 0 | 0 | 0 | 0
La55Al25Ag5Cu15 | 452 | 503 | 860 | 3 |  |  |  | La55.0Al25.0Cu15.0Ag5.0 | 0 | 0 | 0 | 0 | 0 | 0 | 0 | 0 | 0 | 0 | 0 | 0 | 0 | 0 | 15 | 0 | 0 | 25 | 0 | 0 | 5 | 0 | 55 | 0 | 0 | 0 | 0 | 0 | 0 | 0 | 0 | 0 | 0 | 0 | 0 | 0 | 0 | 0 | 0 | 0 | 0 | 0 | 0 | 0 | 0 | 0 | 0 | 0 | 0 | 0
Mg60Ni23.6Y1La15.4 | 454 | 491 | 827 | 3 |  |  |  | Mg60.0Ni23.6La15.4Y1.0 | 23.6 | 0 | 0 | 0 | 0 | 0 | 0 | 0 | 0 | 1 | 0 | 0 | 0 | 0 | 0 | 0 | 0 | 0 | 0 | 60 | 0 | 0 | 15.4 | 0 | 0 | 0 | 0 | 0 | 0 | 0 | 0 | 0 | 0 | 0 | 0 | 0 | 0 | 0 | 0 | 0 | 0 | 0 | 0 | 0 | 0 | 0 | 0 | 0 | 0 | 0
La55Al25Cu20 | 456 | 495 | 896 | 3 |  |  |  | La55.0Al25.0Cu20.0 | 0 | 0 | 0 | 0 | 0 | 0 | 0 | 0 | 0 | 0 | 0 | 0 | 0 | 0 | 20 | 0 | 0 | 25 | 0 | 0 | 0 | 0 | 55 | 0 | 0 | 0 | 0 | 0 | 0 | 0 | 0 | 0 | 0 | 0 | 0 | 0 | 0 | 0 | 0 | 0 | 0 | 0 | 0 | 0 | 0 | 0 | 0 | 0 | 0 | 0
La55Al25Ni20 | 491 | 555 | 941 | 3 |  |  |  | La55.0Al25.0Ni20.0 | 20 | 0 | 0 | 0 | 0 | 0 | 0 | 0 | 0 | 0 | 0 | 0 | 0 | 0 | 0 | 0 | 0 | 25 | 0 | 0 | 0 | 0 | 55 | 0 | 0 | 0 | 0 | 0 | 0 | 0 | 0 | 0 | 0 | 0 | 0 | 0 | 0 | 0 | 0 | 0 | 0 | 0 | 0 | 0 | 0 | 0 | 0 | 0 | 0 | 0
Sm40Y15Al25Co20 | 590 | 657 | 950 | 3 |  |  |  | Sm40.0Al25.0Co20.0Y15.0 | 0 | 0 | 0 | 0 | 0 | 0 | 0 | 0 | 0 | 15 | 20 | 0 | 0 | 0 | 0 | 0 | 0 | 25 | 0 | 0 | 0 | 0 | 0 | 0 | 0 | 0 | 0 | 0 | 0 | 0 | 0 | 0 | 0 | 0 | 0 | 0 | 0 | 0 | 0 | 0 | 0 | 0 | 0 | 0 | 40 | 0 | 0 | 0 | 0 | 0
Gd36Al24Co20Y20 | 603 | 658 | 1048 | 3 |  |  |  | Gd36.0Al24.0Co20.0Y20.0 | 0 | 0 | 0 | 0 | 0 | 0 | 0 | 0 | 0 | 20 | 20 | 0 | 0 | 0 | 0 | 0 | 0 | 24 | 0 | 0 | 0 | 36 | 0 | 0 | 0 | 0 | 0 | 0 | 0 | 0 | 0 | 0 | 0 | 0 | 0 | 0 | 0 | 0 | 0 | 0 | 0 | 0 | 0 | 0 | 0 | 0 | 0 | 0 | 0 | 0
Tb55Al25Co20 | 612 | 674 | 1001 | 3 |  |  |  | Tb55.0Al25.0Co20.0 | 0 | 0 | 0 | 0 | 0 | 0 | 0 | 0 | 0 | 0 | 20 | 0 | 0 | 0 | 0 | 0 | 0 | 25 | 0 | 0 | 0 | 0 | 0 | 0 | 0 | 0 | 0 | 0 | 0 | 0 | 0 | 0 | 0 | 0 | 0 | 0 | 0 | 0 | 0 | 0 | 0 | 0 | 55 | 0 | 0 | 0 | 0 | 0 | 0 | 0
Zr41Ti14Cu12.5Ni2Be22.5C8 | 629 | 727 | 992 | 3 |  |  |  | Zr41.0Be22.5Ti14.0Cu12.5C8.0Ni2.0 | 2 | 0 | 0 | 0 | 0 | 0 | 0 | 8 | 0 | 0 | 0 | 0 | 0 | 0 | 12.5 | 41 | 14 | 0 | 22.5 | 0 | 0 | 0 | 0 | 0 | 0 | 0 | 0 | 0 | 0 | 0 | 0 | 0 | 0 | 0 | 0 | 0 | 0 | 0 | 0 | 0 | 0 | 0 | 0 | 0 | 0 | 0 | 0 | 0 | 0 | 0
Zr65.5Al5.6Ni6.5Cu22.4 | 630 | 733 | 1211 | 3 |  |  |  | Zr65.5Cu22.4Ni6.5Al5.6 | 6.5 | 0 | 0 | 0 | 0 | 0 | 0 | 0 | 0 | 0 | 0 | 0 | 0 | 0 | 22.4 | 65.5 | 0 | 5.6 | 0 | 0 | 0 | 0 | 0 | 0 | 0 | 0 | 0 | 0 | 0 | 0 | 0 | 0 | 0 | 0 | 0 | 0 | 0 | 0 | 0 | 0 | 0 | 0 | 0 | 0 | 0 | 0 | 0 | 0 | 0 | 0
Zr49Ti17Ni20Cu14 | 631 | 669 | 1087 | 3 |  |  |  | Zr49.0Ni20.0Ti17.0Cu14.0 | 20 | 0 | 0 | 0 | 0 | 0 | 0 | 0 | 0 | 0 | 0 | 0 | 0 | 0 | 14 | 49 | 17 | 0 | 0 | 0 | 0 | 0 | 0 | 0 | 0 | 0 | 0 | 0 | 0 | 0 | 0 | 0 | 0 | 0 | 0 | 0 | 0 | 0 | 0 | 0 | 0 | 0 | 0 | 0 | 0 | 0 | 0 | 0 | 0 | 0
Dy55Al25Co20 | 635 | 708 | 1031 | 3 |  |  |  | Dy55.0Al25.0Co20.0 | 0 | 0 | 0 | 0 | 0 | 0 | 0 | 0 | 0 | 0 | 20 | 0 | 0 | 0 | 0 | 0 | 0 | 25 | 0 | 0 | 0 | 0 | 0 | 0 | 0 | 0 | 0 | 0 | 0 | 0 | 0 | 55 | 0 | 0 | 0 | 0 | 0 | 0 | 0 | 0 | 0 | 0 | 0 | 0 | 0 | 0 | 0 | 0 | 0 | 0
Ti43.15Zr9.59Cu36.24Ni9.06Sn1.96 | 649 | 699 | 1167 | 3 |  |  |  | Ti43.15Cu36.24Zr9.59Ni9.06Sn1.96 | 9.06 | 0 | 0 | 0 | 0 | 0 | 0 | 0 | 0 | 0 | 0 | 0 | 0 | 0 | 36.24 | 9.59 | 43.15 | 0 | 0 | 0 | 0 | 0 | 0 | 0 | 0 | 1.96 | 0 | 0 | 0 | 0 | 0 | 0 | 0 | 0 | 0 | 0 | 0 | 0 | 0 | 0 | 0 | 0 | 0 | 0 | 0 | 0 | 0 | 0 | 0 | 0
Ho55Al25Co20 | 649 | 707 | 1055 | 3 |  |  |  | Ho55.0Al25.0Co20.0 | 0 | 0 | 0 | 0 | 0 | 0 | 0 | 0 | 0 | 0 | 20 | 0 | 0 | 0 | 0 | 0 | 0 | 25 | 0 | 0 | 0 | 0 | 0 | 0 | 0 | 0 | 0 | 0 | 0 | 0 | 0 | 0 | 0 | 55 | 0 | 0 | 0 | 0 | 0 | 0 | 0 | 0 | 0 | 0 | 0 | 0 | 0 | 0 | 0 | 0
Zr62Cu23Fe5Al10 | 651 | 751 | 1186 | 3 |  |  |  | Zr62.0Cu23.0Al10.0Fe5.0 | 0 | 0 | 0 | 0 | 0 | 0 | 5 | 0 | 0 | 0 | 0 | 0 | 0 | 0 | 23 | 62 | 0 | 10 | 0 | 0 | 0 | 0 | 0 | 0 | 0 | 0 | 0 | 0 | 0 | 0 | 0 | 0 | 0 | 0 | 0 | 0 | 0 | 0 | 0 | 0 | 0 | 0 | 0 | 0 | 0 | 0 | 0 | 0 | 0 | 0
Sc36Al24Co20Y20 | 662 | 760 | 1048 | 3 |  |  |  | Sc36.0Al24.0Co20.0Y20.0 | 0 | 0 | 0 | 0 | 0 | 0 | 0 | 0 | 0 | 20 | 20 | 0 | 0 | 0 | 0 | 0 | 0 | 24 | 0 | 0 | 0 | 0 | 0 | 0 | 0 | 0 | 0 | 0 | 0 | 0 | 0 | 0 | 0 | 0 | 0 | 36 | 0 | 0 | 0 | 0 | 0 | 0 | 0 | 0 | 0 | 0 | 0 | 0 | 0 | 0
Tm39Y16Al25Co20 | 664 | 735 | 1140 | 3 |  |  |  | Tm39.0Al25.0Co20.0Y16.0 | 0 | 0 | 0 | 0 | 0 | 0 | 0 | 0 | 0 | 16 | 20 | 0 | 0 | 0 | 0 | 0 | 0 | 25 | 0 | 0 | 0 | 0 | 0 | 0 | 0 | 0 | 0 | 0 | 0 | 0 | 0 | 0 | 0 | 0 | 0 | 0 | 0 | 0 | 39 | 0 | 0 | 0 | 0 | 0 | 0 | 0 | 0 | 0 | 0 | 0
Cu40Ag20Zr30Ti10 | 677 | 708 | 1125 | 3 |  |  |  | Cu40.0Zr30.0Ag20.0Ti10.0 | 0 | 0 | 0 | 0 | 0 | 0 | 0 | 0 | 0 | 0 | 0 | 0 | 0 | 0 | 40 | 30 | 10 | 0 | 0 | 0 | 20 | 0 | 0 | 0 | 0 | 0 | 0 | 0 | 0 | 0 | 0 | 0 | 0 | 0 | 0 | 0 | 0 | 0 | 0 | 0 | 0 | 0 | 0 | 0 | 0 | 0 | 0 | 0 | 0 | 0
Tm55Al25Co20 | 678 | 733 | 1180 | 3 |  |  |  | Tm55.0Al25.0Co20.0 | 0 | 0 | 0 | 0 | 0 | 0 | 0 | 0 | 0 | 0 | 20 | 0 | 0 | 0 | 0 | 0 | 0 | 25 | 0 | 0 | 0 | 0 | 0 | 0 | 0 | 0 | 0 | 0 | 0 | 0 | 0 | 0 | 0 | 0 | 0 | 0 | 0 | 0 | 55 | 0 | 0 | 0 | 0 | 0 | 0 | 0 | 0 | 0 | 0 | 0
Cu48Zr48Ag4 | 681 | 743 | 1199 | 3 |  |  |  | Cu48.0Zr48.0Ag4.0 | 0 | 0 | 0 | 0 | 0 | 0 | 0 | 0 | 0 | 0 | 0 | 0 | 0 | 0 | 48 | 48 | 0 | 0 | 0 | 0 | 4 | 0 | 0 | 0 | 0 | 0 | 0 | 0 | 0 | 0 | 0 | 0 | 0 | 0 | 0 | 0 | 0 | 0 | 0 | 0 | 0 | 0 | 0 | 0 | 0 | 0 | 0 | 0 | 0 | 0
Ti40Zr10Cu32Pd18 | 683 | 740 | 1272 | 3 |  |  |  | Ti40.0Cu32.0Pd18.0Zr10.0 | 0 | 0 | 0 | 0 | 0 | 0 | 0 | 0 | 0 | 0 | 0 | 0 | 0 | 18 | 32 | 10 | 40 | 0 | 0 | 0 | 0 | 0 | 0 | 0 | 0 | 0 | 0 | 0 | 0 | 0 | 0 | 0 | 0 | 0 | 0 | 0 | 0 | 0 | 0 | 0 | 0 | 0 | 0 | 0 | 0 | 0 | 0 | 0 | 0 | 0
Ti40Zr10Cu30Pd20 | 687 | 747 | 1279 | 3 |  |  |  | Ti40.0Cu30.0Pd20.0Zr10.0 | 0 | 0 | 0 | 0 | 0 | 0 | 0 | 0 | 0 | 0 | 0 | 0 | 0 | 20 | 30 | 10 | 40 | 0 | 0 | 0 | 0 | 0 | 0 | 0 | 0 | 0 | 0 | 0 | 0 | 0 | 0 | 0 | 0 | 0 | 0 | 0 | 0 | 0 | 0 | 0 | 0 | 0 | 0 | 0 | 0 | 0 | 0 | 0 | 0 | 0
Cu45Zr25Ag10Hf20 | 698 | 783 | 1218 | 3 |  |  |  | Cu45.0Zr25.0Hf20.0Ag10.0 | 0 | 0 | 0 | 0 | 0 | 0 | 0 | 0 | 0 | 0 | 0 | 0 | 0 | 0 | 45 | 25 | 0 | 0 | 0 | 0 | 10 | 0 | 0 | 0 | 20 | 0 | 0 | 0 | 0 | 0 | 0 | 0 | 0 | 0 | 0 | 0 | 0 | 0 | 0 | 0 | 0 | 0 | 0 | 0 | 0 | 0 | 0 | 0 | 0 | 0
Lu55Al25Co20 | 701 | 781 | 1167 | 3 |  |  |  | Lu55.0Al25.0Co20.0 | 0 | 0 | 0 | 0 | 0 | 0 | 0 | 0 | 0 | 0 | 20 | 0 | 0 | 0 | 0 | 0 | 0 | 25 | 0 | 0 | 0 | 0 | 0 | 0 | 0 | 0 | 0 | 0 | 0 | 0 | 0 | 0 | 0 | 0 | 0 | 0 | 0 | 0 | 0 | 0 | 0 | 0 | 0 | 0 | 0 | 55 | 0 | 0 | 0 | 0
Cu55Ag5Zr30Ti10 | 704 | 733 | 1149 | 3 |  |  |  | Cu55.0Zr30.0Ti10.0Ag5.0 | 0 | 0 | 0 | 0 | 0 | 0 | 0 | 0 | 0 | 0 | 0 | 0 | 0 | 0 | 55 | 30 | 10 | 0 | 0 | 0 | 5 | 0 | 0 | 0 | 0 | 0 | 0 | 0 | 0 | 0 | 0 | 0 | 0 | 0 | 0 | 0 | 0 | 0 | 0 | 0 | 0 | 0 | 0 | 0 | 0 | 0 | 0 | 0 | 0 | 0
Zr47Cu46Al7 | 705 | 781 | 1163 | 3 |  |  |  | Zr47.0Cu46.0Al7.0 | 0 | 0 | 0 | 0 | 0 | 0 | 0 | 0 | 0 | 0 | 0 | 0 | 0 | 0 | 46 | 47 | 0 | 7 | 0 | 0 | 0 | 0 | 0 | 0 | 0 | 0 | 0 | 0 | 0 | 0 | 0 | 0 | 0 | 0 | 0 | 0 | 0 | 0 | 0 | 0 | 0 | 0 | 0 | 0 | 0 | 0 | 0 | 0 | 0 | 0
Cu40Zr40Ag10Al10 | 710 | 765 | 1273 | 3 |  |  |  | Cu40.0Zr40.0Ag10.0Al10.0 | 0 | 0 | 0 | 0 | 0 | 0 | 0 | 0 | 0 | 0 | 0 | 0 | 0 | 0 | 40 | 40 | 0 | 10 | 0 | 0 | 10 | 0 | 0 | 0 | 0 | 0 | 0 | 0 | 0 | 0 | 0 | 0 | 0 | 0 | 0 | 0 | 0 | 0 | 0 | 0 | 0 | 0 | 0 | 0 | 0 | 0 | 0 | 0 | 0 | 0
Zr51Cu20.7Ni12Al16.3 | 722 | 800 | 1132 | 3 |  |  |  | Zr51.0Cu20.7Al16.3Ni12.0 | 12 | 0 | 0 | 0 | 0 | 0 | 0 | 0 | 0 | 0 | 0 | 0 | 0 | 0 | 20.7 | 51 | 0 | 16.3 | 0 | 0 | 0 | 0 | 0 | 0 | 0 | 0 | 0 | 0 | 0 | 0 | 0 | 0 | 0 | 0 | 0 | 0 | 0 | 0 | 0 | 0 | 0 | 0 | 0 | 0 | 0 | 0 | 0 | 0 | 0 | 0
Cu60Hf17.5Ti22.5 | 732 | 755 | 1229 | 3 |  |  |  | Cu60.0Ti22.5Hf17.5 | 0 | 0 | 0 | 0 | 0 | 0 | 0 | 0 | 0 | 0 | 0 | 0 | 0 | 0 | 60 | 0 | 22.5 | 0 | 0 | 0 | 0 | 0 | 0 | 0 | 17.5 | 0 | 0 | 0 | 0 | 0 | 0 | 0 | 0 | 0 | 0 | 0 | 0 | 0 | 0 | 0 | 0 | 0 | 0 | 0 | 0 | 0 | 0 | 0 | 0 | 0
Fe46Co30Mo4(P0.45C0.2B0.2Si0.15)20 | 734 | 775 | 1233 | 3 |  |  |  | Fe46.0Co30.0P9.0Mo4.0C4.0B4.0Si3.0 | 0 | 0 | 0 | 9 | 4 | 3 | 46 | 4 | 4 | 0 | 30 | 0 | 0 | 0 | 0 | 0 | 0 | 0 | 0 | 0 | 0 | 0 | 0 | 0 | 0 | 0 | 0 | 0 | 0 | 0 | 0 | 0 | 0 | 0 | 0 | 0 | 0 | 0 | 0 | 0 | 0 | 0 | 0 | 0 | 0 | 0 | 0 | 0 | 0 | 0
Cu60Zr33Ti7 | 740 | 768 | 1191 | 3 |  |  |  | Cu60.0Zr33.0Ti7.0 | 0 | 0 | 0 | 0 | 0 | 0 | 0 | 0 | 0 | 0 | 0 | 0 | 0 | 0 | 60 | 33 | 7 | 0 | 0 | 0 | 0 | 0 | 0 | 0 | 0 | 0 | 0 | 0 | 0 | 0 | 0 | 0 | 0 | 0 | 0 | 0 | 0 | 0 | 0 | 0 | 0 | 0 | 0 | 0 | 0 | 0 | 0 | 0 | 0 | 0
(Cu0.50Zr0.43Al0.07)98Si2 | 740 | 800 | 1256 | 3 |  |  |  | Cu49.0Zr42.14Al6.86Si2.0 | 0 | 0 | 0 | 0 | 0 | 2 | 0 | 0 | 0 | 0 | 0 | 0 | 0 | 0 | 49 | 42.14 | 0 | 6.86 | 0 | 0 | 0 | 0 | 0 | 0 | 0 | 0 | 0 | 0 | 0 | 0 | 0 | 0 | 0 | 0 | 0 | 0 | 0 | 0 | 0 | 0 | 0 | 0 | 0 | 0 | 0 | 0 | 0 | 0 | 0 | 0
[(Ni0.6Fe0.4)0.75B0.2Si0.05]96Nb4 | 745 | 795 | 1348 | 3 |  |  |  | Ni43.2Fe28.8B19.2Si4.8Nb4.0 | 43.2 | 0 | 4 | 0 | 19.2 | 4.8 | 28.8 | 0 | 0 | 0 | 0 | 0 | 0 | 0 | 0 | 0 | 0 | 0 | 0 | 0 | 0 | 0 | 0 | 0 | 0 | 0 | 0 | 0 | 0 | 0 | 0 | 0 | 0 | 0 | 0 | 0 | 0 | 0 | 0 | 0 | 0 | 0 | 0 | 0 | 0 | 0 | 0 | 0 | 0 | 0
Fe65.5Cr4Mo4Ga4P12C5B5.5 | 745 | 806 | 1322 | 3 |  |  |  | Fe65.5P12.0B5.5C5.0Cr4.0Mo4.0Ga4.0 | 0 | 4 | 0 | 12 | 5.5 | 0 | 65.5 | 5 | 4 | 0 | 0 | 0 | 0 | 0 | 0 | 0 | 0 | 0 | 0 | 0 | 0 | 0 | 0 | 4 | 0 | 0 | 0 | 0 | 0 | 0 | 0 | 0 | 0 | 0 | 0 | 0 | 0 | 0 | 0 | 0 | 0 | 0 | 0 | 0 | 0 | 0 | 0 | 0 | 0 | 0
Cu60Zr20Hf10Ti10 | 754 | 797 | 1197 | 3 |  |  |  | Cu60.0Zr20.0Hf10.0Ti10.0 | 0 | 0 | 0 | 0 | 0 | 0 | 0 | 0 | 0 | 0 | 0 | 0 | 0 | 0 | 60 | 20 | 10 | 0 | 0 | 0 | 0 | 0 | 0 | 0 | 10 | 0 | 0 | 0 | 0 | 0 | 0 | 0 | 0 | 0 | 0 | 0 | 0 | 0 | 0 | 0 | 0 | 0 | 0 | 0 | 0 | 0 | 0 | 0 | 0 | 0
Fe74Mo5P10C4B4Si3 | 758 | 799 | 1263 | 3 |  |  |  | Fe74.0P10.0Mo5.0C4.0B4.0Si3.0 | 0 | 0 | 0 | 10 | 4 | 3 | 74 | 4 | 5 | 0 | 0 | 0 | 0 | 0 | 0 | 0 | 0 | 0 | 0 | 0 | 0 | 0 | 0 | 0 | 0 | 0 | 0 | 0 | 0 | 0 | 0 | 0 | 0 | 0 | 0 | 0 | 0 | 0 | 0 | 0 | 0 | 0 | 0 | 0 | 0 | 0 | 0 | 0 | 0 | 0
Fe63C15Mo14Er2B6 | 771 | 830 | 1389 | 3 |  |  |  | Fe63.0C15.0Mo14.0B6.0Er2.0 | 0 | 0 | 0 | 0 | 6 | 0 | 63 | 15 | 14 | 0 | 0 | 0 | 0 | 0 | 0 | 0 | 0 | 0 | 0 | 0 | 0 | 0 | 0 | 0 | 0 | 0 | 0 | 0 | 0 | 0 | 2 | 0 | 0 | 0 | 0 | 0 | 0 | 0 | 0 | 0 | 0 | 0 | 0 | 0 | 0 | 0 | 0 | 0 | 0 | 0
Cu52.5Hf40Al7.5 | 779 | 833 | 1250 | 3 |  |  |  | Cu52.5Hf40.0Al7.5 | 0 | 0 | 0 | 0 | 0 | 0 | 0 | 0 | 0 | 0 | 0 | 0 | 0 | 0 | 52.5 | 0 | 0 | 7.5 | 0 | 0 | 0 | 0 | 0 | 0 | 40 | 0 | 0 | 0 | 0 | 0 | 0 | 0 | 0 | 0 | 0 | 0 | 0 | 0 | 0 | 0 | 0 | 0 | 0 | 0 | 0 | 0 | 0 | 0 | 0 | 0
Ni42Ti19Zr22.5Al8Cu5Si3.5 | 780 | 846 | 1363 | 3 |  |  |  | Ni42.0Zr22.5Ti19.0Al8.0Cu5.0Si3.5 | 42 | 0 | 0 | 0 | 0 | 3.5 | 0 | 0 | 0 | 0 | 0 | 0 | 0 | 0 | 5 | 22.5 | 19 | 8 | 0 | 0 | 0 | 0 | 0 | 0 | 0 | 0 | 0 | 0 | 0 | 0 | 0 | 0 | 0 | 0 | 0 | 0 | 0 | 0 | 0 | 0 | 0 | 0 | 0 | 0 | 0 | 0 | 0 | 0 | 0 | 0
Fe75C7Si3.3B5P8.7Ga1 | 781 | 794 | 1282 | 3 |  |  |  | Fe75.0P8.7C7.0B5.0Si3.3Ga1.0 | 0 | 0 | 0 | 8.7 | 5 | 3.3 | 75 | 7 | 0 | 0 | 0 | 0 | 0 | 0 | 0 | 0 | 0 | 0 | 0 | 0 | 0 | 0 | 0 | 1 | 0 | 0 | 0 | 0 | 0 | 0 | 0 | 0 | 0 | 0 | 0 | 0 | 0 | 0 | 0 | 0 | 0 | 0 | 0 | 0 | 0 | 0 | 0 | 0 | 0 | 0
(Fe0.9Co0.1)64.75Mo14C15B6Er0.25 | 782 | 843 | 1399 | 3 |  |  |  | Fe58.27C15.0Mo14.0Co6.48B6.0Er0.25 | 0 | 0 | 0 | 0 | 6 | 0 | 58.275 | 15 | 14 | 0 | 6.475 | 0 | 0 | 0 | 0 | 0 | 0 | 0 | 0 | 0 | 0 | 0 | 0 | 0 | 0 | 0 | 0 | 0 | 0 | 0 | 0.25 | 0 | 0 | 0 | 0 | 0 | 0 | 0 | 0 | 0 | 0 | 0 | 0 | 0 | 0 | 0 | 0 | 0 | 0 | 0
Fe60.5Cr4Mo14C15B6Er0.5 | 803 | 859 | 1441 | 3 |  |  |  | Fe60.5C15.0Mo14.0B6.0Cr4.0Er0.5 | 0 | 4 | 0 | 0 | 6 | 0 | 60.5 | 15 | 14 | 0 | 0 | 0 | 0 | 0 | 0 | 0 | 0 | 0 | 0 | 0 | 0 | 0 | 0 | 0 | 0 | 0 | 0 | 0 | 0 | 0 | 0.5 | 0 | 0 | 0 | 0 | 0 | 0 | 0 | 0 | 0 | 0 | 0 | 0 | 0 | 0 | 0 | 0 | 0 | 0 | 0
Ni59Zr20Ti16Si2Sn3 | 821 | 877 | 1272 | 3 |  |  |  | Ni59.0Zr20.0Ti16.0Sn3.0Si2.0 | 59 | 0 | 0 | 0 | 0 | 2 | 0 | 0 | 0 | 0 | 0 | 0 | 0 | 0 | 0 | 20 | 16 | 0 | 0 | 0 | 0 | 0 | 0 | 0 | 0 | 3 | 0 | 0 | 0 | 0 | 0 | 0 | 0 | 0 | 0 | 0 | 0 | 0 | 0 | 0 | 0 | 0 | 0 | 0 | 0 | 0 | 0 | 0 | 0 | 0
(Fe0.9Co0.1)58.5Cr6Mo14C18B3Er0.5 | 825 | 849 | 1417 | 3 |  |  |  | Fe52.65C18.0Mo14.0Cr6.0Co5.85B3.0Er0.5 | 0 | 6 | 0 | 0 | 3 | 0 | 52.65 | 18 | 14 | 0 | 5.85 | 0 | 0 | 0 | 0 | 0 | 0 | 0 | 0 | 0 | 0 | 0 | 0 | 0 | 0 | 0 | 0 | 0 | 0 | 0 | 0.5 | 0 | 0 | 0 | 0 | 0 | 0 | 0 | 0 | 0 | 0 | 0 | 0 | 0 | 0 | 0 | 0 | 0 | 0 | 0
{[(Fe0.6Co0.4)0.75B0.2Si0.05]0.96Nb0.04}96Cr4 | 833 | 874 | 1481 | 3 |  |  |  | Fe41.47Co27.65B18.43Si4.61Cr4.0Nb3.84 | 0 | 4 | 3.84 | 0 | 18.432 | 4.608 | 41.472 | 0 | 0 | 0 | 27.648 | 0 | 0 | 0 | 0 | 0 | 0 | 0 | 0 | 0 | 0 | 0 | 0 | 0 | 0 | 0 | 0 | 0 | 0 | 0 | 0 | 0 | 0 | 0 | 0 | 0 | 0 | 0 | 0 | 0 | 0 | 0 | 0 | 0 | 0 | 0 | 0 | 0 | 0 | 0
Ni59Zr16Ti13Si2Sn3Nb7 | 837 | 889 | 1300 | 3 |  |  |  | Ni59.0Zr16.0Ti13.0Nb7.0Sn3.0Si2.0 | 59 | 0 | 7 | 0 | 0 | 2 | 0 | 0 | 0 | 0 | 0 | 0 | 0 | 0 | 0 | 16 | 13 | 0 | 0 | 0 | 0 | 0 | 0 | 0 | 0 | 3 | 0 | 0 | 0 | 0 | 0 | 0 | 0 | 0 | 0 | 0 | 0 | 0 | 0 | 0 | 0 | 0 | 0 | 0 | 0 | 0 | 0 | 0 | 0 | 0
Ni59Zr19Ti11Si2Sn3Nb6 | 840 | 892 | 1301 | 3 |  |  |  | Ni59.0Zr19.0Ti11.0Nb6.0Sn3.0Si2.0 | 59 | 0 | 6 | 0 | 0 | 2 | 0 | 0 | 0 | 0 | 0 | 0 | 0 | 0 | 0 | 19 | 11 | 0 | 0 | 0 | 0 | 0 | 0 | 0 | 0 | 3 | 0 | 0 | 0 | 0 | 0 | 0 | 0 | 0 | 0 | 0 | 0 | 0 | 0 | 0 | 0 | 0 | 0 | 0 | 0 | 0 | 0 | 0 | 0 | 0
Ni59Zr21Ti9Si2Sn3Nb6 | 840 | 896 | 1316 | 3 |  |  |  | Ni59.0Zr21.0Ti9.0Nb6.0Sn3.0Si2.0 | 59 | 0 | 6 | 0 | 0 | 2 | 0 | 0 | 0 | 0 | 0 | 0 | 0 | 0 | 0 | 21 | 9 | 0 | 0 | 0 | 0 | 0 | 0 | 0 | 0 | 3 | 0 | 0 | 0 | 0 | 0 | 0 | 0 | 0 | 0 | 0 | 0 | 0 | 0 | 0 | 0 | 0 | 0 | 0 | 0 | 0 | 0 | 0 | 0 | 0
Fe49Cr15Mo14C19B2Er1 | 841 | 883 | 1498 | 3 |  |  |  | Fe49.0C19.0Cr15.0Mo14.0B2.0Er1.0 | 0 | 15 | 0 | 0 | 2 | 0 | 49 | 19 | 14 | 0 | 0 | 0 | 0 | 0 | 0 | 0 | 0 | 0 | 0 | 0 | 0 | 0 | 0 | 0 | 0 | 0 | 0 | 0 | 0 | 0 | 1 | 0 | 0 | 0 | 0 | 0 | 0 | 0 | 0 | 0 | 0 | 0 | 0 | 0 | 0 | 0 | 0 | 0 | 0 | 0
Ni59Zr17Ti13Si2Sn3Nb6 | 841 | 891 | 1299 | 3 |  |  |  | Ni59.0Zr17.0Ti13.0Nb6.0Sn3.0Si2.0 | 59 | 0 | 6 | 0 | 0 | 2 | 0 | 0 | 0 | 0 | 0 | 0 | 0 | 0 | 0 | 17 | 13 | 0 | 0 | 0 | 0 | 0 | 0 | 0 | 0 | 3 | 0 | 0 | 0 | 0 | 0 | 0 | 0 | 0 | 0 | 0 | 0 | 0 | 0 | 0 | 0 | 0 | 0 | 0 | 0 | 0 | 0 | 0 | 0 | 0
Fe72W2Y4B22 | 841 | 906 | 1501 | 3 |  |  |  | Fe72.0B22.0Y4.0W2.0 | 0 | 0 | 0 | 0 | 22 | 0 | 72 | 0 | 0 | 4 | 0 | 0 | 0 | 0 | 0 | 0 | 0 | 0 | 0 | 0 | 0 | 0 | 0 | 0 | 0 | 0 | 0 | 0 | 0 | 0 | 0 | 0 | 0 | 0 | 0 | 0 | 0 | 0 | 0 | 0 | 0 | 2 | 0 | 0 | 0 | 0 | 0 | 0 | 0 | 0
Fe72Nb4Hf3Y1B20 | 841 | 916 | 1446 | 3 |  |  |  | Fe72.0B20.0Nb4.0Hf3.0Y1.0 | 0 | 0 | 4 | 0 | 20 | 0 | 72 | 0 | 0 | 1 | 0 | 0 | 0 | 0 | 0 | 0 | 0 | 0 | 0 | 0 | 0 | 0 | 0 | 0 | 3 | 0 | 0 | 0 | 0 | 0 | 0 | 0 | 0 | 0 | 0 | 0 | 0 | 0 | 0 | 0 | 0 | 0 | 0 | 0 | 0 | 0 | 0 | 0 | 0 | 0
Y4Fe72B22Ti2 | 841.5 | 914.2 | 1419.7 | 3 |  |  |  | Fe72.0B22.0Y4.0Ti2.0 | 0 | 0 | 0 | 0 | 22 | 0 | 72 | 0 | 0 | 4 | 0 | 0 | 0 | 0 | 0 | 0 | 2 | 0 | 0 | 0 | 0 | 0 | 0 | 0 | 0 | 0 | 0 | 0 | 0 | 0 | 0 | 0 | 0 | 0 | 0 | 0 | 0 | 0 | 0 | 0 | 0 | 0 | 0 | 0 | 0 | 0 | 0 | 0 | 0 | 0
Fe72W1Y5B22 | 844 | 918 | 1411 | 3 |  |  |  | Fe72.0B22.0Y5.0W1.0 | 0 | 0 | 0 | 0 | 22 | 0 | 72 | 0 | 0 | 5 | 0 | 0 | 0 | 0 | 0 | 0 | 0 | 0 | 0 | 0 | 0 | 0 | 0 | 0 | 0 | 0 | 0 | 0 | 0 | 0 | 0 | 0 | 0 | 0 | 0 | 0 | 0 | 0 | 0 | 0 | 0 | 1 | 0 | 0 | 0 | 0 | 0 | 0 | 0 | 0
Fe71W1Y6B22 | 845 | 956 | 1423 | 3 |  |  |  | Fe71.0B22.0Y6.0W1.0 | 0 | 0 | 0 | 0 | 22 | 0 | 71 | 0 | 0 | 6 | 0 | 0 | 0 | 0 | 0 | 0 | 0 | 0 | 0 | 0 | 0 | 0 | 0 | 0 | 0 | 0 | 0 | 0 | 0 | 0 | 0 | 0 | 0 | 0 | 0 | 0 | 0 | 0 | 0 | 0 | 0 | 1 | 0 | 0 | 0 | 0 | 0 | 0 | 0 | 0
[(Fe0.8Co0.2)0.72Mo0.04B0.24]94Dy6 | 852 | 944 | 1370 | 3 |  |  |  | Fe54.14B22.56Co13.54Dy6.0Mo3.76 | 0 | 0 | 0 | 0 | 22.56 | 0 | 54.144 | 0 | 3.76 | 0 | 13.536 | 0 | 0 | 0 | 0 | 0 | 0 | 0 | 0 | 0 | 0 | 0 | 0 | 0 | 0 | 0 | 0 | 0 | 0 | 0 | 0 | 6 | 0 | 0 | 0 | 0 | 0 | 0 | 0 | 0 | 0 | 0 | 0 | 0 | 0 | 0 | 0 | 0 | 0 | 0
(Fe0.72Mo0.04B0.24)94Dy6 | 854 | 945 | 1400 | 3 |  |  |  | Fe67.68B22.56Dy6.0Mo3.76 | 0 | 0 | 0 | 0 | 22.56 | 0 | 67.68 | 0 | 3.76 | 0 | 0 | 0 | 0 | 0 | 0 | 0 | 0 | 0 | 0 | 0 | 0 | 0 | 0 | 0 | 0 | 0 | 0 | 0 | 0 | 0 | 0 | 6 | 0 | 0 | 0 | 0 | 0 | 0 | 0 | 0 | 0 | 0 | 0 | 0 | 0 | 0 | 0 | 0 | 0 | 0
(Fe0.72Tb0.03B0.2Si0.05)96Nb4 | 860 | 940 | 1422 | 3 |  |  |  | Fe69.12B19.2Si4.8Nb4.0Tb2.88 | 0 | 0 | 4 | 0 | 19.2 | 4.8 | 69.12 | 0 | 0 | 0 | 0 | 0 | 0 | 0 | 0 | 0 | 0 | 0 | 0 | 0 | 0 | 0 | 0 | 0 | 0 | 0 | 0 | 0 | 0 | 0 | 0 | 0 | 0 | 0 | 0 | 0 | 0 | 0 | 0 | 0 | 0 | 0 | 2.88 | 0 | 0 | 0 | 0 | 0 | 0 | 0
Fe70W2Y6B22 | 867 | 970 | 1521 | 3 |  |  |  | Fe70.0B22.0Y6.0W2.0 | 0 | 0 | 0 | 0 | 22 | 0 | 70 | 0 | 0 | 6 | 0 | 0 | 0 | 0 | 0 | 0 | 0 | 0 | 0 | 0 | 0 | 0 | 0 | 0 | 0 | 0 | 0 | 0 | 0 | 0 | 0 | 0 | 0 | 0 | 0 | 0 | 0 | 0 | 0 | 0 | 0 | 2 | 0 | 0 | 0 | 0 | 0 | 0 | 0 | 0
Y4Fe72B22Hf2 | 868.2 | 938.6 | 1411.9 | 3 |  |  |  | Fe72.0B22.0Y4.0Hf2.0 | 0 | 0 | 0 | 0 | 22 | 0 | 72 | 0 | 0 | 4 | 0 | 0 | 0 | 0 | 0 | 0 | 0 | 0 | 0 | 0 | 0 | 0 | 0 | 0 | 2 | 0 | 0 | 0 | 0 | 0 | 0 | 0 | 0 | 0 | 0 | 0 | 0 | 0 | 0 | 0 | 0 | 0 | 0 | 0 | 0 | 0 | 0 | 0 | 0 | 0
Fe67W5Y6B22 | 882 | 970 | 1497 | 3 |  |  |  | Fe67.0B22.0Y6.0W5.0 | 0 | 0 | 0 | 0 | 22 | 0 | 67 | 0 | 0 | 6 | 0 | 0 | 0 | 0 | 0 | 0 | 0 | 0 | 0 | 0 | 0 | 0 | 0 | 0 | 0 | 0 | 0 | 0 | 0 | 0 | 0 | 0 | 0 | 0 | 0 | 0 | 0 | 0 | 0 | 0 | 0 | 5 | 0 | 0 | 0 | 0 | 0 | 0 | 0 | 0
(Fe0.72Nb0.04B0.20Si0.04)96Y4 | 905 | 933 | 1424 | 3 |  |  |  | Fe69.12B19.2Y4.0Nb3.84Si3.84 | 0 | 0 | 3.84 | 0 | 19.2 | 3.84 | 69.12 | 0 | 0 | 4 | 0 | 0 | 0 | 0 | 0 | 0 | 0 | 0 | 0 | 0 | 0 | 0 | 0 | 0 | 0 | 0 | 0 | 0 | 0 | 0 | 0 | 0 | 0 | 0 | 0 | 0 | 0 | 0 | 0 | 0 | 0 | 0 | 0 | 0 | 0 | 0 | 0 | 0 | 0 | 0
(Fe0.69Tb0.06B0.2Si0.05)96Nb4 | 952 | 1012 | 1411 | 3 |  |  |  | Fe66.24B19.2Tb5.76Si4.8Nb4.0 | 0 | 0 | 4 | 0 | 19.2 | 4.8 | 66.24 | 0 | 0 | 0 | 0 | 0 | 0 | 0 | 0 | 0 | 0 | 0 | 0 | 0 | 0 | 0 | 0 | 0 | 0 | 0 | 0 | 0 | 0 | 0 | 0 | 0 | 0 | 0 | 0 | 0 | 0 | 0 | 0 | 0 | 0 | 0 | 5.76 | 0 | 0 | 0 | 0 | 0 | 0 | 0
Ca35Mg25Cu40 | 386 | 429 | 748 | 3.5 |  |  |  | Cu40.0Ca35.0Mg25.0 | 0 | 0 | 0 | 0 | 0 | 0 | 0 | 0 | 0 | 0 | 0 | 0 | 0 | 0 | 40 | 0 | 0 | 0 | 0 | 25 | 0 | 0 | 0 | 0 | 0 | 0 | 0 | 35 | 0 | 0 | 0 | 0 | 0 | 0 | 0 | 0 | 0 | 0 | 0 | 0 | 0 | 0 | 0 | 0 | 0 | 0 | 0 | 0 | 0 | 0
Mg73Ni15Gd10Ag2 | 442.3 | 488.7 | 779.8 | 3.5 |  |  |  | Mg73.0Ni15.0Gd10.0Ag2.0 | 15 | 0 | 0 | 0 | 0 | 0 | 0 | 0 | 0 | 0 | 0 | 0 | 0 | 0 | 0 | 0 | 0 | 0 | 0 | 73 | 2 | 10 | 0 | 0 | 0 | 0 | 0 | 0 | 0 | 0 | 0 | 0 | 0 | 0 | 0 | 0 | 0 | 0 | 0 | 0 | 0 | 0 | 0 | 0 | 0 | 0 | 0 | 0 | 0 | 0
Mg60Ni23.6Y0.25La16.15 | 456 | 491 | 829 | 3.5 |  |  |  | Mg60.0Ni23.6La16.15Y0.25 | 23.6 | 0 | 0 | 0 | 0 | 0 | 0 | 0 | 0 | 0.25 | 0 | 0 | 0 | 0 | 0 | 0 | 0 | 0 | 0 | 60 | 0 | 0 | 16.15 | 0 | 0 | 0 | 0 | 0 | 0 | 0 | 0 | 0 | 0 | 0 | 0 | 0 | 0 | 0 | 0 | 0 | 0 | 0 | 0 | 0 | 0 | 0 | 0 | 0 | 0 | 0
Mg65Ni20Nd15 | 459 | 501 | 805 | 3.5 |  |  |  | Mg65.0Ni20.0Nd15.0 | 20 | 0 | 0 | 0 | 0 | 0 | 0 | 0 | 0 | 0 | 0 | 0 | 0 | 0 | 0 | 0 | 0 | 0 | 0 | 65 | 0 | 0 | 0 | 0 | 0 | 0 | 0 | 0 | 0 | 15 | 0 | 0 | 0 | 0 | 0 | 0 | 0 | 0 | 0 | 0 | 0 | 0 | 0 | 0 | 0 | 0 | 0 | 0 | 0 | 0
Al25Gd55Ni20 | 588 | 642 | 950 | 3.5 |  |  |  | Gd55.0Al25.0Ni20.0 | 20 | 0 | 0 | 0 | 0 | 0 | 0 | 0 | 0 | 0 | 0 | 0 | 0 | 0 | 0 | 0 | 0 | 25 | 0 | 0 | 0 | 55 | 0 | 0 | 0 | 0 | 0 | 0 | 0 | 0 | 0 | 0 | 0 | 0 | 0 | 0 | 0 | 0 | 0 | 0 | 0 | 0 | 0 | 0 | 0 | 0 | 0 | 0 | 0 | 0
Fe76Mo3P10C4B4Si3 | 750 | 793 | 1250 | 3.5 |  |  |  | Fe76.0P10.0C4.0B4.0Mo3.0Si3.0 | 0 | 0 | 0 | 10 | 4 | 3 | 76 | 4 | 3 | 0 | 0 | 0 | 0 | 0 | 0 | 0 | 0 | 0 | 0 | 0 | 0 | 0 | 0 | 0 | 0 | 0 | 0 | 0 | 0 | 0 | 0 | 0 | 0 | 0 | 0 | 0 | 0 | 0 | 0 | 0 | 0 | 0 | 0 | 0 | 0 | 0 | 0 | 0 | 0 | 0
(Fe0.9Co0.1)64Mo14C15B6Er1 | 776 | 830 | 1398 | 3.5 |  |  |  | Fe57.6C15.0Mo14.0Co6.4B6.0Er1.0 | 0 | 0 | 0 | 0 | 6 | 0 | 57.6 | 15 | 14 | 0 | 6.4 | 0 | 0 | 0 | 0 | 0 | 0 | 0 | 0 | 0 | 0 | 0 | 0 | 0 | 0 | 0 | 0 | 0 | 0 | 0 | 1 | 0 | 0 | 0 | 0 | 0 | 0 | 0 | 0 | 0 | 0 | 0 | 0 | 0 | 0 | 0 | 0 | 0 | 0 | 0
[(Co0.7Fe0.3)0.75B0.2Si0.05]96Nb4 | 820 | 860 | 1430 | 3.5 |  |  |  | Co50.4Fe21.6B19.2Si4.8Nb4.0 | 0 | 0 | 4 | 0 | 19.2 | 4.8 | 21.6 | 0 | 0 | 0 | 50.4 | 0 | 0 | 0 | 0 | 0 | 0 | 0 | 0 | 0 | 0 | 0 | 0 | 0 | 0 | 0 | 0 | 0 | 0 | 0 | 0 | 0 | 0 | 0 | 0 | 0 | 0 | 0 | 0 | 0 | 0 | 0 | 0 | 0 | 0 | 0 | 0 | 0 | 0 | 0
[(Fe0.7Co0.3)0.75B0.2Si0.05]96Nb4 | 828 | 878 | 1413 | 3.5 |  |  |  | Fe50.4Co21.6B19.2Si4.8Nb4.0 | 0 | 0 | 4 | 0 | 19.2 | 4.8 | 50.4 | 0 | 0 | 0 | 21.6 | 0 | 0 | 0 | 0 | 0 | 0 | 0 | 0 | 0 | 0 | 0 | 0 | 0 | 0 | 0 | 0 | 0 | 0 | 0 | 0 | 0 | 0 | 0 | 0 | 0 | 0 | 0 | 0 | 0 | 0 | 0 | 0 | 0 | 0 | 0 | 0 | 0 | 0 | 0
{[(Fe0.6Co0.4)0.75B0.2Si0.05]0.96Nb0.04}97Cr3 | 831 | 874 | 1474 | 3.5 |  |  |  | Fe41.9Co27.94B18.62Si4.66Nb3.88Cr3.0 | 0 | 3 | 3.88 | 0 | 18.624 | 4.656 | 41.904 | 0 | 0 | 0 | 27.936 | 0 | 0 | 0 | 0 | 0 | 0 | 0 | 0 | 0 | 0 | 0 | 0 | 0 | 0 | 0 | 0 | 0 | 0 | 0 | 0 | 0 | 0 | 0 | 0 | 0 | 0 | 0 | 0 | 0 | 0 | 0 | 0 | 0 | 0 | 0 | 0 | 0 | 0 | 0
Fe70Nb4Hf3Y3B20 | 850 | 924 | 1437 | 3.5 |  |  |  | Fe70.0B20.0Nb4.0Hf3.0Y3.0 | 0 | 0 | 4 | 0 | 20 | 0 | 70 | 0 | 0 | 3 | 0 | 0 | 0 | 0 | 0 | 0 | 0 | 0 | 0 | 0 | 0 | 0 | 0 | 0 | 3 | 0 | 0 | 0 | 0 | 0 | 0 | 0 | 0 | 0 | 0 | 0 | 0 | 0 | 0 | 0 | 0 | 0 | 0 | 0 | 0 | 0 | 0 | 0 | 0 | 0
(Fe0.71Tb0.04B0.2Si0.05)96Nb4 | 869 | 969 | 1397 | 3.5 |  |  |  | Fe68.16B19.2Si4.8Nb4.0Tb3.84 | 0 | 0 | 4 | 0 | 19.2 | 4.8 | 68.16 | 0 | 0 | 0 | 0 | 0 | 0 | 0 | 0 | 0 | 0 | 0 | 0 | 0 | 0 | 0 | 0 | 0 | 0 | 0 | 0 | 0 | 0 | 0 | 0 | 0 | 0 | 0 | 0 | 0 | 0 | 0 | 0 | 0 | 0 | 0 | 3.84 | 0 | 0 | 0 | 0 | 0 | 0 | 0
Fe70Mo2Y6B22 | 907 | 969 | 1508 | 3.5 |  |  |  | Fe70.0B22.0Y6.0Mo2.0 | 0 | 0 | 0 | 0 | 22 | 0 | 70 | 0 | 2 | 6 | 0 | 0 | 0 | 0 | 0 | 0 | 0 | 0 | 0 | 0 | 0 | 0 | 0 | 0 | 0 | 0 | 0 | 0 | 0 | 0 | 0 | 0 | 0 | 0 | 0 | 0 | 0 | 0 | 0 | 0 | 0 | 0 | 0 | 0 | 0 | 0 | 0 | 0 | 0 | 0
Fe67Mo5Y6B22 | 920 | 941 | 1483 | 3.5 |  |  |  | Fe67.0B22.0Y6.0Mo5.0 | 0 | 0 | 0 | 0 | 22 | 0 | 67 | 0 | 5 | 6 | 0 | 0 | 0 | 0 | 0 | 0 | 0 | 0 | 0 | 0 | 0 | 0 | 0 | 0 | 0 | 0 | 0 | 0 | 0 | 0 | 0 | 0 | 0 | 0 | 0 | 0 | 0 | 0 | 0 | 0 | 0 | 0 | 0 | 0 | 0 | 0 | 0 | 0 | 0 | 0
(Fe0.70Tb0.05B0.2Si0.05)96Nb4 | 935 | 995 | 1396 | 3.5 |  |  |  | Fe67.2B19.2Tb4.8Si4.8Nb4.0 | 0 | 0 | 4 | 0 | 19.2 | 4.8 | 67.2 | 0 | 0 | 0 | 0 | 0 | 0 | 0 | 0 | 0 | 0 | 0 | 0 | 0 | 0 | 0 | 0 | 0 | 0 | 0 | 0 | 0 | 0 | 0 | 0 | 0 | 0 | 0 | 0 | 0 | 0 | 0 | 0 | 0 | 0 | 0 | 4.8 | 0 | 0 | 0 | 0 | 0 | 0 | 0
Ca60Mg20Zn20 | 378 | 415 | 660 | 4 |  |  |  | Ca60.0Mg20.0Zn20.0 | 0 | 0 | 0 | 0 | 0 | 0 | 0 | 0 | 0 | 0 | 0 | 0 | 0 | 0 | 0 | 0 | 0 | 0 | 0 | 20 | 0 | 0 | 0 | 0 | 0 | 0 | 0 | 60 | 20 | 0 | 0 | 0 | 0 | 0 | 0 | 0 | 0 | 0 | 0 | 0 | 0 | 0 | 0 | 0 | 0 | 0 | 0 | 0 | 0 | 0
Yb62.5Zn15Mg17.5Cu5 | 381 | 401 | 645 | 4 |  |  |  | Yb62.5Mg17.5Zn15.0Cu5.0 | 0 | 0 | 0 | 0 | 0 | 0 | 0 | 0 | 0 | 0 | 0 | 0 | 0 | 0 | 5 | 0 | 0 | 0 | 0 | 17.5 | 0 | 0 | 0 | 0 | 0 | 0 | 0 | 0 | 15 | 0 | 0 | 0 | 0 | 0 | 0 | 0 | 0 | 0 | 0 | 0 | 0 | 0 | 0 | 0 | 0 | 0 | 62.5 | 0 | 0 | 0
Ca65Mg15Cu20 | 383 | 409 | 682 | 4 |  |  |  | Ca65.0Cu20.0Mg15.0 | 0 | 0 | 0 | 0 | 0 | 0 | 0 | 0 | 0 | 0 | 0 | 0 | 0 | 0 | 20 | 0 | 0 | 0 | 0 | 15 | 0 | 0 | 0 | 0 | 0 | 0 | 0 | 65 | 0 | 0 | 0 | 0 | 0 | 0 | 0 | 0 | 0 | 0 | 0 | 0 | 0 | 0 | 0 | 0 | 0 | 0 | 0 | 0 | 0 | 0
Ca60Mg20Cu20 | 387 | 412 | 678 | 4 |  |  |  | Ca60.0Mg20.0Cu20.0 | 0 | 0 | 0 | 0 | 0 | 0 | 0 | 0 | 0 | 0 | 0 | 0 | 0 | 0 | 20 | 0 | 0 | 0 | 0 | 20 | 0 | 0 | 0 | 0 | 0 | 0 | 0 | 60 | 0 | 0 | 0 | 0 | 0 | 0 | 0 | 0 | 0 | 0 | 0 | 0 | 0 | 0 | 0 | 0 | 0 | 0 | 0 | 0 | 0 | 0
Cu40.9Mg27.3Ca31.8 | 391 | 430 | 745 | 4 |  |  |  | Cu40.9Ca31.8Mg27.3 | 0 | 0 | 0 | 0 | 0 | 0 | 0 | 0 | 0 | 0 | 0 | 0 | 0 | 0 | 40.9 | 0 | 0 | 0 | 0 | 27.3 | 0 | 0 | 0 | 0 | 0 | 0 | 0 | 31.8 | 0 | 0 | 0 | 0 | 0 | 0 | 0 | 0 | 0 | 0 | 0 | 0 | 0 | 0 | 0 | 0 | 0 | 0 | 0 | 0 | 0 | 0
Ca40Mg25Cu35 | 399 | 436 | 680 | 4 |  |  |  | Ca40.0Cu35.0Mg25.0 | 0 | 0 | 0 | 0 | 0 | 0 | 0 | 0 | 0 | 0 | 0 | 0 | 0 | 0 | 35 | 0 | 0 | 0 | 0 | 25 | 0 | 0 | 0 | 0 | 0 | 0 | 0 | 40 | 0 | 0 | 0 | 0 | 0 | 0 | 0 | 0 | 0 | 0 | 0 | 0 | 0 | 0 | 0 | 0 | 0 | 0 | 0 | 0 | 0 | 0
Mg65Cu25Y10 | 413 | 473 | 760 | 4 |  |  |  | Mg65.0Cu25.0Y10.0 | 0 | 0 | 0 | 0 | 0 | 0 | 0 | 0 | 0 | 10 | 0 | 0 | 0 | 0 | 25 | 0 | 0 | 0 | 0 | 65 | 0 | 0 | 0 | 0 | 0 | 0 | 0 | 0 | 0 | 0 | 0 | 0 | 0 | 0 | 0 | 0 | 0 | 0 | 0 | 0 | 0 | 0 | 0 | 0 | 0 | 0 | 0 | 0 | 0 | 0
Mg63Cu27Gd10 | 418 | 481 | 755 | 4 |  |  |  | Mg63.0Cu27.0Gd10.0 | 0 | 0 | 0 | 0 | 0 | 0 | 0 | 0 | 0 | 0 | 0 | 0 | 0 | 0 | 27 | 0 | 0 | 0 | 0 | 63 | 0 | 10 | 0 | 0 | 0 | 0 | 0 | 0 | 0 | 0 | 0 | 0 | 0 | 0 | 0 | 0 | 0 | 0 | 0 | 0 | 0 | 0 | 0 | 0 | 0 | 0 | 0 | 0 | 0 | 0
Mg61Cu29Gd10 | 420 | 480 | 762 | 4 |  |  |  | Mg61.0Cu29.0Gd10.0 | 0 | 0 | 0 | 0 | 0 | 0 | 0 | 0 | 0 | 0 | 0 | 0 | 0 | 0 | 29 | 0 | 0 | 0 | 0 | 61 | 0 | 10 | 0 | 0 | 0 | 0 | 0 | 0 | 0 | 0 | 0 | 0 | 0 | 0 | 0 | 0 | 0 | 0 | 0 | 0 | 0 | 0 | 0 | 0 | 0 | 0 | 0 | 0 | 0 | 0
Mg59Cu31Gd10 | 424 | 482 | 769 | 4 |  |  |  | Mg59.0Cu31.0Gd10.0 | 0 | 0 | 0 | 0 | 0 | 0 | 0 | 0 | 0 | 0 | 0 | 0 | 0 | 0 | 31 | 0 | 0 | 0 | 0 | 59 | 0 | 10 | 0 | 0 | 0 | 0 | 0 | 0 | 0 | 0 | 0 | 0 | 0 | 0 | 0 | 0 | 0 | 0 | 0 | 0 | 0 | 0 | 0 | 0 | 0 | 0 | 0 | 0 | 0 | 0
Mg63.5Cu27.5Gd9 | 425 | 469 | 773 | 4 |  |  |  | Mg63.5Cu27.5Gd9.0 | 0 | 0 | 0 | 0 | 0 | 0 | 0 | 0 | 0 | 0 | 0 | 0 | 0 | 0 | 27.5 | 0 | 0 | 0 | 0 | 63.5 | 0 | 9 | 0 | 0 | 0 | 0 | 0 | 0 | 0 | 0 | 0 | 0 | 0 | 0 | 0 | 0 | 0 | 0 | 0 | 0 | 0 | 0 | 0 | 0 | 0 | 0 | 0 | 0 | 0 | 0
La55Al20Ag5Cu20 | 429 | 503 | 823 | 4 |  |  |  | La55.0Al20.0Cu20.0Ag5.0 | 0 | 0 | 0 | 0 | 0 | 0 | 0 | 0 | 0 | 0 | 0 | 0 | 0 | 0 | 20 | 0 | 0 | 20 | 0 | 0 | 5 | 0 | 55 | 0 | 0 | 0 | 0 | 0 | 0 | 0 | 0 | 0 | 0 | 0 | 0 | 0 | 0 | 0 | 0 | 0 | 0 | 0 | 0 | 0 | 0 | 0 | 0 | 0 | 0 | 0
Mg61.5Cu29.5Gd9 | 433 | 472 | 785 | 4 |  |  |  | Mg61.5Cu29.5Gd9.0 | 0 | 0 | 0 | 0 | 0 | 0 | 0 | 0 | 0 | 0 | 0 | 0 | 0 | 0 | 29.5 | 0 | 0 | 0 | 0 | 61.5 | 0 | 9 | 0 | 0 | 0 | 0 | 0 | 0 | 0 | 0 | 0 | 0 | 0 | 0 | 0 | 0 | 0 | 0 | 0 | 0 | 0 | 0 | 0 | 0 | 0 | 0 | 0 | 0 | 0 | 0
Mg68Ni15Gd10Ag7 | 437.3 | 472.8 | 746.9 | 4 |  |  |  | Mg68.0Ni15.0Gd10.0Ag7.0 | 15 | 0 | 0 | 0 | 0 | 0 | 0 | 0 | 0 | 0 | 0 | 0 | 0 | 0 | 0 | 0 | 0 | 0 | 0 | 68 | 7 | 10 | 0 | 0 | 0 | 0 | 0 | 0 | 0 | 0 | 0 | 0 | 0 | 0 | 0 | 0 | 0 | 0 | 0 | 0 | 0 | 0 | 0 | 0 | 0 | 0 | 0 | 0 | 0 | 0
Mg71Ni15Gd10Ag4 | 440.3 | 485 | 773.5 | 4 |  |  |  | Mg71.0Ni15.0Gd10.0Ag4.0 | 15 | 0 | 0 | 0 | 0 | 0 | 0 | 0 | 0 | 0 | 0 | 0 | 0 | 0 | 0 | 0 | 0 | 0 | 0 | 71 | 4 | 10 | 0 | 0 | 0 | 0 | 0 | 0 | 0 | 0 | 0 | 0 | 0 | 0 | 0 | 0 | 0 | 0 | 0 | 0 | 0 | 0 | 0 | 0 | 0 | 0 | 0 | 0 | 0 | 0
Mg60Ni23.6Y0.5La15.9 | 456 | 492 | 829 | 4 |  |  |  | Mg60.0Ni23.6La15.9Y0.5 | 23.6 | 0 | 0 | 0 | 0 | 0 | 0 | 0 | 0 | 0.5 | 0 | 0 | 0 | 0 | 0 | 0 | 0 | 0 | 0 | 60 | 0 | 0 | 15.9 | 0 | 0 | 0 | 0 | 0 | 0 | 0 | 0 | 0 | 0 | 0 | 0 | 0 | 0 | 0 | 0 | 0 | 0 | 0 | 0 | 0 | 0 | 0 | 0 | 0 | 0 | 0
Mg60Ni23.6Y0.75La15.65 | 456 | 495 | 839 | 4 |  |  |  | Mg60.0Ni23.6La15.65Y0.75 | 23.6 | 0 | 0 | 0 | 0 | 0 | 0 | 0 | 0 | 0.75 | 0 | 0 | 0 | 0 | 0 | 0 | 0 | 0 | 0 | 60 | 0 | 0 | 15.65 | 0 | 0 | 0 | 0 | 0 | 0 | 0 | 0 | 0 | 0 | 0 | 0 | 0 | 0 | 0 | 0 | 0 | 0 | 0 | 0 | 0 | 0 | 0 | 0 | 0 | 0 | 0
La55Al25Ni5Cu15 | 459 | 520 | 878 | 4 |  |  |  | La55.0Al25.0Cu15.0Ni5.0 | 5 | 0 | 0 | 0 | 0 | 0 | 0 | 0 | 0 | 0 | 0 | 0 | 0 | 0 | 15 | 0 | 0 | 25 | 0 | 0 | 0 | 0 | 55 | 0 | 0 | 0 | 0 | 0 | 0 | 0 | 0 | 0 | 0 | 0 | 0 | 0 | 0 | 0 | 0 | 0 | 0 | 0 | 0 | 0 | 0 | 0 | 0 | 0 | 0 | 0
La55Al25Ni15Cu5 | 473.6 | 514.2 | 899.6 | 4 |  |  |  | La55.0Al25.0Ni15.0Cu5.0 | 15 | 0 | 0 | 0 | 0 | 0 | 0 | 0 | 0 | 0 | 0 | 0 | 0 | 0 | 5 | 0 | 0 | 25 | 0 | 0 | 0 | 0 | 55 | 0 | 0 | 0 | 0 | 0 | 0 | 0 | 0 | 0 | 0 | 0 | 0 | 0 | 0 | 0 | 0 | 0 | 0 | 0 | 0 | 0 | 0 | 0 | 0 | 0 | 0 | 0
Sm55Al25Co20 | 556 | 625 | 889 | 4 |  |  |  | Sm55.0Al25.0Co20.0 | 0 | 0 | 0 | 0 | 0 | 0 | 0 | 0 | 0 | 0 | 20 | 0 | 0 | 0 | 0 | 0 | 0 | 25 | 0 | 0 | 0 | 0 | 0 | 0 | 0 | 0 | 0 | 0 | 0 | 0 | 0 | 0 | 0 | 0 | 0 | 0 | 0 | 0 | 0 | 0 | 0 | 0 | 0 | 0 | 55 | 0 | 0 | 0 | 0 | 0
Gd60Ni15Al25 | 603 | 648 | 1006 | 4 |  |  |  | Gd60.0Al25.0Ni15.0 | 15 | 0 | 0 | 0 | 0 | 0 | 0 | 0 | 0 | 0 | 0 | 0 | 0 | 0 | 0 | 0 | 0 | 25 | 0 | 0 | 0 | 60 | 0 | 0 | 0 | 0 | 0 | 0 | 0 | 0 | 0 | 0 | 0 | 0 | 0 | 0 | 0 | 0 | 0 | 0 | 0 | 0 | 0 | 0 | 0 | 0 | 0 | 0 | 0 | 0
Pd79Cu5Ag1Si10P5 | 614 | 684 | 1001 | 4 |  |  |  | Pd79.0Si10.0Cu5.0P5.0Ag1.0 | 0 | 0 | 0 | 5 | 0 | 10 | 0 | 0 | 0 | 0 | 0 | 0 | 0 | 79 | 5 | 0 | 0 | 0 | 0 | 0 | 1 | 0 | 0 | 0 | 0 | 0 | 0 | 0 | 0 | 0 | 0 | 0 | 0 | 0 | 0 | 0 | 0 | 0 | 0 | 0 | 0 | 0 | 0 | 0 | 0 | 0 | 0 | 0 | 0 | 0
Zr49Ti14Ni20Cu17 | 625 | 674 | 1096 | 4 |  |  |  | Zr49.0Ni20.0Cu17.0Ti14.0 | 20 | 0 | 0 | 0 | 0 | 0 | 0 | 0 | 0 | 0 | 0 | 0 | 0 | 0 | 17 | 49 | 14 | 0 | 0 | 0 | 0 | 0 | 0 | 0 | 0 | 0 | 0 | 0 | 0 | 0 | 0 | 0 | 0 | 0 | 0 | 0 | 0 | 0 | 0 | 0 | 0 | 0 | 0 | 0 | 0 | 0 | 0 | 0 | 0 | 0
Zr65Al8.7Cu14.4Ni11.9 | 647 | 709.5 | 1164.8 | 4 |  |  |  | Zr65.0Cu14.4Ni11.9Al8.7 | 11.9 | 0 | 0 | 0 | 0 | 0 | 0 | 0 | 0 | 0 | 0 | 0 | 0 | 0 | 14.4 | 65 | 0 | 8.7 | 0 | 0 | 0 | 0 | 0 | 0 | 0 | 0 | 0 | 0 | 0 | 0 | 0 | 0 | 0 | 0 | 0 | 0 | 0 | 0 | 0 | 0 | 0 | 0 | 0 | 0 | 0 | 0 | 0 | 0 | 0 | 0
(Zr0.62Cu0.23Fe0.05Al0.10)99Ag1 | 656 | 753 | 1175 | 4 |  |  |  | Zr61.38Cu22.77Al9.9Fe4.95Ag1.0 | 0 | 0 | 0 | 0 | 0 | 0 | 4.95 | 0 | 0 | 0 | 0 | 0 | 0 | 0 | 22.77 | 61.38 | 0 | 9.9 | 0 | 0 | 1 | 0 | 0 | 0 | 0 | 0 | 0 | 0 | 0 | 0 | 0 | 0 | 0 | 0 | 0 | 0 | 0 | 0 | 0 | 0 | 0 | 0 | 0 | 0 | 0 | 0 | 0 | 0 | 0 | 0
Ti40Zr10Cu40Pd10 | 660 | 709 | 1184 | 4 |  |  |  | Ti40.0Cu40.0Zr10.0Pd10.0 | 0 | 0 | 0 | 0 | 0 | 0 | 0 | 0 | 0 | 0 | 0 | 0 | 0 | 10 | 40 | 10 | 40 | 0 | 0 | 0 | 0 | 0 | 0 | 0 | 0 | 0 | 0 | 0 | 0 | 0 | 0 | 0 | 0 | 0 | 0 | 0 | 0 | 0 | 0 | 0 | 0 | 0 | 0 | 0 | 0 | 0 | 0 | 0 | 0 | 0
Zr50Cu38Ag12 | 663 | 734 | 1187 | 4 |  |  |  | Zr50.0Cu38.0Ag12.0 | 0 | 0 | 0 | 0 | 0 | 0 | 0 | 0 | 0 | 0 | 0 | 0 | 0 | 0 | 38 | 50 | 0 | 0 | 0 | 0 | 12 | 0 | 0 | 0 | 0 | 0 | 0 | 0 | 0 | 0 | 0 | 0 | 0 | 0 | 0 | 0 | 0 | 0 | 0 | 0 | 0 | 0 | 0 | 0 | 0 | 0 | 0 | 0 | 0 | 0
(Zr0.62Cu0.23Fe0.05Al0.10)93Ag7 | 664 | 751 | 1191 | 4 |  |  |  | Zr57.66Cu21.39Al9.3Ag7.0Fe4.65 | 0 | 0 | 0 | 0 | 0 | 0 | 4.65 | 0 | 0 | 0 | 0 | 0 | 0 | 0 | 21.39 | 57.66 | 0 | 9.3 | 0 | 0 | 7 | 0 | 0 | 0 | 0 | 0 | 0 | 0 | 0 | 0 | 0 | 0 | 0 | 0 | 0 | 0 | 0 | 0 | 0 | 0 | 0 | 0 | 0 | 0 | 0 | 0 | 0 | 0 | 0 | 0
Cu46Zr37Al7Y10 | 665 | 743 | 1118 | 4 |  |  |  | Cu46.0Zr37.0Y10.0Al7.0 | 0 | 0 | 0 | 0 | 0 | 0 | 0 | 0 | 0 | 10 | 0 | 0 | 0 | 0 | 46 | 37 | 0 | 7 | 0 | 0 | 0 | 0 | 0 | 0 | 0 | 0 | 0 | 0 | 0 | 0 | 0 | 0 | 0 | 0 | 0 | 0 | 0 | 0 | 0 | 0 | 0 | 0 | 0 | 0 | 0 | 0 | 0 | 0 | 0 | 0
Zr50Cu43Ag7 | 669 | 727 | 1171 | 4 |  |  |  | Zr50.0Cu43.0Ag7.0 | 0 | 0 | 0 | 0 | 0 | 0 | 0 | 0 | 0 | 0 | 0 | 0 | 0 | 0 | 43 | 50 | 0 | 0 | 0 | 0 | 7 | 0 | 0 | 0 | 0 | 0 | 0 | 0 | 0 | 0 | 0 | 0 | 0 | 0 | 0 | 0 | 0 | 0 | 0 | 0 | 0 | 0 | 0 | 0 | 0 | 0 | 0 | 0 | 0 | 0
Zr50Cu45Ag5 | 669 | 728 | 1188 | 4 |  |  |  | Zr50.0Cu45.0Ag5.0 | 0 | 0 | 0 | 0 | 0 | 0 | 0 | 0 | 0 | 0 | 0 | 0 | 0 | 0 | 45 | 50 | 0 | 0 | 0 | 0 | 5 | 0 | 0 | 0 | 0 | 0 | 0 | 0 | 0 | 0 | 0 | 0 | 0 | 0 | 0 | 0 | 0 | 0 | 0 | 0 | 0 | 0 | 0 | 0 | 0 | 0 | 0 | 0 | 0 | 0
Ti40Zr10Cu34Pd16 | 672 | 723 | 1231 | 4 |  |  |  | Ti40.0Cu34.0Pd16.0Zr10.0 | 0 | 0 | 0 | 0 | 0 | 0 | 0 | 0 | 0 | 0 | 0 | 0 | 0 | 16 | 34 | 10 | 40 | 0 | 0 | 0 | 0 | 0 | 0 | 0 | 0 | 0 | 0 | 0 | 0 | 0 | 0 | 0 | 0 | 0 | 0 | 0 | 0 | 0 | 0 | 0 | 0 | 0 | 0 | 0 | 0 | 0 | 0 | 0 | 0 | 0
Cu46Zr46Ag8 | 677 | 745 | 1167 | 4 |  |  |  | Cu46.0Zr46.0Ag8.0 | 0 | 0 | 0 | 0 | 0 | 0 | 0 | 0 | 0 | 0 | 0 | 0 | 0 | 0 | 46 | 46 | 0 | 0 | 0 | 0 | 8 | 0 | 0 | 0 | 0 | 0 | 0 | 0 | 0 | 0 | 0 | 0 | 0 | 0 | 0 | 0 | 0 | 0 | 0 | 0 | 0 | 0 | 0 | 0 | 0 | 0 | 0 | 0 | 0 | 0
Cu44Zr44Ag12 | 684 | 764 | 1156 | 4 |  |  |  | Cu44.0Zr44.0Ag12.0 | 0 | 0 | 0 | 0 | 0 | 0 | 0 | 0 | 0 | 0 | 0 | 0 | 0 | 0 | 44 | 44 | 0 | 0 | 0 | 0 | 12 | 0 | 0 | 0 | 0 | 0 | 0 | 0 | 0 | 0 | 0 | 0 | 0 | 0 | 0 | 0 | 0 | 0 | 0 | 0 | 0 | 0 | 0 | 0 | 0 | 0 | 0 | 0 | 0 | 0
Cu45Zr35Ag10Hf10 | 690 | 769 | 1171 | 4 |  |  |  | Cu45.0Zr35.0Ag10.0Hf10.0 | 0 | 0 | 0 | 0 | 0 | 0 | 0 | 0 | 0 | 0 | 0 | 0 | 0 | 0 | 45 | 35 | 0 | 0 | 0 | 0 | 10 | 0 | 0 | 0 | 10 | 0 | 0 | 0 | 0 | 0 | 0 | 0 | 0 | 0 | 0 | 0 | 0 | 0 | 0 | 0 | 0 | 0 | 0 | 0 | 0 | 0 | 0 | 0 | 0 | 0
Cu50Ag10Zr30Ti10 | 694 | 726 | 1130 | 4 |  |  |  | Cu50.0Zr30.0Ag10.0Ti10.0 | 0 | 0 | 0 | 0 | 0 | 0 | 0 | 0 | 0 | 0 | 0 | 0 | 0 | 0 | 50 | 30 | 10 | 0 | 0 | 0 | 10 | 0 | 0 | 0 | 0 | 0 | 0 | 0 | 0 | 0 | 0 | 0 | 0 | 0 | 0 | 0 | 0 | 0 | 0 | 0 | 0 | 0 | 0 | 0 | 0 | 0 | 0 | 0 | 0 | 0
(Cu0.50Zr0.50)92Al8 | 701 | 783 | 1155 | 4 |  |  |  | Cu46.0Zr46.0Al8.0 | 0 | 0 | 0 | 0 | 0 | 0 | 0 | 0 | 0 | 0 | 0 | 0 | 0 | 0 | 46 | 46 | 0 | 8 | 0 | 0 | 0 | 0 | 0 | 0 | 0 | 0 | 0 | 0 | 0 | 0 | 0 | 0 | 0 | 0 | 0 | 0 | 0 | 0 | 0 | 0 | 0 | 0 | 0 | 0 | 0 | 0 | 0 | 0 | 0 | 0
Cu57Zr36Ag7 | 712 | 755 | 1156 | 4 |  |  |  | Cu57.0Zr36.0Ag7.0 | 0 | 0 | 0 | 0 | 0 | 0 | 0 | 0 | 0 | 0 | 0 | 0 | 0 | 0 | 57 | 36 | 0 | 0 | 0 | 0 | 7 | 0 | 0 | 0 | 0 | 0 | 0 | 0 | 0 | 0 | 0 | 0 | 0 | 0 | 0 | 0 | 0 | 0 | 0 | 0 | 0 | 0 | 0 | 0 | 0 | 0 | 0 | 0 | 0 | 0
Cu60Zr30Ti10 | 713 | 750 | 1151 | 4 |  |  |  | Cu60.0Zr30.0Ti10.0 | 0 | 0 | 0 | 0 | 0 | 0 | 0 | 0 | 0 | 0 | 0 | 0 | 0 | 0 | 60 | 30 | 10 | 0 | 0 | 0 | 0 | 0 | 0 | 0 | 0 | 0 | 0 | 0 | 0 | 0 | 0 | 0 | 0 | 0 | 0 | 0 | 0 | 0 | 0 | 0 | 0 | 0 | 0 | 0 | 0 | 0 | 0 | 0 | 0 | 0
Cu47Ti33Zr11Ni8Si1 | 720 | 757 | 1157 | 4 |  |  |  | Cu47.0Ti33.0Zr11.0Ni8.0Si1.0 | 8 | 0 | 0 | 0 | 0 | 1 | 0 | 0 | 0 | 0 | 0 | 0 | 0 | 0 | 47 | 11 | 33 | 0 | 0 | 0 | 0 | 0 | 0 | 0 | 0 | 0 | 0 | 0 | 0 | 0 | 0 | 0 | 0 | 0 | 0 | 0 | 0 | 0 | 0 | 0 | 0 | 0 | 0 | 0 | 0 | 0 | 0 | 0 | 0 | 0
Cu50Zr43Al7 | 721 | 792 | 1176 | 4 |  |  |  | Cu50.0Zr43.0Al7.0 | 0 | 0 | 0 | 0 | 0 | 0 | 0 | 0 | 0 | 0 | 0 | 0 | 0 | 0 | 50 | 43 | 0 | 7 | 0 | 0 | 0 | 0 | 0 | 0 | 0 | 0 | 0 | 0 | 0 | 0 | 0 | 0 | 0 | 0 | 0 | 0 | 0 | 0 | 0 | 0 | 0 | 0 | 0 | 0 | 0 | 0 | 0 | 0 | 0 | 0
(Cu0.50Zr0.43Al0.07)98.5Si1.5 | 737 | 798 | 1243 | 4 |  |  |  | Cu49.25Zr42.35Al6.9Si1.5 | 0 | 0 | 0 | 0 | 0 | 1.5 | 0 | 0 | 0 | 0 | 0 | 0 | 0 | 0 | 49.25 | 42.355 | 0 | 6.895 | 0 | 0 | 0 | 0 | 0 | 0 | 0 | 0 | 0 | 0 | 0 | 0 | 0 | 0 | 0 | 0 | 0 | 0 | 0 | 0 | 0 | 0 | 0 | 0 | 0 | 0 | 0 | 0 | 0 | 0 | 0 | 0
Fe76Mo2Ga2P10C4B4Si2 | 738 | 788 | 1277 | 4 |  |  |  | Fe76.0P10.0C4.0B4.0Mo2.0Ga2.0Si2.0 | 0 | 0 | 0 | 10 | 4 | 2 | 76 | 4 | 2 | 0 | 0 | 0 | 0 | 0 | 0 | 0 | 0 | 0 | 0 | 0 | 0 | 0 | 0 | 2 | 0 | 0 | 0 | 0 | 0 | 0 | 0 | 0 | 0 | 0 | 0 | 0 | 0 | 0 | 0 | 0 | 0 | 0 | 0 | 0 | 0 | 0 | 0 | 0 | 0 | 0
Cu60Hf20Ti20 | 740 | 767 | 1211 | 4 |  |  |  | Cu60.0Hf20.0Ti20.0 | 0 | 0 | 0 | 0 | 0 | 0 | 0 | 0 | 0 | 0 | 0 | 0 | 0 | 0 | 60 | 0 | 20 | 0 | 0 | 0 | 0 | 0 | 0 | 0 | 20 | 0 | 0 | 0 | 0 | 0 | 0 | 0 | 0 | 0 | 0 | 0 | 0 | 0 | 0 | 0 | 0 | 0 | 0 | 0 | 0 | 0 | 0 | 0 | 0 | 0
Fe76Mo4(P0.45C0.2B0.2Si0.15)20 | 744 | 788 | 1245 | 4 |  |  |  | Fe76.0P9.0Mo4.0C4.0B4.0Si3.0 | 0 | 0 | 0 | 9 | 4 | 3 | 76 | 4 | 4 | 0 | 0 | 0 | 0 | 0 | 0 | 0 | 0 | 0 | 0 | 0 | 0 | 0 | 0 | 0 | 0 | 0 | 0 | 0 | 0 | 0 | 0 | 0 | 0 | 0 | 0 | 0 | 0 | 0 | 0 | 0 | 0 | 0 | 0 | 0 | 0 | 0 | 0 | 0 | 0 | 0
(Cu0.6Hf0.25Ti0.15)94Nb6 | 745 | 785 | 1190 | 4 |  |  |  | Cu56.4Hf23.5Ti14.1Nb6.0 | 0 | 0 | 6 | 0 | 0 | 0 | 0 | 0 | 0 | 0 | 0 | 0 | 0 | 0 | 56.4 | 0 | 14.1 | 0 | 0 | 0 | 0 | 0 | 0 | 0 | 23.5 | 0 | 0 | 0 | 0 | 0 | 0 | 0 | 0 | 0 | 0 | 0 | 0 | 0 | 0 | 0 | 0 | 0 | 0 | 0 | 0 | 0 | 0 | 0 | 0 | 0
Cu60Hf25Ti15 | 745 | 805 | 1182 | 4 |  |  |  | Cu60.0Hf25.0Ti15.0 | 0 | 0 | 0 | 0 | 0 | 0 | 0 | 0 | 0 | 0 | 0 | 0 | 0 | 0 | 60 | 0 | 15 | 0 | 0 | 0 | 0 | 0 | 0 | 0 | 25 | 0 | 0 | 0 | 0 | 0 | 0 | 0 | 0 | 0 | 0 | 0 | 0 | 0 | 0 | 0 | 0 | 0 | 0 | 0 | 0 | 0 | 0 | 0 | 0 | 0
(Cu0.6Hf0.25Ti0.15)98Nb2 | 746 | 792 | 1184 | 4 |  |  |  | Cu58.8Hf24.5Ti14.7Nb2.0 | 0 | 0 | 2 | 0 | 0 | 0 | 0 | 0 | 0 | 0 | 0 | 0 | 0 | 0 | 58.8 | 0 | 14.7 | 0 | 0 | 0 | 0 | 0 | 0 | 0 | 24.5 | 0 | 0 | 0 | 0 | 0 | 0 | 0 | 0 | 0 | 0 | 0 | 0 | 0 | 0 | 0 | 0 | 0 | 0 | 0 | 0 | 0 | 0 | 0 | 0 | 0
(Cu0.6Hf0.25Ti0.15)96Nb4 | 747 | 789 | 1188 | 4 |  |  |  | Cu57.6Hf24.0Ti14.4Nb4.0 | 0 | 0 | 4 | 0 | 0 | 0 | 0 | 0 | 0 | 0 | 0 | 0 | 0 | 0 | 57.6 | 0 | 14.4 | 0 | 0 | 0 | 0 | 0 | 0 | 0 | 24 | 0 | 0 | 0 | 0 | 0 | 0 | 0 | 0 | 0 | 0 | 0 | 0 | 0 | 0 | 0 | 0 | 0 | 0 | 0 | 0 | 0 | 0 | 0 | 0 | 0
Fe75Mo4P10C4B4Si3 | 752 | 799 | 1227 | 4 |  |  |  | Fe75.0P10.0Mo4.0C4.0B4.0Si3.0 | 0 | 0 | 0 | 10 | 4 | 3 | 75 | 4 | 4 | 0 | 0 | 0 | 0 | 0 | 0 | 0 | 0 | 0 | 0 | 0 | 0 | 0 | 0 | 0 | 0 | 0 | 0 | 0 | 0 | 0 | 0 | 0 | 0 | 0 | 0 | 0 | 0 | 0 | 0 | 0 | 0 | 0 | 0 | 0 | 0 | 0 | 0 | 0 | 0 | 0
(Fe0.9Co0.1)64.25Mo14C15B6Er0.75 | 781 | 838 | 1394 | 4 |  |  |  | Fe57.83C15.0Mo14.0Co6.43B6.0Er0.75 | 0 | 0 | 0 | 0 | 6 | 0 | 57.825 | 15 | 14 | 0 | 6.425 | 0 | 0 | 0 | 0 | 0 | 0 | 0 | 0 | 0 | 0 | 0 | 0 | 0 | 0 | 0 | 0 | 0 | 0 | 0 | 0.75 | 0 | 0 | 0 | 0 | 0 | 0 | 0 | 0 | 0 | 0 | 0 | 0 | 0 | 0 | 0 | 0 | 0 | 0 | 0
(Fe0.9Co0.1)64.5Mo14C15B6Er0.5 | 790 | 845 | 1399 | 4 |  |  |  | Fe58.05C15.0Mo14.0Co6.45B6.0Er0.5 | 0 | 0 | 0 | 0 | 6 | 0 | 58.05 | 15 | 14 | 0 | 6.45 | 0 | 0 | 0 | 0 | 0 | 0 | 0 | 0 | 0 | 0 | 0 | 0 | 0 | 0 | 0 | 0 | 0 | 0 | 0 | 0.5 | 0 | 0 | 0 | 0 | 0 | 0 | 0 | 0 | 0 | 0 | 0 | 0 | 0 | 0 | 0 | 0 | 0 | 0 | 0
Fe68.3C6.9Si2.5B6.7P8.8Cr2.2Mo2.5Al2.1 | 795 | 835 | 1316 | 4 |  |  |  | Fe68.3P8.8C6.9B6.7Si2.5Mo2.5Cr2.2Al2.1 | 0 | 2.2 | 0 | 8.8 | 6.7 | 2.5 | 68.3 | 6.9 | 2.5 | 0 | 0 | 0 | 0 | 0 | 0 | 0 | 0 | 2.1 | 0 | 0 | 0 | 0 | 0 | 0 | 0 | 0 | 0 | 0 | 0 | 0 | 0 | 0 | 0 | 0 | 0 | 0 | 0 | 0 | 0 | 0 | 0 | 0 | 0 | 0 | 0 | 0 | 0 | 0 | 0 | 0
(Fe0.60Cr0.10Mo0.09C0.13B0.06Er0.02)98In2 | 810 | 840 | 1415 | 4 |  |  |  | Fe58.8C12.74Cr9.8Mo8.82B5.88In2.0Er1.96 | 0 | 9.8 | 0 | 0 | 5.88 | 0 | 58.8 | 12.74 | 8.82 | 0 | 0 | 0 | 0 | 0 | 0 | 0 | 0 | 0 | 0 | 0 | 0 | 0 | 0 | 0 | 0 | 0 | 2 | 0 | 0 | 0 | 1.96 | 0 | 0 | 0 | 0 | 0 | 0 | 0 | 0 | 0 | 0 | 0 | 0 | 0 | 0 | 0 | 0 | 0 | 0 | 0
(Fe0.9Co0.1)58.5Cr6Mo14C15B6Er0.5 | 813 | 871 | 1424 | 4 |  |  |  | Fe52.65C15.0Mo14.0Cr6.0B6.0Co5.85Er0.5 | 0 | 6 | 0 | 0 | 6 | 0 | 52.65 | 15 | 14 | 0 | 5.85 | 0 | 0 | 0 | 0 | 0 | 0 | 0 | 0 | 0 | 0 | 0 | 0 | 0 | 0 | 0 | 0 | 0 | 0 | 0 | 0.5 | 0 | 0 | 0 | 0 | 0 | 0 | 0 | 0 | 0 | 0 | 0 | 0 | 0 | 0 | 0 | 0 | 0 | 0 | 0
[(Co0.6Fe0.4)0.75B0.2Si0.05]96Nb4 | 823 | 865 | 1418 | 4 |  |  |  | Co43.2Fe28.8B19.2Si4.8Nb4.0 | 0 | 0 | 4 | 0 | 19.2 | 4.8 | 28.8 | 0 | 0 | 0 | 43.2 | 0 | 0 | 0 | 0 | 0 | 0 | 0 | 0 | 0 | 0 | 0 | 0 | 0 | 0 | 0 | 0 | 0 | 0 | 0 | 0 | 0 | 0 | 0 | 0 | 0 | 0 | 0 | 0 | 0 | 0 | 0 | 0 | 0 | 0 | 0 | 0 | 0 | 0 | 0
[(Fe0.6Co0.4)0.75B0.2Si0.05]96Nb4 | 825 | 875 | 1407 | 4 |  |  |  | Fe43.2Co28.8B19.2Si4.8Nb4.0 | 0 | 0 | 4 | 0 | 19.2 | 4.8 | 43.2 | 0 | 0 | 0 | 28.8 | 0 | 0 | 0 | 0 | 0 | 0 | 0 | 0 | 0 | 0 | 0 | 0 | 0 | 0 | 0 | 0 | 0 | 0 | 0 | 0 | 0 | 0 | 0 | 0 | 0 | 0 | 0 | 0 | 0 | 0 | 0 | 0 | 0 | 0 | 0 | 0 | 0 | 0 | 0
{[(Fe0.6Co0.4)0.75B0.2Si0.05]0.96Nb0.04}99Cr1 | 827 | 871 | 1462 | 4 |  |  |  | Fe42.77Co28.51B19.01Si4.75Nb3.96Cr1.0 | 0 | 1 | 3.96 | 0 | 19.008 | 4.752 | 42.768 | 0 | 0 | 0 | 28.512 | 0 | 0 | 0 | 0 | 0 | 0 | 0 | 0 | 0 | 0 | 0 | 0 | 0 | 0 | 0 | 0 | 0 | 0 | 0 | 0 | 0 | 0 | 0 | 0 | 0 | 0 | 0 | 0 | 0 | 0 | 0 | 0 | 0 | 0 | 0 | 0 | 0 | 0 | 0
{[(Fe0.6Co0.4)0.75B0.2Si0.05]0.96Nb0.04}98Cr2 | 830 | 873 | 1469 | 4 |  |  |  | Fe42.34Co28.22B18.82Si4.7Nb3.92Cr2.0 | 0 | 2 | 3.92 | 0 | 18.816 | 4.704 | 42.336 | 0 | 0 | 0 | 28.224 | 0 | 0 | 0 | 0 | 0 | 0 | 0 | 0 | 0 | 0 | 0 | 0 | 0 | 0 | 0 | 0 | 0 | 0 | 0 | 0 | 0 | 0 | 0 | 0 | 0 | 0 | 0 | 0 | 0 | 0 | 0 | 0 | 0 | 0 | 0 | 0 | 0 | 0 | 0
Y4Fe72B22Nb2 | 837.8 | 921.3 | 1410.7 | 4 |  |  |  | Fe72.0B22.0Y4.0Nb2.0 | 0 | 0 | 2 | 0 | 22 | 0 | 72 | 0 | 0 | 4 | 0 | 0 | 0 | 0 | 0 | 0 | 0 | 0 | 0 | 0 | 0 | 0 | 0 | 0 | 0 | 0 | 0 | 0 | 0 | 0 | 0 | 0 | 0 | 0 | 0 | 0 | 0 | 0 | 0 | 0 | 0 | 0 | 0 | 0 | 0 | 0 | 0 | 0 | 0 | 0
Y4Fe72B22Ta2 | 847.6 | 931.8 | 1421.14 | 4 |  |  |  | Fe72.0B22.0Y4.0Ta2.0 | 0 | 0 | 0 | 0 | 22 | 0 | 72 | 0 | 0 | 4 | 0 | 0 | 0 | 0 | 0 | 0 | 0 | 0 | 0 | 0 | 0 | 0 | 0 | 0 | 0 | 0 | 0 | 0 | 0 | 0 | 0 | 0 | 0 | 0 | 0 | 0 | 2 | 0 | 0 | 0 | 0 | 0 | 0 | 0 | 0 | 0 | 0 | 0 | 0 | 0
Fe49Cr15Mo14C18B3Er1 | 848 | 887 | 1461 | 4 |  |  |  | Fe49.0C18.0Cr15.0Mo14.0B3.0Er1.0 | 0 | 15 | 0 | 0 | 3 | 0 | 49 | 18 | 14 | 0 | 0 | 0 | 0 | 0 | 0 | 0 | 0 | 0 | 0 | 0 | 0 | 0 | 0 | 0 | 0 | 0 | 0 | 0 | 0 | 0 | 1 | 0 | 0 | 0 | 0 | 0 | 0 | 0 | 0 | 0 | 0 | 0 | 0 | 0 | 0 | 0 | 0 | 0 | 0 | 0
Fe49Cr15Mo14C17B4Er1 | 849 | 891 | 1463 | 4 |  |  |  | Fe49.0C17.0Cr15.0Mo14.0B4.0Er1.0 | 0 | 15 | 0 | 0 | 4 | 0 | 49 | 17 | 14 | 0 | 0 | 0 | 0 | 0 | 0 | 0 | 0 | 0 | 0 | 0 | 0 | 0 | 0 | 0 | 0 | 0 | 0 | 0 | 0 | 0 | 1 | 0 | 0 | 0 | 0 | 0 | 0 | 0 | 0 | 0 | 0 | 0 | 0 | 0 | 0 | 0 | 0 | 0 | 0 | 0
Fe71Nb4Hf3Y2B20 | 850 | 928 | 1432 | 4 |  |  |  | Fe71.0B20.0Nb4.0Hf3.0Y2.0 | 0 | 0 | 4 | 0 | 20 | 0 | 71 | 0 | 0 | 2 | 0 | 0 | 0 | 0 | 0 | 0 | 0 | 0 | 0 | 0 | 0 | 0 | 0 | 0 | 3 | 0 | 0 | 0 | 0 | 0 | 0 | 0 | 0 | 0 | 0 | 0 | 0 | 0 | 0 | 0 | 0 | 0 | 0 | 0 | 0 | 0 | 0 | 0 | 0 | 0
(Fe0.72Nb0.04B0.20Si0.04)97Y3 | 859 | 915 | 1416 | 4 |  |  |  | Fe69.84B19.4Nb3.88Si3.88Y3.0 | 0 | 0 | 3.88 | 0 | 19.4 | 3.88 | 69.84 | 0 | 0 | 3 | 0 | 0 | 0 | 0 | 0 | 0 | 0 | 0 | 0 | 0 | 0 | 0 | 0 | 0 | 0 | 0 | 0 | 0 | 0 | 0 | 0 | 0 | 0 | 0 | 0 | 0 | 0 | 0 | 0 | 0 | 0 | 0 | 0 | 0 | 0 | 0 | 0 | 0 | 0 | 0
Fe49Cr15Mo14C13B8Er1 | 861 | 914 | 1468 | 4 |  |  |  | Fe49.0Cr15.0Mo14.0C13.0B8.0Er1.0 | 0 | 15 | 0 | 0 | 8 | 0 | 49 | 13 | 14 | 0 | 0 | 0 | 0 | 0 | 0 | 0 | 0 | 0 | 0 | 0 | 0 | 0 | 0 | 0 | 0 | 0 | 0 | 0 | 0 | 0 | 1 | 0 | 0 | 0 | 0 | 0 | 0 | 0 | 0 | 0 | 0 | 0 | 0 | 0 | 0 | 0 | 0 | 0 | 0 | 0
Fe69W3Y6B22 | 868 | 973 | 1505 | 4 |  |  |  | Fe69.0B22.0Y6.0W3.0 | 0 | 0 | 0 | 0 | 22 | 0 | 69 | 0 | 0 | 6 | 0 | 0 | 0 | 0 | 0 | 0 | 0 | 0 | 0 | 0 | 0 | 0 | 0 | 0 | 0 | 0 | 0 | 0 | 0 | 0 | 0 | 0 | 0 | 0 | 0 | 0 | 0 | 0 | 0 | 0 | 0 | 3 | 0 | 0 | 0 | 0 | 0 | 0 | 0 | 0
Fe68W4Y6B22 | 874 | 971 | 1504 | 4 |  |  |  | Fe68.0B22.0Y6.0W4.0 | 0 | 0 | 0 | 0 | 22 | 0 | 68 | 0 | 0 | 6 | 0 | 0 | 0 | 0 | 0 | 0 | 0 | 0 | 0 | 0 | 0 | 0 | 0 | 0 | 0 | 0 | 0 | 0 | 0 | 0 | 0 | 0 | 0 | 0 | 0 | 0 | 0 | 0 | 0 | 0 | 0 | 4 | 0 | 0 | 0 | 0 | 0 | 0 | 0 | 0
Ti34Zr11Cu47Ni8 | 698.4 | 727.2 | 1169 | 4.5 |  |  |  | Cu47.0Ti34.0Zr11.0Ni8.0 | 8 | 0 | 0 | 0 | 0 | 0 | 0 | 0 | 0 | 0 | 0 | 0 | 0 | 0 | 47 | 11 | 34 | 0 | 0 | 0 | 0 | 0 | 0 | 0 | 0 | 0 | 0 | 0 | 0 | 0 | 0 | 0 | 0 | 0 | 0 | 0 | 0 | 0 | 0 | 0 | 0 | 0 | 0 | 0 | 0 | 0 | 0 | 0 | 0 | 0
Ca65Li9.96Mg8.54Zn16.5 | 317 | 339 | 581 | 5 |  |  |  | Ca65.0Zn16.5Li9.96Mg8.54 | 0 | 0 | 0 | 0 | 0 | 0 | 0 | 0 | 0 | 0 | 0 | 0 | 0 | 0 | 0 | 0 | 0 | 0 | 0 | 8.54 | 0 | 0 | 0 | 0 | 0 | 0 | 0 | 65 | 16.5 | 0 | 0 | 0 | 0 | 0 | 0 | 0 | 0 | 0 | 0 | 0 | 0 | 0 | 0 | 9.96 | 0 | 0 | 0 | 0 | 0 | 0
Ce68Al10Cu20Ni2 | 352 | 421 | 710 | 5 |  |  |  | Ce68.0Cu20.0Al10.0Ni2.0 | 2 | 0 | 0 | 0 | 0 | 0 | 0 | 0 | 0 | 0 | 0 | 0 | 0 | 0 | 20 | 0 | 0 | 10 | 0 | 0 | 0 | 0 | 0 | 0 | 0 | 0 | 0 | 0 | 0 | 0 | 0 | 0 | 0 | 0 | 68 | 0 | 0 | 0 | 0 | 0 | 0 | 0 | 0 | 0 | 0 | 0 | 0 | 0 | 0 | 0
Ce68Al10Cu20Fe2 | 352 | 423 | 708 | 5 |  |  |  | Ce68.0Cu20.0Al10.0Fe2.0 | 0 | 0 | 0 | 0 | 0 | 0 | 2 | 0 | 0 | 0 | 0 | 0 | 0 | 0 | 20 | 0 | 0 | 10 | 0 | 0 | 0 | 0 | 0 | 0 | 0 | 0 | 0 | 0 | 0 | 0 | 0 | 0 | 0 | 0 | 68 | 0 | 0 | 0 | 0 | 0 | 0 | 0 | 0 | 0 | 0 | 0 | 0 | 0 | 0 | 0
Ce67Al10Cu20Nb3 | 355 | 404 | 723 | 5 |  |  |  | Ce67.0Cu20.0Al10.0Nb3.0 | 0 | 0 | 3 | 0 | 0 | 0 | 0 | 0 | 0 | 0 | 0 | 0 | 0 | 0 | 20 | 0 | 0 | 10 | 0 | 0 | 0 | 0 | 0 | 0 | 0 | 0 | 0 | 0 | 0 | 0 | 0 | 0 | 0 | 0 | 67 | 0 | 0 | 0 | 0 | 0 | 0 | 0 | 0 | 0 | 0 | 0 | 0 | 0 | 0 | 0
Ce65Al10Ni10Cu10Nb5 | 359 | 384 | 702 | 5 |  |  |  | Ce65.0Al10.0Ni10.0Cu10.0Nb5.0 | 10 | 0 | 5 | 0 | 0 | 0 | 0 | 0 | 0 | 0 | 0 | 0 | 0 | 0 | 10 | 0 | 0 | 10 | 0 | 0 | 0 | 0 | 0 | 0 | 0 | 0 | 0 | 0 | 0 | 0 | 0 | 0 | 0 | 0 | 65 | 0 | 0 | 0 | 0 | 0 | 0 | 0 | 0 | 0 | 0 | 0 | 0 | 0 | 0 | 0
Ca65Mg20Zn15 | 380 | 405 | 668 | 5 |  |  |  | Ca65.0Mg20.0Zn15.0 | 0 | 0 | 0 | 0 | 0 | 0 | 0 | 0 | 0 | 0 | 0 | 0 | 0 | 0 | 0 | 0 | 0 | 0 | 0 | 20 | 0 | 0 | 0 | 0 | 0 | 0 | 0 | 65 | 15 | 0 | 0 | 0 | 0 | 0 | 0 | 0 | 0 | 0 | 0 | 0 | 0 | 0 | 0 | 0 | 0 | 0 | 0 | 0 | 0 | 0
La65Al10Ag5Cu20 | 380 | 458 | 716 | 5 |  |  |  | La65.0Cu20.0Al10.0Ag5.0 | 0 | 0 | 0 | 0 | 0 | 0 | 0 | 0 | 0 | 0 | 0 | 0 | 0 | 0 | 20 | 0 | 0 | 10 | 0 | 0 | 5 | 0 | 65 | 0 | 0 | 0 | 0 | 0 | 0 | 0 | 0 | 0 | 0 | 0 | 0 | 0 | 0 | 0 | 0 | 0 | 0 | 0 | 0 | 0 | 0 | 0 | 0 | 0 | 0 | 0
Cu36.4Mg36.4Ca27.2 | 381 | 400 | 750 | 5 |  |  |  | Cu36.4Mg36.4Ca27.2 | 0 | 0 | 0 | 0 | 0 | 0 | 0 | 0 | 0 | 0 | 0 | 0 | 0 | 0 | 36.4 | 0 | 0 | 0 | 0 | 36.4 | 0 | 0 | 0 | 0 | 0 | 0 | 0 | 27.2 | 0 | 0 | 0 | 0 | 0 | 0 | 0 | 0 | 0 | 0 | 0 | 0 | 0 | 0 | 0 | 0 | 0 | 0 | 0 | 0 | 0 | 0
Cu40.9Mg22.7Ca36.4 | 396 | 432 | 719 | 5 |  |  |  | Cu40.9Ca36.4Mg22.7 | 0 | 0 | 0 | 0 | 0 | 0 | 0 | 0 | 0 | 0 | 0 | 0 | 0 | 0 | 40.9 | 0 | 0 | 0 | 0 | 22.7 | 0 | 0 | 0 | 0 | 0 | 0 | 0 | 36.4 | 0 | 0 | 0 | 0 | 0 | 0 | 0 | 0 | 0 | 0 | 0 | 0 | 0 | 0 | 0 | 0 | 0 | 0 | 0 | 0 | 0 | 0
La62Al14Cu24 | 401 | 449 | 734 | 5 |  |  |  | La62.0Cu24.0Al14.0 | 0 | 0 | 0 | 0 | 0 | 0 | 0 | 0 | 0 | 0 | 0 | 0 | 0 | 0 | 24 | 0 | 0 | 14 | 0 | 0 | 0 | 0 | 62 | 0 | 0 | 0 | 0 | 0 | 0 | 0 | 0 | 0 | 0 | 0 | 0 | 0 | 0 | 0 | 0 | 0 | 0 | 0 | 0 | 0 | 0 | 0 | 0 | 0 | 0 | 0
La62Al14Cu22Ag2 | 401 | 455 | 722 | 5 |  |  |  | La62.0Cu22.0Al14.0Ag2.0 | 0 | 0 | 0 | 0 | 0 | 0 | 0 | 0 | 0 | 0 | 0 | 0 | 0 | 0 | 22 | 0 | 0 | 14 | 0 | 0 | 2 | 0 | 62 | 0 | 0 | 0 | 0 | 0 | 0 | 0 | 0 | 0 | 0 | 0 | 0 | 0 | 0 | 0 | 0 | 0 | 0 | 0 | 0 | 0 | 0 | 0 | 0 | 0 | 0 | 0
Au49Ag5.5Pd2.3Cu26.9Si16.3 | 401 | 459 | 644 | 5 |  |  |  | Au49.0Cu26.9Si16.3Ag5.5Pd2.3 | 0 | 0 | 0 | 0 | 0 | 16.3 | 0 | 0 | 0 | 0 | 0 | 49 | 0 | 2.3 | 26.9 | 0 | 0 | 0 | 0 | 0 | 5.5 | 0 | 0 | 0 | 0 | 0 | 0 | 0 | 0 | 0 | 0 | 0 | 0 | 0 | 0 | 0 | 0 | 0 | 0 | 0 | 0 | 0 | 0 | 0 | 0 | 0 | 0 | 0 | 0 | 0
La60Al15Ag5Cu20 | 401 | 481 | 759 | 5 |  |  |  | La60.0Cu20.0Al15.0Ag5.0 | 0 | 0 | 0 | 0 | 0 | 0 | 0 | 0 | 0 | 0 | 0 | 0 | 0 | 0 | 20 | 0 | 0 | 15 | 0 | 0 | 5 | 0 | 60 | 0 | 0 | 0 | 0 | 0 | 0 | 0 | 0 | 0 | 0 | 0 | 0 | 0 | 0 | 0 | 0 | 0 | 0 | 0 | 0 | 0 | 0 | 0 | 0 | 0 | 0 | 0
La62Al14Cu19Ag5 | 405 | 456 | 730 | 5 |  |  |  | La62.0Cu19.0Al14.0Ag5.0 | 0 | 0 | 0 | 0 | 0 | 0 | 0 | 0 | 0 | 0 | 0 | 0 | 0 | 0 | 19 | 0 | 0 | 14 | 0 | 0 | 5 | 0 | 62 | 0 | 0 | 0 | 0 | 0 | 0 | 0 | 0 | 0 | 0 | 0 | 0 | 0 | 0 | 0 | 0 | 0 | 0 | 0 | 0 | 0 | 0 | 0 | 0 | 0 | 0 | 0
La64.6Al14.6(Cu0.5Ni0.5)20.8 | 406 | 442 | 706 | 5 |  |  |  | La64.6Al14.6Cu10.4Ni10.4 | 10.4 | 0 | 0 | 0 | 0 | 0 | 0 | 0 | 0 | 0 | 0 | 0 | 0 | 0 | 10.4 | 0 | 0 | 14.6 | 0 | 0 | 0 | 0 | 64.6 | 0 | 0 | 0 | 0 | 0 | 0 | 0 | 0 | 0 | 0 | 0 | 0 | 0 | 0 | 0 | 0 | 0 | 0 | 0 | 0 | 0 | 0 | 0 | 0 | 0 | 0 | 0
La62Al14Cu18Ag6 | 406 | 457 | 736 | 5 |  |  |  | La62.0Cu18.0Al14.0Ag6.0 | 0 | 0 | 0 | 0 | 0 | 0 | 0 | 0 | 0 | 0 | 0 | 0 | 0 | 0 | 18 | 0 | 0 | 14 | 0 | 0 | 6 | 0 | 62 | 0 | 0 | 0 | 0 | 0 | 0 | 0 | 0 | 0 | 0 | 0 | 0 | 0 | 0 | 0 | 0 | 0 | 0 | 0 | 0 | 0 | 0 | 0 | 0 | 0 | 0 | 0
La62Al14Cu17Ag7 | 406 | 458 | 739 | 5 |  |  |  | La62.0Cu17.0Al14.0Ag7.0 | 0 | 0 | 0 | 0 | 0 | 0 | 0 | 0 | 0 | 0 | 0 | 0 | 0 | 0 | 17 | 0 | 0 | 14 | 0 | 0 | 7 | 0 | 62 | 0 | 0 | 0 | 0 | 0 | 0 | 0 | 0 | 0 | 0 | 0 | 0 | 0 | 0 | 0 | 0 | 0 | 0 | 0 | 0 | 0 | 0 | 0 | 0 | 0 | 0 | 0
La62Al14Cu16Ag8 | 407 | 458 | 744 | 5 |  |  |  | La62.0Cu16.0Al14.0Ag8.0 | 0 | 0 | 0 | 0 | 0 | 0 | 0 | 0 | 0 | 0 | 0 | 0 | 0 | 0 | 16 | 0 | 0 | 14 | 0 | 0 | 8 | 0 | 62 | 0 | 0 | 0 | 0 | 0 | 0 | 0 | 0 | 0 | 0 | 0 | 0 | 0 | 0 | 0 | 0 | 0 | 0 | 0 | 0 | 0 | 0 | 0 | 0 | 0 | 0 | 0
Mg65Cu25Gd5Y5 | 413 | 486 | 755 | 5 |  |  |  | Mg65.0Cu25.0Gd5.0Y5.0 | 0 | 0 | 0 | 0 | 0 | 0 | 0 | 0 | 0 | 5 | 0 | 0 | 0 | 0 | 25 | 0 | 0 | 0 | 0 | 65 | 0 | 5 | 0 | 0 | 0 | 0 | 0 | 0 | 0 | 0 | 0 | 0 | 0 | 0 | 0 | 0 | 0 | 0 | 0 | 0 | 0 | 0 | 0 | 0 | 0 | 0 | 0 | 0 | 0 | 0
Mg65Cu25Tb10 | 414 | 487 | 733 | 5 |  |  |  | Mg65.0Cu25.0Tb10.0 | 0 | 0 | 0 | 0 | 0 | 0 | 0 | 0 | 0 | 0 | 0 | 0 | 0 | 0 | 25 | 0 | 0 | 0 | 0 | 65 | 0 | 0 | 0 | 0 | 0 | 0 | 0 | 0 | 0 | 0 | 0 | 0 | 0 | 0 | 0 | 0 | 0 | 0 | 0 | 0 | 0 | 0 | 10 | 0 | 0 | 0 | 0 | 0 | 0 | 0
Pr60Al10Ni10Cu20 | 417 | 452 | 806 | 5 |  |  |  | Pr60.0Cu20.0Al10.0Ni10.0 | 10 | 0 | 0 | 0 | 0 | 0 | 0 | 0 | 0 | 0 | 0 | 0 | 0 | 0 | 20 | 0 | 0 | 10 | 0 | 0 | 0 | 0 | 0 | 0 | 0 | 0 | 0 | 0 | 0 | 0 | 0 | 0 | 60 | 0 | 0 | 0 | 0 | 0 | 0 | 0 | 0 | 0 | 0 | 0 | 0 | 0 | 0 | 0 | 0 | 0
Mg65Cu20Ni5Gd10 | 420 | 481 | 786 | 5 |  |  |  | Mg65.0Cu20.0Gd10.0Ni5.0 | 5 | 0 | 0 | 0 | 0 | 0 | 0 | 0 | 0 | 0 | 0 | 0 | 0 | 0 | 20 | 0 | 0 | 0 | 0 | 65 | 0 | 10 | 0 | 0 | 0 | 0 | 0 | 0 | 0 | 0 | 0 | 0 | 0 | 0 | 0 | 0 | 0 | 0 | 0 | 0 | 0 | 0 | 0 | 0 | 0 | 0 | 0 | 0 | 0 | 0
La58.6Al17.0(Cu0.5Ni0.5)24.4 | 421 | 489 | 774 | 5 |  |  |  | La58.6Al17.0Cu12.2Ni12.2 | 12.2 | 0 | 0 | 0 | 0 | 0 | 0 | 0 | 0 | 0 | 0 | 0 | 0 | 0 | 12.2 | 0 | 0 | 17 | 0 | 0 | 0 | 0 | 58.6 | 0 | 0 | 0 | 0 | 0 | 0 | 0 | 0 | 0 | 0 | 0 | 0 | 0 | 0 | 0 | 0 | 0 | 0 | 0 | 0 | 0 | 0 | 0 | 0 | 0 | 0 | 0
Mg70Ni15Gd10Ag5 | 449.6 | 479.1 | 764.2 | 5 |  |  |  | Mg70.0Ni15.0Gd10.0Ag5.0 | 15 | 0 | 0 | 0 | 0 | 0 | 0 | 0 | 0 | 0 | 0 | 0 | 0 | 0 | 0 | 0 | 0 | 0 | 0 | 70 | 5 | 10 | 0 | 0 | 0 | 0 | 0 | 0 | 0 | 0 | 0 | 0 | 0 | 0 | 0 | 0 | 0 | 0 | 0 | 0 | 0 | 0 | 0 | 0 | 0 | 0 | 0 | 0 | 0 | 0
La55Al25Ni10Cu10 | 467.4 | 547.2 | 835 | 5 |  |  |  | La55.0Al25.0Ni10.0Cu10.0 | 10 | 0 | 0 | 0 | 0 | 0 | 0 | 0 | 0 | 0 | 0 | 0 | 0 | 0 | 10 | 0 | 0 | 25 | 0 | 0 | 0 | 0 | 55 | 0 | 0 | 0 | 0 | 0 | 0 | 0 | 0 | 0 | 0 | 0 | 0 | 0 | 0 | 0 | 0 | 0 | 0 | 0 | 0 | 0 | 0 | 0 | 0 | 0 | 0 | 0
La55Al25Co20 | 477 | 540 | 771 | 5 |  |  |  | La55.0Al25.0Co20.0 | 0 | 0 | 0 | 0 | 0 | 0 | 0 | 0 | 0 | 0 | 20 | 0 | 0 | 0 | 0 | 0 | 0 | 25 | 0 | 0 | 0 | 0 | 55 | 0 | 0 | 0 | 0 | 0 | 0 | 0 | 0 | 0 | 0 | 0 | 0 | 0 | 0 | 0 | 0 | 0 | 0 | 0 | 0 | 0 | 0 | 0 | 0 | 0 | 0 | 0
Pr55Al25Co20 | 509 | 585 | 826 | 5 |  |  |  | Pr55.0Al25.0Co20.0 | 0 | 0 | 0 | 0 | 0 | 0 | 0 | 0 | 0 | 0 | 20 | 0 | 0 | 0 | 0 | 0 | 0 | 25 | 0 | 0 | 0 | 0 | 0 | 0 | 0 | 0 | 0 | 0 | 0 | 0 | 0 | 0 | 55 | 0 | 0 | 0 | 0 | 0 | 0 | 0 | 0 | 0 | 0 | 0 | 0 | 0 | 0 | 0 | 0 | 0
Gd60Co25Al15 | 572 | 617 | 952 | 5 |  |  |  | Gd60.0Co25.0Al15.0 | 0 | 0 | 0 | 0 | 0 | 0 | 0 | 0 | 0 | 0 | 25 | 0 | 0 | 0 | 0 | 0 | 0 | 15 | 0 | 0 | 0 | 60 | 0 | 0 | 0 | 0 | 0 | 0 | 0 | 0 | 0 | 0 | 0 | 0 | 0 | 0 | 0 | 0 | 0 | 0 | 0 | 0 | 0 | 0 | 0 | 0 | 0 | 0 | 0 | 0
Pd79Cu6Si10P5 | 609 | 682 | 995 | 5 |  |  |  | Pd79.0Si10.0Cu6.0P5.0 | 0 | 0 | 0 | 5 | 0 | 10 | 0 | 0 | 0 | 0 | 0 | 0 | 0 | 79 | 6 | 0 | 0 | 0 | 0 | 0 | 0 | 0 | 0 | 0 | 0 | 0 | 0 | 0 | 0 | 0 | 0 | 0 | 0 | 0 | 0 | 0 | 0 | 0 | 0 | 0 | 0 | 0 | 0 | 0 | 0 | 0 | 0 | 0 | 0 | 0
Pd79Cu3Ag3Si10P5 | 610 | 683 | 1005 | 5 |  |  |  | Pd79.0Si10.0P5.0Cu3.0Ag3.0 | 0 | 0 | 0 | 5 | 0 | 10 | 0 | 0 | 0 | 0 | 0 | 0 | 0 | 79 | 3 | 0 | 0 | 0 | 0 | 0 | 3 | 0 | 0 | 0 | 0 | 0 | 0 | 0 | 0 | 0 | 0 | 0 | 0 | 0 | 0 | 0 | 0 | 0 | 0 | 0 | 0 | 0 | 0 | 0 | 0 | 0 | 0 | 0 | 0 | 0
Pd79Cu4Ag2Si10P5 | 613 | 684 | 1005 | 5 |  |  |  | Pd79.0Si10.0P5.0Cu4.0Ag2.0 | 0 | 0 | 0 | 5 | 0 | 10 | 0 | 0 | 0 | 0 | 0 | 0 | 0 | 79 | 4 | 0 | 0 | 0 | 0 | 0 | 2 | 0 | 0 | 0 | 0 | 0 | 0 | 0 | 0 | 0 | 0 | 0 | 0 | 0 | 0 | 0 | 0 | 0 | 0 | 0 | 0 | 0 | 0 | 0 | 0 | 0 | 0 | 0 | 0 | 0
Tb36Y20Al24Co20 | 619 | 686 | 1021 | 5 |  |  |  | Tb36.0Al24.0Y20.0Co20.0 | 0 | 0 | 0 | 0 | 0 | 0 | 0 | 0 | 0 | 20 | 20 | 0 | 0 | 0 | 0 | 0 | 0 | 24 | 0 | 0 | 0 | 0 | 0 | 0 | 0 | 0 | 0 | 0 | 0 | 0 | 0 | 0 | 0 | 0 | 0 | 0 | 0 | 0 | 0 | 0 | 0 | 0 | 36 | 0 | 0 | 0 | 0 | 0 | 0 | 0
Dy46Al24Co18Fe2Y10 | 627 | 677 | 1023 | 5 |  |  |  | Dy46.0Al24.0Co18.0Y10.0Fe2.0 | 0 | 0 | 0 | 0 | 0 | 0 | 2 | 0 | 0 | 10 | 18 | 0 | 0 | 0 | 0 | 0 | 0 | 24 | 0 | 0 | 0 | 0 | 0 | 0 | 0 | 0 | 0 | 0 | 0 | 0 | 0 | 46 | 0 | 0 | 0 | 0 | 0 | 0 | 0 | 0 | 0 | 0 | 0 | 0 | 0 | 0 | 0 | 0 | 0 | 0
Zr41Ti14Cu12.5Ni8Be22.5C2 | 628 | 683 | 997 | 5 |  |  |  | Zr41.0Be22.5Ti14.0Cu12.5Ni8.0C2.0 | 8 | 0 | 0 | 0 | 0 | 0 | 0 | 2 | 0 | 0 | 0 | 0 | 0 | 0 | 12.5 | 41 | 14 | 0 | 22.5 | 0 | 0 | 0 | 0 | 0 | 0 | 0 | 0 | 0 | 0 | 0 | 0 | 0 | 0 | 0 | 0 | 0 | 0 | 0 | 0 | 0 | 0 | 0 | 0 | 0 | 0 | 0 | 0 | 0 | 0 | 0
Zr40Ti15Cu11Ni11Be21.5Y1Mg0.5 | 630 | 674 | 975 | 5 |  |  |  | Zr40.0Be21.5Ti15.0Cu11.0Ni11.0Y1.0Mg0.5 | 11 | 0 | 0 | 0 | 0 | 0 | 0 | 0 | 0 | 1 | 0 | 0 | 0 | 0 | 11 | 40 | 15 | 0 | 21.5 | 0.5 | 0 | 0 | 0 | 0 | 0 | 0 | 0 | 0 | 0 | 0 | 0 | 0 | 0 | 0 | 0 | 0 | 0 | 0 | 0 | 0 | 0 | 0 | 0 | 0 | 0 | 0 | 0 | 0 | 0 | 0
Ho35Y21Al24Co20 | 644 | 696 | 1074 | 5 |  |  |  | Ho35.0Al24.0Y21.0Co20.0 | 0 | 0 | 0 | 0 | 0 | 0 | 0 | 0 | 0 | 21 | 20 | 0 | 0 | 0 | 0 | 0 | 0 | 24 | 0 | 0 | 0 | 0 | 0 | 0 | 0 | 0 | 0 | 0 | 0 | 0 | 0 | 0 | 0 | 35 | 0 | 0 | 0 | 0 | 0 | 0 | 0 | 0 | 0 | 0 | 0 | 0 | 0 | 0 | 0 | 0
Zr26Ti10Cu8Ni8Be20Y4Mg24 | 650 | 700 | 951 | 5 |  |  |  | Zr26.0Mg24.0Be20.0Ti10.0Cu8.0Ni8.0Y4.0 | 8 | 0 | 0 | 0 | 0 | 0 | 0 | 0 | 0 | 4 | 0 | 0 | 0 | 0 | 8 | 26 | 10 | 0 | 20 | 24 | 0 | 0 | 0 | 0 | 0 | 0 | 0 | 0 | 0 | 0 | 0 | 0 | 0 | 0 | 0 | 0 | 0 | 0 | 0 | 0 | 0 | 0 | 0 | 0 | 0 | 0 | 0 | 0 | 0 | 0
Zr36Nb12Cu10Ni8Be20Y2Mg12 | 653 | 733 | 1029 | 5 |  |  |  | Zr36.0Be20.0Nb12.0Mg12.0Cu10.0Ni8.0Y2.0 | 8 | 0 | 12 | 0 | 0 | 0 | 0 | 0 | 0 | 2 | 0 | 0 | 0 | 0 | 10 | 36 | 0 | 0 | 20 | 12 | 0 | 0 | 0 | 0 | 0 | 0 | 0 | 0 | 0 | 0 | 0 | 0 | 0 | 0 | 0 | 0 | 0 | 0 | 0 | 0 | 0 | 0 | 0 | 0 | 0 | 0 | 0 | 0 | 0 | 0
Zr64Al10.1Cu11.7Ni14.2 | 657.9 | 717.3 | 1158.5 | 5 |  |  |  | Zr64.0Ni14.2Cu11.7Al10.1 | 14.2 | 0 | 0 | 0 | 0 | 0 | 0 | 0 | 0 | 0 | 0 | 0 | 0 | 0 | 11.7 | 64 | 0 | 10.1 | 0 | 0 | 0 | 0 | 0 | 0 | 0 | 0 | 0 | 0 | 0 | 0 | 0 | 0 | 0 | 0 | 0 | 0 | 0 | 0 | 0 | 0 | 0 | 0 | 0 | 0 | 0 | 0 | 0 | 0 | 0 | 0
Er55Al25Co20 | 663 | 722 | 1079 | 5 |  |  |  | Er55.0Al25.0Co20.0 | 0 | 0 | 0 | 0 | 0 | 0 | 0 | 0 | 0 | 0 | 20 | 0 | 0 | 0 | 0 | 0 | 0 | 25 | 0 | 0 | 0 | 0 | 0 | 0 | 0 | 0 | 0 | 0 | 0 | 0 | 55 | 0 | 0 | 0 | 0 | 0 | 0 | 0 | 0 | 0 | 0 | 0 | 0 | 0 | 0 | 0 | 0 | 0 | 0 | 0
(Zr0.62Cu0.23Fe0.05Al0.10)95Ag5 | 663 | 747 | 1189 | 5 |  |  |  | Zr58.9Cu21.85Al9.5Ag5.0Fe4.75 | 0 | 0 | 0 | 0 | 0 | 0 | 4.75 | 0 | 0 | 0 | 0 | 0 | 0 | 0 | 21.85 | 58.9 | 0 | 9.5 | 0 | 0 | 5 | 0 | 0 | 0 | 0 | 0 | 0 | 0 | 0 | 0 | 0 | 0 | 0 | 0 | 0 | 0 | 0 | 0 | 0 | 0 | 0 | 0 | 0 | 0 | 0 | 0 | 0 | 0 | 0 | 0
Zr50Cu40Ag10 | 667 | 733 | 1177 | 5 |  |  |  | Zr50.0Cu40.0Ag10.0 | 0 | 0 | 0 | 0 | 0 | 0 | 0 | 0 | 0 | 0 | 0 | 0 | 0 | 0 | 40 | 50 | 0 | 0 | 0 | 0 | 10 | 0 | 0 | 0 | 0 | 0 | 0 | 0 | 0 | 0 | 0 | 0 | 0 | 0 | 0 | 0 | 0 | 0 | 0 | 0 | 0 | 0 | 0 | 0 | 0 | 0 | 0 | 0 | 0 | 0
Zr53Al14Ni10Cu19Y4 | 668 | 766 | 1069 | 5 |  |  |  | Zr53.0Cu19.0Al14.0Ni10.0Y4.0 | 10 | 0 | 0 | 0 | 0 | 0 | 0 | 0 | 0 | 4 | 0 | 0 | 0 | 0 | 19 | 53 | 0 | 14 | 0 | 0 | 0 | 0 | 0 | 0 | 0 | 0 | 0 | 0 | 0 | 0 | 0 | 0 | 0 | 0 | 0 | 0 | 0 | 0 | 0 | 0 | 0 | 0 | 0 | 0 | 0 | 0 | 0 | 0 | 0 | 0
Zr36Nb12Cu10Ni6Fe2Be20Y2Mg12 | 670 | 712 | 1029 | 5 |  |  |  | Zr36.0Be20.0Nb12.0Mg12.0Cu10.0Ni6.0Fe2.0Y2.0 | 6 | 0 | 12 | 0 | 0 | 0 | 2 | 0 | 0 | 2 | 0 | 0 | 0 | 0 | 10 | 36 | 0 | 0 | 20 | 12 | 0 | 0 | 0 | 0 | 0 | 0 | 0 | 0 | 0 | 0 | 0 | 0 | 0 | 0 | 0 | 0 | 0 | 0 | 0 | 0 | 0 | 0 | 0 | 0 | 0 | 0 | 0 | 0 | 0 | 0
Cu43Zr43Ag7Ti7 | 670 | 714 | 1118 | 5 |  |  |  | Cu43.0Zr43.0Ag7.0Ti7.0 | 0 | 0 | 0 | 0 | 0 | 0 | 0 | 0 | 0 | 0 | 0 | 0 | 0 | 0 | 43 | 43 | 7 | 0 | 0 | 0 | 7 | 0 | 0 | 0 | 0 | 0 | 0 | 0 | 0 | 0 | 0 | 0 | 0 | 0 | 0 | 0 | 0 | 0 | 0 | 0 | 0 | 0 | 0 | 0 | 0 | 0 | 0 | 0 | 0 | 0
Cu50Zr42.5Ti7.5 | 677 | 717 | 1152 | 5 |  |  |  | Cu50.0Zr42.5Ti7.5 | 0 | 0 | 0 | 0 | 0 | 0 | 0 | 0 | 0 | 0 | 0 | 0 | 0 | 0 | 50 | 42.5 | 7.5 | 0 | 0 | 0 | 0 | 0 | 0 | 0 | 0 | 0 | 0 | 0 | 0 | 0 | 0 | 0 | 0 | 0 | 0 | 0 | 0 | 0 | 0 | 0 | 0 | 0 | 0 | 0 | 0 | 0 | 0 | 0 | 0 | 0
Ti41.5Zr2.5Hf5Cu42.5Ni7.5Si1 | 680 | 730 | 1199 | 5 |  |  |  | Cu42.5Ti41.5Ni7.5Hf5.0Zr2.5Si1.0 | 7.5 | 0 | 0 | 0 | 0 | 1 | 0 | 0 | 0 | 0 | 0 | 0 | 0 | 0 | 42.5 | 2.5 | 41.5 | 0 | 0 | 0 | 0 | 0 | 0 | 0 | 5 | 0 | 0 | 0 | 0 | 0 | 0 | 0 | 0 | 0 | 0 | 0 | 0 | 0 | 0 | 0 | 0 | 0 | 0 | 0 | 0 | 0 | 0 | 0 | 0 | 0
Ti45Ni15Cu25Sn3Be7Zr5 | 680 | 741 | 1142 | 5 |  |  |  | Ti45.0Cu25.0Ni15.0Be7.0Zr5.0Sn3.0 | 15 | 0 | 0 | 0 | 0 | 0 | 0 | 0 | 0 | 0 | 0 | 0 | 0 | 0 | 25 | 5 | 45 | 0 | 7 | 0 | 0 | 0 | 0 | 0 | 0 | 3 | 0 | 0 | 0 | 0 | 0 | 0 | 0 | 0 | 0 | 0 | 0 | 0 | 0 | 0 | 0 | 0 | 0 | 0 | 0 | 0 | 0 | 0 | 0 | 0
Cu45Ag15Zr30Ti10 | 687 | 717 | 1121 | 5 |  |  |  | Cu45.0Zr30.0Ag15.0Ti10.0 | 0 | 0 | 0 | 0 | 0 | 0 | 0 | 0 | 0 | 0 | 0 | 0 | 0 | 0 | 45 | 30 | 10 | 0 | 0 | 0 | 15 | 0 | 0 | 0 | 0 | 0 | 0 | 0 | 0 | 0 | 0 | 0 | 0 | 0 | 0 | 0 | 0 | 0 | 0 | 0 | 0 | 0 | 0 | 0 | 0 | 0 | 0 | 0 | 0 | 0
Lu39Y16Al25Co20 | 687 | 769 | 1117 | 5 |  |  |  | Lu39.0Al25.0Co20.0Y16.0 | 0 | 0 | 0 | 0 | 0 | 0 | 0 | 0 | 0 | 16 | 20 | 0 | 0 | 0 | 0 | 0 | 0 | 25 | 0 | 0 | 0 | 0 | 0 | 0 | 0 | 0 | 0 | 0 | 0 | 0 | 0 | 0 | 0 | 0 | 0 | 0 | 0 | 0 | 0 | 0 | 0 | 0 | 0 | 0 | 0 | 39 | 0 | 0 | 0 | 0
Ti4Zr44Cu36Al8Ag8 | 700 | 738 | 1181 | 5 |  |  |  | Zr44.0Cu36.0Al8.0Ag8.0Ti4.0 | 0 | 0 | 0 | 0 | 0 | 0 | 0 | 0 | 0 | 0 | 0 | 0 | 0 | 0 | 36 | 44 | 4 | 8 | 0 | 0 | 8 | 0 | 0 | 0 | 0 | 0 | 0 | 0 | 0 | 0 | 0 | 0 | 0 | 0 | 0 | 0 | 0 | 0 | 0 | 0 | 0 | 0 | 0 | 0 | 0 | 0 | 0 | 0 | 0 | 0
Cu43Zr43Ag7In7 | 704 | 748 | 1135 | 5 |  |  |  | Cu43.0Zr43.0Ag7.0In7.0 | 0 | 0 | 0 | 0 | 0 | 0 | 0 | 0 | 0 | 0 | 0 | 0 | 0 | 0 | 43 | 43 | 0 | 0 | 0 | 0 | 7 | 0 | 0 | 0 | 0 | 0 | 7 | 0 | 0 | 0 | 0 | 0 | 0 | 0 | 0 | 0 | 0 | 0 | 0 | 0 | 0 | 0 | 0 | 0 | 0 | 0 | 0 | 0 | 0 | 0
Fe4Zr48Cu32Al8Ag8 | 706 | 799 | 1213 | 5 |  |  |  | Zr48.0Cu32.0Al8.0Ag8.0Fe4.0 | 0 | 0 | 0 | 0 | 0 | 0 | 4 | 0 | 0 | 0 | 0 | 0 | 0 | 0 | 32 | 48 | 0 | 8 | 0 | 0 | 8 | 0 | 0 | 0 | 0 | 0 | 0 | 0 | 0 | 0 | 0 | 0 | 0 | 0 | 0 | 0 | 0 | 0 | 0 | 0 | 0 | 0 | 0 | 0 | 0 | 0 | 0 | 0 | 0 | 0
(Cu0.60Zr0.30Ti0.10)98Y2 | 707 | 757 | 1122 | 5 |  |  |  | Cu58.8Zr29.4Ti9.8Y2.0 | 0 | 0 | 0 | 0 | 0 | 0 | 0 | 0 | 0 | 2 | 0 | 0 | 0 | 0 | 58.8 | 29.4 | 9.8 | 0 | 0 | 0 | 0 | 0 | 0 | 0 | 0 | 0 | 0 | 0 | 0 | 0 | 0 | 0 | 0 | 0 | 0 | 0 | 0 | 0 | 0 | 0 | 0 | 0 | 0 | 0 | 0 | 0 | 0 | 0 | 0 | 0
Cu45Zr48Al7 | 708 | 766 | 1186 | 5 |  |  |  | Zr48.0Cu45.0Al7.0 | 0 | 0 | 0 | 0 | 0 | 0 | 0 | 0 | 0 | 0 | 0 | 0 | 0 | 0 | 45 | 48 | 0 | 7 | 0 | 0 | 0 | 0 | 0 | 0 | 0 | 0 | 0 | 0 | 0 | 0 | 0 | 0 | 0 | 0 | 0 | 0 | 0 | 0 | 0 | 0 | 0 | 0 | 0 | 0 | 0 | 0 | 0 | 0 | 0 | 0
Nb4Zr44Cu36Al8Ag8 | 709 | 759 | 1209 | 5 |  |  |  | Zr44.0Cu36.0Al8.0Ag8.0Nb4.0 | 0 | 0 | 4 | 0 | 0 | 0 | 0 | 0 | 0 | 0 | 0 | 0 | 0 | 0 | 36 | 44 | 0 | 8 | 0 | 0 | 8 | 0 | 0 | 0 | 0 | 0 | 0 | 0 | 0 | 0 | 0 | 0 | 0 | 0 | 0 | 0 | 0 | 0 | 0 | 0 | 0 | 0 | 0 | 0 | 0 | 0 | 0 | 0 | 0 | 0
Cu45Ni5Ag10Zr30Ti10 | 710 | 738 | 1160 | 5 |  |  |  | Cu45.0Zr30.0Ag10.0Ti10.0Ni5.0 | 5 | 0 | 0 | 0 | 0 | 0 | 0 | 0 | 0 | 0 | 0 | 0 | 0 | 0 | 45 | 30 | 10 | 0 | 0 | 0 | 10 | 0 | 0 | 0 | 0 | 0 | 0 | 0 | 0 | 0 | 0 | 0 | 0 | 0 | 0 | 0 | 0 | 0 | 0 | 0 | 0 | 0 | 0 | 0 | 0 | 0 | 0 | 0 | 0 | 0
Cu47Ti33Zr7Nb4Ni8Si1 | 713 | 736 | 1172 | 5 |  |  |  | Cu47.0Ti33.0Ni8.0Zr7.0Nb4.0Si1.0 | 8 | 0 | 4 | 0 | 0 | 1 | 0 | 0 | 0 | 0 | 0 | 0 | 0 | 0 | 47 | 7 | 33 | 0 | 0 | 0 | 0 | 0 | 0 | 0 | 0 | 0 | 0 | 0 | 0 | 0 | 0 | 0 | 0 | 0 | 0 | 0 | 0 | 0 | 0 | 0 | 0 | 0 | 0 | 0 | 0 | 0 | 0 | 0 | 0 | 0
Zr54Al15Ni10Cu19Y2 | 714 | 787 | 1112 | 5 |  |  |  | Zr54.0Cu19.0Al15.0Ni10.0Y2.0 | 10 | 0 | 0 | 0 | 0 | 0 | 0 | 0 | 0 | 2 | 0 | 0 | 0 | 0 | 19 | 54 | 0 | 15 | 0 | 0 | 0 | 0 | 0 | 0 | 0 | 0 | 0 | 0 | 0 | 0 | 0 | 0 | 0 | 0 | 0 | 0 | 0 | 0 | 0 | 0 | 0 | 0 | 0 | 0 | 0 | 0 | 0 | 0 | 0 | 0
Cu47Zr43Al7Ag3 | 716 | 795 | 1156 | 5 |  |  |  | Cu47.0Zr43.0Al7.0Ag3.0 | 0 | 0 | 0 | 0 | 0 | 0 | 0 | 0 | 0 | 0 | 0 | 0 | 0 | 0 | 47 | 43 | 0 | 7 | 0 | 0 | 3 | 0 | 0 | 0 | 0 | 0 | 0 | 0 | 0 | 0 | 0 | 0 | 0 | 0 | 0 | 0 | 0 | 0 | 0 | 0 | 0 | 0 | 0 | 0 | 0 | 0 | 0 | 0 | 0 | 0
(Cu60Zr30Ti10)90Be10 | 720 | 762 | 1130 | 5 |  |  |  | Cu54.0Zr27.0Be10.0Ti9.0 | 0 | 0 | 0 | 0 | 0 | 0 | 0 | 0 | 0 | 0 | 0 | 0 | 0 | 0 | 54 | 27 | 9 | 0 | 10 | 0 | 0 | 0 | 0 | 0 | 0 | 0 | 0 | 0 | 0 | 0 | 0 | 0 | 0 | 0 | 0 | 0 | 0 | 0 | 0 | 0 | 0 | 0 | 0 | 0 | 0 | 0 | 0 | 0 | 0 | 0
Cu47Ti33Zr9Nb2Ni8Si1 | 728 | 762 | 1159 | 5 |  |  |  | Cu47.0Ti33.0Zr9.0Ni8.0Nb2.0Si1.0 | 8 | 0 | 2 | 0 | 0 | 1 | 0 | 0 | 0 | 0 | 0 | 0 | 0 | 0 | 47 | 9 | 33 | 0 | 0 | 0 | 0 | 0 | 0 | 0 | 0 | 0 | 0 | 0 | 0 | 0 | 0 | 0 | 0 | 0 | 0 | 0 | 0 | 0 | 0 | 0 | 0 | 0 | 0 | 0 | 0 | 0 | 0 | 0 | 0 | 0
(Cu60Zr30Ti10)99Sn1 | 730 | 776 | 1155 | 5 |  |  |  | Cu59.4Zr29.7Ti9.9Sn1.0 | 0 | 0 | 0 | 0 | 0 | 0 | 0 | 0 | 0 | 0 | 0 | 0 | 0 | 0 | 59.4 | 29.7 | 9.9 | 0 | 0 | 0 | 0 | 0 | 0 | 0 | 0 | 1 | 0 | 0 | 0 | 0 | 0 | 0 | 0 | 0 | 0 | 0 | 0 | 0 | 0 | 0 | 0 | 0 | 0 | 0 | 0 | 0 | 0 | 0 | 0 | 0
Fe56Co20Mo4(P0.45C0.2B0.2Si0.15)20 | 736 | 778 | 1220 | 5 |  |  |  | Fe56.0Co20.0P9.0Mo4.0C4.0B4.0Si3.0 | 0 | 0 | 0 | 9 | 4 | 3 | 56 | 4 | 4 | 0 | 20 | 0 | 0 | 0 | 0 | 0 | 0 | 0 | 0 | 0 | 0 | 0 | 0 | 0 | 0 | 0 | 0 | 0 | 0 | 0 | 0 | 0 | 0 | 0 | 0 | 0 | 0 | 0 | 0 | 0 | 0 | 0 | 0 | 0 | 0 | 0 | 0 | 0 | 0 | 0
Zr55Al20Co20Cu5 | 737 | 815 | 1285 | 5 |  |  |  | Zr55.0Al20.0Co20.0Cu5.0 | 0 | 0 | 0 | 0 | 0 | 0 | 0 | 0 | 0 | 0 | 20 | 0 | 0 | 0 | 5 | 55 | 0 | 20 | 0 | 0 | 0 | 0 | 0 | 0 | 0 | 0 | 0 | 0 | 0 | 0 | 0 | 0 | 0 | 0 | 0 | 0 | 0 | 0 | 0 | 0 | 0 | 0 | 0 | 0 | 0 | 0 | 0 | 0 | 0 | 0
(Fe60Cr10Mo9C13B6Er2)98Nb2 | 789 | 835 | 1420 | 5 |  |  |  | Fe58.8C12.74Cr9.8Mo8.82B5.88Nb2.0Er1.96 | 0 | 9.8 | 2 | 0 | 5.88 | 0 | 58.8 | 12.74 | 8.82 | 0 | 0 | 0 | 0 | 0 | 0 | 0 | 0 | 0 | 0 | 0 | 0 | 0 | 0 | 0 | 0 | 0 | 0 | 0 | 0 | 0 | 1.96 | 0 | 0 | 0 | 0 | 0 | 0 | 0 | 0 | 0 | 0 | 0 | 0 | 0 | 0 | 0 | 0 | 0 | 0 | 0
Fe65Cr9Mo8C10B6Er2 | 796 | 823 | 1430 | 5 |  |  |  | Fe65.0C10.0Cr9.0Mo8.0B6.0Er2.0 | 0 | 9 | 0 | 0 | 6 | 0 | 65 | 10 | 8 | 0 | 0 | 0 | 0 | 0 | 0 | 0 | 0 | 0 | 0 | 0 | 0 | 0 | 0 | 0 | 0 | 0 | 0 | 0 | 0 | 0 | 2 | 0 | 0 | 0 | 0 | 0 | 0 | 0 | 0 | 0 | 0 | 0 | 0 | 0 | 0 | 0 | 0 | 0 | 0 | 0
Fe64Cr10Mo9C15Er2 | 803 | 850 | 1429 | 5 |  |  |  | Fe64.0C15.0Cr10.0Mo9.0Er2.0 | 0 | 10 | 0 | 0 | 0 | 0 | 64 | 15 | 9 | 0 | 0 | 0 | 0 | 0 | 0 | 0 | 0 | 0 | 0 | 0 | 0 | 0 | 0 | 0 | 0 | 0 | 0 | 0 | 0 | 0 | 2 | 0 | 0 | 0 | 0 | 0 | 0 | 0 | 0 | 0 | 0 | 0 | 0 | 0 | 0 | 0 | 0 | 0 | 0 | 0
(Fe60Cr10Mo9C13B6Er2)98Pb2 | 808 | 851 | 1411 | 5 |  |  |  | Fe58.8C12.74Cr9.8Mo8.82B5.88Pb2.0Er1.96 | 0 | 9.8 | 0 | 0 | 5.88 | 0 | 58.8 | 12.74 | 8.82 | 0 | 0 | 0 | 0 | 0 | 0 | 0 | 0 | 0 | 0 | 0 | 0 | 0 | 0 | 0 | 0 | 0 | 0 | 0 | 0 | 0 | 1.96 | 0 | 0 | 0 | 0 | 0 | 0 | 0 | 0 | 0 | 0 | 0 | 0 | 0 | 0 | 0 | 0 | 2 | 0 | 0
[(Fe0.5Co0.5)0.75B0.2Si0.05]96Nb4 | 820 | 870 | 1397 | 5 |  |  |  | Fe36.0Co36.0B19.2Si4.8Nb4.0 | 0 | 0 | 4 | 0 | 19.2 | 4.8 | 36 | 0 | 0 | 0 | 36 | 0 | 0 | 0 | 0 | 0 | 0 | 0 | 0 | 0 | 0 | 0 | 0 | 0 | 0 | 0 | 0 | 0 | 0 | 0 | 0 | 0 | 0 | 0 | 0 | 0 | 0 | 0 | 0 | 0 | 0 | 0 | 0 | 0 | 0 | 0 | 0 | 0 | 0 | 0
Ni59Zr16Ti13Si3Sn2Nb7 | 845 | 885 | 1301 | 5 |  |  |  | Ni59.0Zr16.0Ti13.0Nb7.0Si3.0Sn2.0 | 59 | 0 | 7 | 0 | 0 | 3 | 0 | 0 | 0 | 0 | 0 | 0 | 0 | 0 | 0 | 16 | 13 | 0 | 0 | 0 | 0 | 0 | 0 | 0 | 0 | 2 | 0 | 0 | 0 | 0 | 0 | 0 | 0 | 0 | 0 | 0 | 0 | 0 | 0 | 0 | 0 | 0 | 0 | 0 | 0 | 0 | 0 | 0 | 0 | 0
Ni59Zr19Ti11Si3Sn2Nb6 | 845 | 889 | 1298 | 5 |  |  |  | Ni59.0Zr19.0Ti11.0Nb6.0Si3.0Sn2.0 | 59 | 0 | 6 | 0 | 0 | 3 | 0 | 0 | 0 | 0 | 0 | 0 | 0 | 0 | 0 | 19 | 11 | 0 | 0 | 0 | 0 | 0 | 0 | 0 | 0 | 2 | 0 | 0 | 0 | 0 | 0 | 0 | 0 | 0 | 0 | 0 | 0 | 0 | 0 | 0 | 0 | 0 | 0 | 0 | 0 | 0 | 0 | 0 | 0 | 0
Fe61B15Mo7Zr8Co6Y2Al1 | 899.5 | 955.6 | 1495 | 5 |  |  |  | Fe61.0B15.0Zr8.0Mo7.0Co6.0Y2.0Al1.0 | 0 | 0 | 0 | 0 | 15 | 0 | 61 | 0 | 7 | 2 | 6 | 0 | 0 | 0 | 0 | 8 | 0 | 1 | 0 | 0 | 0 | 0 | 0 | 0 | 0 | 0 | 0 | 0 | 0 | 0 | 0 | 0 | 0 | 0 | 0 | 0 | 0 | 0 | 0 | 0 | 0 | 0 | 0 | 0 | 0 | 0 | 0 | 0 | 0 | 0
Fe61B15Mo7Zr8Co7Y2 | 904.6 | 916.4 | 1490 | 5 |  |  |  | Fe61.0B15.0Zr8.0Mo7.0Co7.0Y2.0 | 0 | 0 | 0 | 0 | 15 | 0 | 61 | 0 | 7 | 2 | 7 | 0 | 0 | 0 | 0 | 8 | 0 | 0 | 0 | 0 | 0 | 0 | 0 | 0 | 0 | 0 | 0 | 0 | 0 | 0 | 0 | 0 | 0 | 0 | 0 | 0 | 0 | 0 | 0 | 0 | 0 | 0 | 0 | 0 | 0 | 0 | 0 | 0 | 0 | 0
Fe61Co5Zr8Y2Cr2Mo7B15 | 907 | 977 | 1501 | 5 |  |  |  | Fe61.0B15.0Zr8.0Mo7.0Co5.0Y2.0Cr2.0 | 0 | 2 | 0 | 0 | 15 | 0 | 61 | 0 | 7 | 2 | 5 | 0 | 0 | 0 | 0 | 8 | 0 | 0 | 0 | 0 | 0 | 0 | 0 | 0 | 0 | 0 | 0 | 0 | 0 | 0 | 0 | 0 | 0 | 0 | 0 | 0 | 0 | 0 | 0 | 0 | 0 | 0 | 0 | 0 | 0 | 0 | 0 | 0 | 0 | 0
Zr61.5Al10.7Cu13.65Ni14.15 | 669.9 | 737.5 | 1154.6 | 5.5 |  |  |  | Zr61.5Ni14.15Cu13.65Al10.7 | 14.15 | 0 | 0 | 0 | 0 | 0 | 0 | 0 | 0 | 0 | 0 | 0 | 0 | 0 | 13.65 | 61.5 | 0 | 10.7 | 0 | 0 | 0 | 0 | 0 | 0 | 0 | 0 | 0 | 0 | 0 | 0 | 0 | 0 | 0 | 0 | 0 | 0 | 0 | 0 | 0 | 0 | 0 | 0 | 0 | 0 | 0 | 0 | 0 | 0 | 0 | 0
Ca65Mg15Zn20 | 377 | 410 | 630 | 6 |  |  |  | Ca65.0Zn20.0Mg15.0 | 0 | 0 | 0 | 0 | 0 | 0 | 0 | 0 | 0 | 0 | 0 | 0 | 0 | 0 | 0 | 0 | 0 | 0 | 0 | 15 | 0 | 0 | 0 | 0 | 0 | 0 | 0 | 65 | 20 | 0 | 0 | 0 | 0 | 0 | 0 | 0 | 0 | 0 | 0 | 0 | 0 | 0 | 0 | 0 | 0 | 0 | 0 | 0 | 0 | 0
Ca60Mg15Zn25 | 379 | 427 | 650 | 6 |  |  |  | Ca60.0Zn25.0Mg15.0 | 0 | 0 | 0 | 0 | 0 | 0 | 0 | 0 | 0 | 0 | 0 | 0 | 0 | 0 | 0 | 0 | 0 | 0 | 0 | 15 | 0 | 0 | 0 | 0 | 0 | 0 | 0 | 60 | 25 | 0 | 0 | 0 | 0 | 0 | 0 | 0 | 0 | 0 | 0 | 0 | 0 | 0 | 0 | 0 | 0 | 0 | 0 | 0 | 0 | 0
Ca58Mg18Cu24 | 388 | 426 | 667 | 6 |  |  |  | Ca58.0Cu24.0Mg18.0 | 0 | 0 | 0 | 0 | 0 | 0 | 0 | 0 | 0 | 0 | 0 | 0 | 0 | 0 | 24 | 0 | 0 | 0 | 0 | 18 | 0 | 0 | 0 | 0 | 0 | 0 | 0 | 58 | 0 | 0 | 0 | 0 | 0 | 0 | 0 | 0 | 0 | 0 | 0 | 0 | 0 | 0 | 0 | 0 | 0 | 0 | 0 | 0 | 0 | 0
La62.5Al12.5Ag5Cu20 | 389 | 472 | 721 | 6 |  |  |  | La62.5Cu20.0Al12.5Ag5.0 | 0 | 0 | 0 | 0 | 0 | 0 | 0 | 0 | 0 | 0 | 0 | 0 | 0 | 0 | 20 | 0 | 0 | 12.5 | 0 | 0 | 5 | 0 | 62.5 | 0 | 0 | 0 | 0 | 0 | 0 | 0 | 0 | 0 | 0 | 0 | 0 | 0 | 0 | 0 | 0 | 0 | 0 | 0 | 0 | 0 | 0 | 0 | 0 | 0 | 0 | 0
La62.5Al12.5Ag5Cu15Fe5 | 390 | 445 | 713 | 6 |  |  |  | La62.5Cu15.0Al12.5Ag5.0Fe5.0 | 0 | 0 | 0 | 0 | 0 | 0 | 5 | 0 | 0 | 0 | 0 | 0 | 0 | 0 | 15 | 0 | 0 | 12.5 | 0 | 0 | 5 | 0 | 62.5 | 0 | 0 | 0 | 0 | 0 | 0 | 0 | 0 | 0 | 0 | 0 | 0 | 0 | 0 | 0 | 0 | 0 | 0 | 0 | 0 | 0 | 0 | 0 | 0 | 0 | 0 | 0
Ca47Mg19Zn7Cu27 | 393 | 440 | 676 | 6 |  |  |  | Ca47.0Cu27.0Mg19.0Zn7.0 | 0 | 0 | 0 | 0 | 0 | 0 | 0 | 0 | 0 | 0 | 0 | 0 | 0 | 0 | 27 | 0 | 0 | 0 | 0 | 19 | 0 | 0 | 0 | 0 | 0 | 0 | 0 | 47 | 7 | 0 | 0 | 0 | 0 | 0 | 0 | 0 | 0 | 0 | 0 | 0 | 0 | 0 | 0 | 0 | 0 | 0 | 0 | 0 | 0 | 0
Ca47.5Mg22.5Cu30 | 399 | 440 | 673 | 6 |  |  |  | Ca47.5Cu30.0Mg22.5 | 0 | 0 | 0 | 0 | 0 | 0 | 0 | 0 | 0 | 0 | 0 | 0 | 0 | 0 | 30 | 0 | 0 | 0 | 0 | 22.5 | 0 | 0 | 0 | 0 | 0 | 0 | 0 | 47.5 | 0 | 0 | 0 | 0 | 0 | 0 | 0 | 0 | 0 | 0 | 0 | 0 | 0 | 0 | 0 | 0 | 0 | 0 | 0 | 0 | 0 | 0
Ca45Mg25Cu30 | 400 | 438 | 678 | 6 |  |  |  | Ca45.0Cu30.0Mg25.0 | 0 | 0 | 0 | 0 | 0 | 0 | 0 | 0 | 0 | 0 | 0 | 0 | 0 | 0 | 30 | 0 | 0 | 0 | 0 | 25 | 0 | 0 | 0 | 0 | 0 | 0 | 0 | 45 | 0 | 0 | 0 | 0 | 0 | 0 | 0 | 0 | 0 | 0 | 0 | 0 | 0 | 0 | 0 | 0 | 0 | 0 | 0 | 0 | 0 | 0
Mg65.5Cu25.5Gd9 | 411 | 457 | 741 | 6 |  |  |  | Mg65.5Cu25.5Gd9.0 | 0 | 0 | 0 | 0 | 0 | 0 | 0 | 0 | 0 | 0 | 0 | 0 | 0 | 0 | 25.5 | 0 | 0 | 0 | 0 | 65.5 | 0 | 9 | 0 | 0 | 0 | 0 | 0 | 0 | 0 | 0 | 0 | 0 | 0 | 0 | 0 | 0 | 0 | 0 | 0 | 0 | 0 | 0 | 0 | 0 | 0 | 0 | 0 | 0 | 0 | 0
Mg64.5Cu24.5Gd11 | 413 | 472 | 739 | 6 |  |  |  | Mg64.5Cu24.5Gd11.0 | 0 | 0 | 0 | 0 | 0 | 0 | 0 | 0 | 0 | 0 | 0 | 0 | 0 | 0 | 24.5 | 0 | 0 | 0 | 0 | 64.5 | 0 | 11 | 0 | 0 | 0 | 0 | 0 | 0 | 0 | 0 | 0 | 0 | 0 | 0 | 0 | 0 | 0 | 0 | 0 | 0 | 0 | 0 | 0 | 0 | 0 | 0 | 0 | 0 | 0 | 0
Mg65Cu15Ag10Er10 | 427 | 465 | 733 | 6 |  |  |  | Mg65.0Cu15.0Ag10.0Er10.0 | 0 | 0 | 0 | 0 | 0 | 0 | 0 | 0 | 0 | 0 | 0 | 0 | 0 | 0 | 15 | 0 | 0 | 0 | 0 | 65 | 10 | 0 | 0 | 0 | 0 | 0 | 0 | 0 | 0 | 0 | 10 | 0 | 0 | 0 | 0 | 0 | 0 | 0 | 0 | 0 | 0 | 0 | 0 | 0 | 0 | 0 | 0 | 0 | 0 | 0
Ti50Zr15Cu9Ni8Be18 | 622 | 662 | 1009 | 6 |  |  |  | Ti50.0Be18.0Zr15.0Cu9.0Ni8.0 | 8 | 0 | 0 | 0 | 0 | 0 | 0 | 0 | 0 | 0 | 0 | 0 | 0 | 0 | 9 | 15 | 50 | 0 | 18 | 0 | 0 | 0 | 0 | 0 | 0 | 0 | 0 | 0 | 0 | 0 | 0 | 0 | 0 | 0 | 0 | 0 | 0 | 0 | 0 | 0 | 0 | 0 | 0 | 0 | 0 | 0 | 0 | 0 | 0 | 0
Ti55Zr10Cu9Ni8Be18 | 629 | 667 | 1013 | 6 |  |  |  | Ti55.0Be18.0Zr10.0Cu9.0Ni8.0 | 8 | 0 | 0 | 0 | 0 | 0 | 0 | 0 | 0 | 0 | 0 | 0 | 0 | 0 | 9 | 10 | 55 | 0 | 18 | 0 | 0 | 0 | 0 | 0 | 0 | 0 | 0 | 0 | 0 | 0 | 0 | 0 | 0 | 0 | 0 | 0 | 0 | 0 | 0 | 0 | 0 | 0 | 0 | 0 | 0 | 0 | 0 | 0 | 0 | 0
Zr70Al8Cu16Ni6 | 641 | 707 | 1179 | 6 |  |  |  | Zr70.0Cu16.0Al8.0Ni6.0 | 6 | 0 | 0 | 0 | 0 | 0 | 0 | 0 | 0 | 0 | 0 | 0 | 0 | 0 | 16 | 70 | 0 | 8 | 0 | 0 | 0 | 0 | 0 | 0 | 0 | 0 | 0 | 0 | 0 | 0 | 0 | 0 | 0 | 0 | 0 | 0 | 0 | 0 | 0 | 0 | 0 | 0 | 0 | 0 | 0 | 0 | 0 | 0 | 0 | 0
Zr63.5Al10.7Cu10.7Ni15.1 | 653.5 | 724.5 | 1157.3 | 6 |  |  |  | Zr63.5Ni15.1Al10.7Cu10.7 | 15.1 | 0 | 0 | 0 | 0 | 0 | 0 | 0 | 0 | 0 | 0 | 0 | 0 | 0 | 10.7 | 63.5 | 0 | 10.7 | 0 | 0 | 0 | 0 | 0 | 0 | 0 | 0 | 0 | 0 | 0 | 0 | 0 | 0 | 0 | 0 | 0 | 0 | 0 | 0 | 0 | 0 | 0 | 0 | 0 | 0 | 0 | 0 | 0 | 0 | 0 | 0
Ti40Zr10Cu38Pd12 | 666 | 715 | 1189 | 6 |  |  |  | Ti40.0Cu38.0Pd12.0Zr10.0 | 0 | 0 | 0 | 0 | 0 | 0 | 0 | 0 | 0 | 0 | 0 | 0 | 0 | 12 | 38 | 10 | 40 | 0 | 0 | 0 | 0 | 0 | 0 | 0 | 0 | 0 | 0 | 0 | 0 | 0 | 0 | 0 | 0 | 0 | 0 | 0 | 0 | 0 | 0 | 0 | 0 | 0 | 0 | 0 | 0 | 0 | 0 | 0 | 0 | 0
Ti40Zr10Cu36Pd14 | 669 | 718 | 1191 | 6 |  |  |  | Ti40.0Cu36.0Pd14.0Zr10.0 | 0 | 0 | 0 | 0 | 0 | 0 | 0 | 0 | 0 | 0 | 0 | 0 | 0 | 14 | 36 | 10 | 40 | 0 | 0 | 0 | 0 | 0 | 0 | 0 | 0 | 0 | 0 | 0 | 0 | 0 | 0 | 0 | 0 | 0 | 0 | 0 | 0 | 0 | 0 | 0 | 0 | 0 | 0 | 0 | 0 | 0 | 0 | 0 | 0 | 0
(Cu0.5Zr0.425Ti0.075)99Sn1 | 683 | 730 | 1140 | 6 |  |  |  | Cu49.5Zr42.07Ti7.42Sn1.0 | 0 | 0 | 0 | 0 | 0 | 0 | 0 | 0 | 0 | 0 | 0 | 0 | 0 | 0 | 49.5 | 42.075 | 7.425 | 0 | 0 | 0 | 0 | 0 | 0 | 0 | 0 | 1 | 0 | 0 | 0 | 0 | 0 | 0 | 0 | 0 | 0 | 0 | 0 | 0 | 0 | 0 | 0 | 0 | 0 | 0 | 0 | 0 | 0 | 0 | 0 | 0
(Cu0.5Zr0.425Ti0.075)99Si1 | 683 | 731 | 1141 | 6 |  |  |  | Cu49.5Zr42.07Ti7.42Si1.0 | 0 | 0 | 0 | 0 | 0 | 1 | 0 | 0 | 0 | 0 | 0 | 0 | 0 | 0 | 49.5 | 42.075 | 7.425 | 0 | 0 | 0 | 0 | 0 | 0 | 0 | 0 | 0 | 0 | 0 | 0 | 0 | 0 | 0 | 0 | 0 | 0 | 0 | 0 | 0 | 0 | 0 | 0 | 0 | 0 | 0 | 0 | 0 | 0 | 0 | 0 | 0
Cu45Zr45Ag10 | 683 | 756 | 1159 | 6 |  |  |  | Cu45.0Zr45.0Ag10.0 | 0 | 0 | 0 | 0 | 0 | 0 | 0 | 0 | 0 | 0 | 0 | 0 | 0 | 0 | 45 | 45 | 0 | 0 | 0 | 0 | 10 | 0 | 0 | 0 | 0 | 0 | 0 | 0 | 0 | 0 | 0 | 0 | 0 | 0 | 0 | 0 | 0 | 0 | 0 | 0 | 0 | 0 | 0 | 0 | 0 | 0 | 0 | 0 | 0 | 0
Cu46.4Ag11.6Zr35Ti7 | 689 | 732 | 1119 | 6 |  |  |  | Cu46.4Zr35.0Ag11.6Ti7.0 | 0 | 0 | 0 | 0 | 0 | 0 | 0 | 0 | 0 | 0 | 0 | 0 | 0 | 0 | 46.4 | 35 | 7 | 0 | 0 | 0 | 11.6 | 0 | 0 | 0 | 0 | 0 | 0 | 0 | 0 | 0 | 0 | 0 | 0 | 0 | 0 | 0 | 0 | 0 | 0 | 0 | 0 | 0 | 0 | 0 | 0 | 0 | 0 | 0 | 0 | 0
Ti41.5Zr2.5Hf5Cu37.5Ni7.5Si1Sn5 | 693.3 | 757.5 | 1176 | 6 |  |  |  | Ti41.5Cu37.5Ni7.5Hf5.0Sn5.0Zr2.5Si1.0 | 7.5 | 0 | 0 | 0 | 0 | 1 | 0 | 0 | 0 | 0 | 0 | 0 | 0 | 0 | 37.5 | 2.5 | 41.5 | 0 | 0 | 0 | 0 | 0 | 0 | 0 | 5 | 5 | 0 | 0 | 0 | 0 | 0 | 0 | 0 | 0 | 0 | 0 | 0 | 0 | 0 | 0 | 0 | 0 | 0 | 0 | 0 | 0 | 0 | 0 | 0 | 0
Cu54Ag6Zr33Ti7 | 709 | 738 | 1135 | 6 |  |  |  | Cu54.0Zr33.0Ti7.0Ag6.0 | 0 | 0 | 0 | 0 | 0 | 0 | 0 | 0 | 0 | 0 | 0 | 0 | 0 | 0 | 54 | 33 | 7 | 0 | 0 | 0 | 6 | 0 | 0 | 0 | 0 | 0 | 0 | 0 | 0 | 0 | 0 | 0 | 0 | 0 | 0 | 0 | 0 | 0 | 0 | 0 | 0 | 0 | 0 | 0 | 0 | 0 | 0 | 0 | 0 | 0
Cu47Zr43Al7Be3 | 715 | 798 | 1139 | 6 |  |  |  | Cu47.0Zr43.0Al7.0Be3.0 | 0 | 0 | 0 | 0 | 0 | 0 | 0 | 0 | 0 | 0 | 0 | 0 | 0 | 0 | 47 | 43 | 0 | 7 | 3 | 0 | 0 | 0 | 0 | 0 | 0 | 0 | 0 | 0 | 0 | 0 | 0 | 0 | 0 | 0 | 0 | 0 | 0 | 0 | 0 | 0 | 0 | 0 | 0 | 0 | 0 | 0 | 0 | 0 | 0 | 0
Cu54Zr36Ag10 | 719 | 759 | 1146 | 6 |  |  |  | Cu54.0Zr36.0Ag10.0 | 0 | 0 | 0 | 0 | 0 | 0 | 0 | 0 | 0 | 0 | 0 | 0 | 0 | 0 | 54 | 36 | 0 | 0 | 0 | 0 | 10 | 0 | 0 | 0 | 0 | 0 | 0 | 0 | 0 | 0 | 0 | 0 | 0 | 0 | 0 | 0 | 0 | 0 | 0 | 0 | 0 | 0 | 0 | 0 | 0 | 0 | 0 | 0 | 0 | 0
Cu47Ti33Zr11Si1Ni6Sn2 | 720 | 765 | 1140 | 6 |  |  |  | Cu47.0Ti33.0Zr11.0Ni6.0Sn2.0Si1.0 | 6 | 0 | 0 | 0 | 0 | 1 | 0 | 0 | 0 | 0 | 0 | 0 | 0 | 0 | 47 | 11 | 33 | 0 | 0 | 0 | 0 | 0 | 0 | 0 | 0 | 2 | 0 | 0 | 0 | 0 | 0 | 0 | 0 | 0 | 0 | 0 | 0 | 0 | 0 | 0 | 0 | 0 | 0 | 0 | 0 | 0 | 0 | 0 | 0 | 0
Fe66Co10Mo4(P0.45C0.2B0.2Si0.15)20 | 744 | 788 | 1221 | 6 |  |  |  | Fe66.0Co10.0P9.0Mo4.0C4.0B4.0Si3.0 | 0 | 0 | 0 | 9 | 4 | 3 | 66 | 4 | 4 | 0 | 10 | 0 | 0 | 0 | 0 | 0 | 0 | 0 | 0 | 0 | 0 | 0 | 0 | 0 | 0 | 0 | 0 | 0 | 0 | 0 | 0 | 0 | 0 | 0 | 0 | 0 | 0 | 0 | 0 | 0 | 0 | 0 | 0 | 0 | 0 | 0 | 0 | 0 | 0 | 0
Fe58Cr5Mo14Er2C15B6 | 793 | 829 | 1416 | 6 |  |  |  | Fe58.0C15.0Mo14.0B6.0Cr5.0Er2.0 | 0 | 5 | 0 | 0 | 6 | 0 | 58 | 15 | 14 | 0 | 0 | 0 | 0 | 0 | 0 | 0 | 0 | 0 | 0 | 0 | 0 | 0 | 0 | 0 | 0 | 0 | 0 | 0 | 0 | 0 | 2 | 0 | 0 | 0 | 0 | 0 | 0 | 0 | 0 | 0 | 0 | 0 | 0 | 0 | 0 | 0 | 0 | 0 | 0 | 0
Fe49Cr15Mo14C15B6Er1 | 857 | 901 | 1463 | 6 |  |  |  | Fe49.0Cr15.0C15.0Mo14.0B6.0Er1.0 | 0 | 15 | 0 | 0 | 6 | 0 | 49 | 15 | 14 | 0 | 0 | 0 | 0 | 0 | 0 | 0 | 0 | 0 | 0 | 0 | 0 | 0 | 0 | 0 | 0 | 0 | 0 | 0 | 0 | 0 | 1 | 0 | 0 | 0 | 0 | 0 | 0 | 0 | 0 | 0 | 0 | 0 | 0 | 0 | 0 | 0 | 0 | 0 | 0 | 0
Fe69Mo3Y6B22 | 908 | 958 | 1488 | 6 |  |  |  | Fe69.0B22.0Y6.0Mo3.0 | 0 | 0 | 0 | 0 | 22 | 0 | 69 | 0 | 3 | 6 | 0 | 0 | 0 | 0 | 0 | 0 | 0 | 0 | 0 | 0 | 0 | 0 | 0 | 0 | 0 | 0 | 0 | 0 | 0 | 0 | 0 | 0 | 0 | 0 | 0 | 0 | 0 | 0 | 0 | 0 | 0 | 0 | 0 | 0 | 0 | 0 | 0 | 0 | 0 | 0
Zr63Al11.4Cu9.3Ni16.3 | 663.3 | 732.2 | 1164.3 | 6.5 |  |  |  | Zr63.0Ni16.3Al11.4Cu9.3 | 16.3 | 0 | 0 | 0 | 0 | 0 | 0 | 0 | 0 | 0 | 0 | 0 | 0 | 0 | 9.3 | 63 | 0 | 11.4 | 0 | 0 | 0 | 0 | 0 | 0 | 0 | 0 | 0 | 0 | 0 | 0 | 0 | 0 | 0 | 0 | 0 | 0 | 0 | 0 | 0 | 0 | 0 | 0 | 0 | 0 | 0 | 0 | 0 | 0 | 0 | 0
Fe68Mo4Y6B22 | 915 | 944 | 1488 | 6.5 |  |  |  | Fe68.0B22.0Y6.0Mo4.0 | 0 | 0 | 0 | 0 | 22 | 0 | 68 | 0 | 4 | 6 | 0 | 0 | 0 | 0 | 0 | 0 | 0 | 0 | 0 | 0 | 0 | 0 | 0 | 0 | 0 | 0 | 0 | 0 | 0 | 0 | 0 | 0 | 0 | 0 | 0 | 0 | 0 | 0 | 0 | 0 | 0 | 0 | 0 | 0 | 0 | 0 | 0 | 0 | 0 | 0
La62.5Al12.5Ag5Cu17.5Fe2.5 | 391 | 464 | 711 | 7 |  |  |  | La62.5Cu17.5Al12.5Ag5.0Fe2.5 | 0 | 0 | 0 | 0 | 0 | 0 | 2.5 | 0 | 0 | 0 | 0 | 0 | 0 | 0 | 17.5 | 0 | 0 | 12.5 | 0 | 0 | 5 | 0 | 62.5 | 0 | 0 | 0 | 0 | 0 | 0 | 0 | 0 | 0 | 0 | 0 | 0 | 0 | 0 | 0 | 0 | 0 | 0 | 0 | 0 | 0 | 0 | 0 | 0 | 0 | 0 | 0
Ca53Mg23Cu24 | 406 | 439 | 655 | 7 |  |  |  | Ca53.0Cu24.0Mg23.0 | 0 | 0 | 0 | 0 | 0 | 0 | 0 | 0 | 0 | 0 | 0 | 0 | 0 | 0 | 24 | 0 | 0 | 0 | 0 | 23 | 0 | 0 | 0 | 0 | 0 | 0 | 0 | 53 | 0 | 0 | 0 | 0 | 0 | 0 | 0 | 0 | 0 | 0 | 0 | 0 | 0 | 0 | 0 | 0 | 0 | 0 | 0 | 0 | 0 | 0
Mg69Ni15Gd10Ag6 | 439.2 | 474.5 | 756.9 | 7 |  |  |  | Mg69.0Ni15.0Gd10.0Ag6.0 | 15 | 0 | 0 | 0 | 0 | 0 | 0 | 0 | 0 | 0 | 0 | 0 | 0 | 0 | 0 | 0 | 0 | 0 | 0 | 69 | 6 | 10 | 0 | 0 | 0 | 0 | 0 | 0 | 0 | 0 | 0 | 0 | 0 | 0 | 0 | 0 | 0 | 0 | 0 | 0 | 0 | 0 | 0 | 0 | 0 | 0 | 0 | 0 | 0 | 0
Pd79Cu2Ag4Si10P5 | 611 | 676 | 1006 | 7 |  |  |  | Pd79.0Si10.0P5.0Ag4.0Cu2.0 | 0 | 0 | 0 | 5 | 0 | 10 | 0 | 0 | 0 | 0 | 0 | 0 | 0 | 79 | 2 | 0 | 0 | 0 | 0 | 0 | 4 | 0 | 0 | 0 | 0 | 0 | 0 | 0 | 0 | 0 | 0 | 0 | 0 | 0 | 0 | 0 | 0 | 0 | 0 | 0 | 0 | 0 | 0 | 0 | 0 | 0 | 0 | 0 | 0 | 0
Cu43Zr40Ag7Ti10 | 656 | 707 | 1095 | 7 |  |  |  | Cu43.0Zr40.0Ti10.0Ag7.0 | 0 | 0 | 0 | 0 | 0 | 0 | 0 | 0 | 0 | 0 | 0 | 0 | 0 | 0 | 43 | 40 | 10 | 0 | 0 | 0 | 7 | 0 | 0 | 0 | 0 | 0 | 0 | 0 | 0 | 0 | 0 | 0 | 0 | 0 | 0 | 0 | 0 | 0 | 0 | 0 | 0 | 0 | 0 | 0 | 0 | 0 | 0 | 0 | 0 | 0
(Cu0.5Zr0.425Ti0.075)98.8Sn0.6Si0.6 | 682 | 734 | 1141 | 7 |  |  |  | Cu49.4Zr41.99Ti7.41Sn0.6Si0.6 | 0 | 0 | 0 | 0 | 0 | 0.6 | 0 | 0 | 0 | 0 | 0 | 0 | 0 | 0 | 49.4 | 41.99 | 7.41 | 0 | 0 | 0 | 0 | 0 | 0 | 0 | 0 | 0.6 | 0 | 0 | 0 | 0 | 0 | 0 | 0 | 0 | 0 | 0 | 0 | 0 | 0 | 0 | 0 | 0 | 0 | 0 | 0 | 0 | 0 | 0 | 0 | 0
Cu45Zr45Ag7Al3 | 688 | 768 | 1151 | 7 |  |  |  | Cu45.0Zr45.0Ag7.0Al3.0 | 0 | 0 | 0 | 0 | 0 | 0 | 0 | 0 | 0 | 0 | 0 | 0 | 0 | 0 | 45 | 45 | 0 | 3 | 0 | 0 | 7 | 0 | 0 | 0 | 0 | 0 | 0 | 0 | 0 | 0 | 0 | 0 | 0 | 0 | 0 | 0 | 0 | 0 | 0 | 0 | 0 | 0 | 0 | 0 | 0 | 0 | 0 | 0 | 0 | 0
Fe48Cr15Mo14C15B6Y2 | 839 | 886 | 1464 | 7 |  |  |  | Fe48.0Cr15.0C15.0Mo14.0B6.0Y2.0 | 0 | 15 | 0 | 0 | 6 | 0 | 48 | 15 | 14 | 2 | 0 | 0 | 0 | 0 | 0 | 0 | 0 | 0 | 0 | 0 | 0 | 0 | 0 | 0 | 0 | 0 | 0 | 0 | 0 | 0 | 0 | 0 | 0 | 0 | 0 | 0 | 0 | 0 | 0 | 0 | 0 | 0 | 0 | 0 | 0 | 0 | 0 | 0 | 0 | 0
Mg65Cu15Ag10Gd10 | 416 | 459 | 686 | 7.5 |  |  |  | Mg65.0Cu15.0Ag10.0Gd10.0 | 0 | 0 | 0 | 0 | 0 | 0 | 0 | 0 | 0 | 0 | 0 | 0 | 0 | 0 | 15 | 0 | 0 | 0 | 0 | 65 | 10 | 10 | 0 | 0 | 0 | 0 | 0 | 0 | 0 | 0 | 0 | 0 | 0 | 0 | 0 | 0 | 0 | 0 | 0 | 0 | 0 | 0 | 0 | 0 | 0 | 0 | 0 | 0 | 0 | 0
Zr62.5Al12.1Cu7.95Ni17.45 | 668.9 | 738.2 | 1171.1 | 7.5 |  |  |  | Zr62.5Ni17.45Al12.1Cu7.95 | 17.45 | 0 | 0 | 0 | 0 | 0 | 0 | 0 | 0 | 0 | 0 | 0 | 0 | 0 | 7.95 | 62.5 | 0 | 12.1 | 0 | 0 | 0 | 0 | 0 | 0 | 0 | 0 | 0 | 0 | 0 | 0 | 0 | 0 | 0 | 0 | 0 | 0 | 0 | 0 | 0 | 0 | 0 | 0 | 0 | 0 | 0 | 0 | 0 | 0 | 0 | 0
Ce69.8Al10Cu20Co0.2 | 339 | 414 | 721 | 8 |  |  |  | Ce69.8Cu20.0Al10.0Co0.2 | 0 | 0 | 0 | 0 | 0 | 0 | 0 | 0 | 0 | 0 | 0.2 | 0 | 0 | 0 | 20 | 0 | 0 | 10 | 0 | 0 | 0 | 0 | 0 | 0 | 0 | 0 | 0 | 0 | 0 | 0 | 0 | 0 | 0 | 0 | 69.8 | 0 | 0 | 0 | 0 | 0 | 0 | 0 | 0 | 0 | 0 | 0 | 0 | 0 | 0 | 0
Ce68Al10Cu20Nb2 | 345 | 421 | 721 | 8 |  |  |  | Ce68.0Cu20.0Al10.0Nb2.0 | 0 | 0 | 2 | 0 | 0 | 0 | 0 | 0 | 0 | 0 | 0 | 0 | 0 | 0 | 20 | 0 | 0 | 10 | 0 | 0 | 0 | 0 | 0 | 0 | 0 | 0 | 0 | 0 | 0 | 0 | 0 | 0 | 0 | 0 | 68 | 0 | 0 | 0 | 0 | 0 | 0 | 0 | 0 | 0 | 0 | 0 | 0 | 0 | 0 | 0
Ce65Al10Cu20Co5 | 363 | 414 | 695 | 8 |  |  |  | Ce65.0Cu20.0Al10.0Co5.0 | 0 | 0 | 0 | 0 | 0 | 0 | 0 | 0 | 0 | 0 | 5 | 0 | 0 | 0 | 20 | 0 | 0 | 10 | 0 | 0 | 0 | 0 | 0 | 0 | 0 | 0 | 0 | 0 | 0 | 0 | 0 | 0 | 0 | 0 | 65 | 0 | 0 | 0 | 0 | 0 | 0 | 0 | 0 | 0 | 0 | 0 | 0 | 0 | 0 | 0
Cu36.4Mg27.2Ca36.4 | 383 | 412 | 706 | 8 |  |  |  | Cu36.4Ca36.4Mg27.2 | 0 | 0 | 0 | 0 | 0 | 0 | 0 | 0 | 0 | 0 | 0 | 0 | 0 | 0 | 36.4 | 0 | 0 | 0 | 0 | 27.2 | 0 | 0 | 0 | 0 | 0 | 0 | 0 | 36.4 | 0 | 0 | 0 | 0 | 0 | 0 | 0 | 0 | 0 | 0 | 0 | 0 | 0 | 0 | 0 | 0 | 0 | 0 | 0 | 0 | 0 | 0
Ca50Mg25Zn15Cu10 | 383 | 430 | 723 | 8 |  |  |  | Ca50.0Mg25.0Zn15.0Cu10.0 | 0 | 0 | 0 | 0 | 0 | 0 | 0 | 0 | 0 | 0 | 0 | 0 | 0 | 0 | 10 | 0 | 0 | 0 | 0 | 25 | 0 | 0 | 0 | 0 | 0 | 0 | 0 | 50 | 15 | 0 | 0 | 0 | 0 | 0 | 0 | 0 | 0 | 0 | 0 | 0 | 0 | 0 | 0 | 0 | 0 | 0 | 0 | 0 | 0 | 0
Cu36.4Mg31.8Ca31.8 | 388 | 400 | 742 | 8 |  |  |  | Cu36.4Mg31.8Ca31.8 | 0 | 0 | 0 | 0 | 0 | 0 | 0 | 0 | 0 | 0 | 0 | 0 | 0 | 0 | 36.4 | 0 | 0 | 0 | 0 | 31.8 | 0 | 0 | 0 | 0 | 0 | 0 | 0 | 31.8 | 0 | 0 | 0 | 0 | 0 | 0 | 0 | 0 | 0 | 0 | 0 | 0 | 0 | 0 | 0 | 0 | 0 | 0 | 0 | 0 | 0 | 0
La62.5Al12.5Ag5Cu17.5Co2.5 | 393 | 473 | 712 | 8 |  |  |  | La62.5Cu17.5Al12.5Ag5.0Co2.5 | 0 | 0 | 0 | 0 | 0 | 0 | 0 | 0 | 0 | 0 | 2.5 | 0 | 0 | 0 | 17.5 | 0 | 0 | 12.5 | 0 | 0 | 5 | 0 | 62.5 | 0 | 0 | 0 | 0 | 0 | 0 | 0 | 0 | 0 | 0 | 0 | 0 | 0 | 0 | 0 | 0 | 0 | 0 | 0 | 0 | 0 | 0 | 0 | 0 | 0 | 0 | 0
Ca55Mg25Cu20 | 398 | 428 | 668 | 8 |  |  |  | Ca55.0Mg25.0Cu20.0 | 0 | 0 | 0 | 0 | 0 | 0 | 0 | 0 | 0 | 0 | 0 | 0 | 0 | 0 | 20 | 0 | 0 | 0 | 0 | 25 | 0 | 0 | 0 | 0 | 0 | 0 | 0 | 55 | 0 | 0 | 0 | 0 | 0 | 0 | 0 | 0 | 0 | 0 | 0 | 0 | 0 | 0 | 0 | 0 | 0 | 0 | 0 | 0 | 0 | 0
Ca50Mg20Cu30 | 401 | 442 | 690 | 8 |  |  |  | Ca50.0Cu30.0Mg20.0 | 0 | 0 | 0 | 0 | 0 | 0 | 0 | 0 | 0 | 0 | 0 | 0 | 0 | 0 | 30 | 0 | 0 | 0 | 0 | 20 | 0 | 0 | 0 | 0 | 0 | 0 | 0 | 50 | 0 | 0 | 0 | 0 | 0 | 0 | 0 | 0 | 0 | 0 | 0 | 0 | 0 | 0 | 0 | 0 | 0 | 0 | 0 | 0 | 0 | 0
La62Al14Cu20Ag4 | 404 | 456 | 729 | 8 |  |  |  | La62.0Cu20.0Al14.0Ag4.0 | 0 | 0 | 0 | 0 | 0 | 0 | 0 | 0 | 0 | 0 | 0 | 0 | 0 | 0 | 20 | 0 | 0 | 14 | 0 | 0 | 4 | 0 | 62 | 0 | 0 | 0 | 0 | 0 | 0 | 0 | 0 | 0 | 0 | 0 | 0 | 0 | 0 | 0 | 0 | 0 | 0 | 0 | 0 | 0 | 0 | 0 | 0 | 0 | 0 | 0
La60.5Al16.3(Cu0.5Ni0.5)23.2 | 414 | 465 | 734 | 8 |  |  |  | La60.5Al16.3Cu11.6Ni11.6 | 11.6 | 0 | 0 | 0 | 0 | 0 | 0 | 0 | 0 | 0 | 0 | 0 | 0 | 0 | 11.6 | 0 | 0 | 16.3 | 0 | 0 | 0 | 0 | 60.5 | 0 | 0 | 0 | 0 | 0 | 0 | 0 | 0 | 0 | 0 | 0 | 0 | 0 | 0 | 0 | 0 | 0 | 0 | 0 | 0 | 0 | 0 | 0 | 0 | 0 | 0 | 0
La59.6Al16.6(Cu0.5Ni0.5)23.8 | 416 | 475 | 750 | 8 |  |  |  | La59.6Al16.6Cu11.9Ni11.9 | 11.9 | 0 | 0 | 0 | 0 | 0 | 0 | 0 | 0 | 0 | 0 | 0 | 0 | 0 | 11.9 | 0 | 0 | 16.6 | 0 | 0 | 0 | 0 | 59.6 | 0 | 0 | 0 | 0 | 0 | 0 | 0 | 0 | 0 | 0 | 0 | 0 | 0 | 0 | 0 | 0 | 0 | 0 | 0 | 0 | 0 | 0 | 0 | 0 | 0 | 0 | 0
Mg65Cu25Gd10 | 423 | 484 | 740 | 8 |  |  |  | Mg65.0Cu25.0Gd10.0 | 0 | 0 | 0 | 0 | 0 | 0 | 0 | 0 | 0 | 0 | 0 | 0 | 0 | 0 | 25 | 0 | 0 | 0 | 0 | 65 | 0 | 10 | 0 | 0 | 0 | 0 | 0 | 0 | 0 | 0 | 0 | 0 | 0 | 0 | 0 | 0 | 0 | 0 | 0 | 0 | 0 | 0 | 0 | 0 | 0 | 0 | 0 | 0 | 0 | 0
Mg65Cu15Ag10Y4Gd6 | 424 | 467 | 682 | 8 |  |  |  | Mg65.0Cu15.0Ag10.0Gd6.0Y4.0 | 0 | 0 | 0 | 0 | 0 | 0 | 0 | 0 | 0 | 4 | 0 | 0 | 0 | 0 | 15 | 0 | 0 | 0 | 0 | 65 | 10 | 6 | 0 | 0 | 0 | 0 | 0 | 0 | 0 | 0 | 0 | 0 | 0 | 0 | 0 | 0 | 0 | 0 | 0 | 0 | 0 | 0 | 0 | 0 | 0 | 0 | 0 | 0 | 0 | 0
Mg60.5Cu28.5Gd11 | 425 | 485 | 755 | 8 |  |  |  | Mg60.5Cu28.5Gd11.0 | 0 | 0 | 0 | 0 | 0 | 0 | 0 | 0 | 0 | 0 | 0 | 0 | 0 | 0 | 28.5 | 0 | 0 | 0 | 0 | 60.5 | 0 | 11 | 0 | 0 | 0 | 0 | 0 | 0 | 0 | 0 | 0 | 0 | 0 | 0 | 0 | 0 | 0 | 0 | 0 | 0 | 0 | 0 | 0 | 0 | 0 | 0 | 0 | 0 | 0 | 0
La57.6Al17.5(Cu0.5Ni0.5)24.9 | 425 | 499 | 790 | 8 |  |  |  | La57.6Al17.5Cu12.45Ni12.45 | 12.45 | 0 | 0 | 0 | 0 | 0 | 0 | 0 | 0 | 0 | 0 | 0 | 0 | 0 | 12.45 | 0 | 0 | 17.5 | 0 | 0 | 0 | 0 | 57.6 | 0 | 0 | 0 | 0 | 0 | 0 | 0 | 0 | 0 | 0 | 0 | 0 | 0 | 0 | 0 | 0 | 0 | 0 | 0 | 0 | 0 | 0 | 0 | 0 | 0 | 0 | 0
Mg58.5Cu30.5Gd11 | 427 | 490 | 753 | 8 |  |  |  | Mg58.5Cu30.5Gd11.0 | 0 | 0 | 0 | 0 | 0 | 0 | 0 | 0 | 0 | 0 | 0 | 0 | 0 | 0 | 30.5 | 0 | 0 | 0 | 0 | 58.5 | 0 | 11 | 0 | 0 | 0 | 0 | 0 | 0 | 0 | 0 | 0 | 0 | 0 | 0 | 0 | 0 | 0 | 0 | 0 | 0 | 0 | 0 | 0 | 0 | 0 | 0 | 0 | 0 | 0 | 0
Ti40Zr25Ni8Cu9Be18 | 621 | 668 | 1009 | 8 |  |  |  | Ti40.0Zr25.0Be18.0Cu9.0Ni8.0 | 8 | 0 | 0 | 0 | 0 | 0 | 0 | 0 | 0 | 0 | 0 | 0 | 0 | 0 | 9 | 25 | 40 | 0 | 18 | 0 | 0 | 0 | 0 | 0 | 0 | 0 | 0 | 0 | 0 | 0 | 0 | 0 | 0 | 0 | 0 | 0 | 0 | 0 | 0 | 0 | 0 | 0 | 0 | 0 | 0 | 0 | 0 | 0 | 0 | 0
Zr70Al8Cu6Ni16 | 631 | 705 | 1205 | 8 |  |  |  | Zr70.0Ni16.0Al8.0Cu6.0 | 16 | 0 | 0 | 0 | 0 | 0 | 0 | 0 | 0 | 0 | 0 | 0 | 0 | 0 | 6 | 70 | 0 | 8 | 0 | 0 | 0 | 0 | 0 | 0 | 0 | 0 | 0 | 0 | 0 | 0 | 0 | 0 | 0 | 0 | 0 | 0 | 0 | 0 | 0 | 0 | 0 | 0 | 0 | 0 | 0 | 0 | 0 | 0 | 0 | 0
Zr70Al8Cu11Ni11 | 633 | 706 | 1175 | 8 |  |  |  | Zr70.0Cu11.0Ni11.0Al8.0 | 11 | 0 | 0 | 0 | 0 | 0 | 0 | 0 | 0 | 0 | 0 | 0 | 0 | 0 | 11 | 70 | 0 | 8 | 0 | 0 | 0 | 0 | 0 | 0 | 0 | 0 | 0 | 0 | 0 | 0 | 0 | 0 | 0 | 0 | 0 | 0 | 0 | 0 | 0 | 0 | 0 | 0 | 0 | 0 | 0 | 0 | 0 | 0 | 0 | 0
Er50Al24Co20Y6 | 651 | 702 | 1078 | 8 |  |  |  | Er50.0Al24.0Co20.0Y6.0 | 0 | 0 | 0 | 0 | 0 | 0 | 0 | 0 | 0 | 6 | 20 | 0 | 0 | 0 | 0 | 0 | 0 | 24 | 0 | 0 | 0 | 0 | 0 | 0 | 0 | 0 | 0 | 0 | 0 | 0 | 50 | 0 | 0 | 0 | 0 | 0 | 0 | 0 | 0 | 0 | 0 | 0 | 0 | 0 | 0 | 0 | 0 | 0 | 0 | 0
Zr48Nb8Cu14Ni12Be18 | 656 | 724 | 1072 | 8 |  |  |  | Zr48.0Be18.0Cu14.0Ni12.0Nb8.0 | 12 | 0 | 8 | 0 | 0 | 0 | 0 | 0 | 0 | 0 | 0 | 0 | 0 | 0 | 14 | 48 | 0 | 0 | 18 | 0 | 0 | 0 | 0 | 0 | 0 | 0 | 0 | 0 | 0 | 0 | 0 | 0 | 0 | 0 | 0 | 0 | 0 | 0 | 0 | 0 | 0 | 0 | 0 | 0 | 0 | 0 | 0 | 0 | 0 | 0
Zr48Nb8Cu12Fe8Be24 | 658 | 751 | 1071 | 8 |  |  |  | Zr48.0Be24.0Cu12.0Nb8.0Fe8.0 | 0 | 0 | 8 | 0 | 0 | 0 | 8 | 0 | 0 | 0 | 0 | 0 | 0 | 0 | 12 | 48 | 0 | 0 | 24 | 0 | 0 | 0 | 0 | 0 | 0 | 0 | 0 | 0 | 0 | 0 | 0 | 0 | 0 | 0 | 0 | 0 | 0 | 0 | 0 | 0 | 0 | 0 | 0 | 0 | 0 | 0 | 0 | 0 | 0 | 0
Cu49Zr36Ag10Ti5 | 691 | 737 | 1130 | 8 |  |  |  | Cu49.0Zr36.0Ag10.0Ti5.0 | 0 | 0 | 0 | 0 | 0 | 0 | 0 | 0 | 0 | 0 | 0 | 0 | 0 | 0 | 49 | 36 | 5 | 0 | 0 | 0 | 10 | 0 | 0 | 0 | 0 | 0 | 0 | 0 | 0 | 0 | 0 | 0 | 0 | 0 | 0 | 0 | 0 | 0 | 0 | 0 | 0 | 0 | 0 | 0 | 0 | 0 | 0 | 0 | 0 | 0
Cu46Zr45Al7Y2 | 693 | 770 | 1143 | 8 |  |  |  | Cu46.0Zr45.0Al7.0Y2.0 | 0 | 0 | 0 | 0 | 0 | 0 | 0 | 0 | 0 | 2 | 0 | 0 | 0 | 0 | 46 | 45 | 0 | 7 | 0 | 0 | 0 | 0 | 0 | 0 | 0 | 0 | 0 | 0 | 0 | 0 | 0 | 0 | 0 | 0 | 0 | 0 | 0 | 0 | 0 | 0 | 0 | 0 | 0 | 0 | 0 | 0 | 0 | 0 | 0 | 0
Cu45Zr45Ag3Al7 | 708 | 786 | 1177 | 8 |  |  |  | Cu45.0Zr45.0Al7.0Ag3.0 | 0 | 0 | 0 | 0 | 0 | 0 | 0 | 0 | 0 | 0 | 0 | 0 | 0 | 0 | 45 | 45 | 0 | 7 | 0 | 0 | 3 | 0 | 0 | 0 | 0 | 0 | 0 | 0 | 0 | 0 | 0 | 0 | 0 | 0 | 0 | 0 | 0 | 0 | 0 | 0 | 0 | 0 | 0 | 0 | 0 | 0 | 0 | 0 | 0 | 0
Cu43Zr43Al7Ag7 | 710 | 797 | 1125 | 8 |  |  |  | Cu43.0Zr43.0Al7.0Ag7.0 | 0 | 0 | 0 | 0 | 0 | 0 | 0 | 0 | 0 | 0 | 0 | 0 | 0 | 0 | 43 | 43 | 0 | 7 | 0 | 0 | 7 | 0 | 0 | 0 | 0 | 0 | 0 | 0 | 0 | 0 | 0 | 0 | 0 | 0 | 0 | 0 | 0 | 0 | 0 | 0 | 0 | 0 | 0 | 0 | 0 | 0 | 0 | 0 | 0 | 0
Hf51Cu27.75Ni9.25Al12 | 777 | 872 | 1344 | 8 |  |  |  | Hf51.0Cu27.75Al12.0Ni9.25 | 9.25 | 0 | 0 | 0 | 0 | 0 | 0 | 0 | 0 | 0 | 0 | 0 | 0 | 0 | 27.75 | 0 | 0 | 12 | 0 | 0 | 0 | 0 | 0 | 0 | 51 | 0 | 0 | 0 | 0 | 0 | 0 | 0 | 0 | 0 | 0 | 0 | 0 | 0 | 0 | 0 | 0 | 0 | 0 | 0 | 0 | 0 | 0 | 0 | 0 | 0
Fe56Mn5Cr7Mo12Er2C12B6 | 793 | 832 | 1401 | 8 |  |  |  | Fe56.0Mo12.0C12.0Cr7.0B6.0Mn5.0Er2.0 | 0 | 7 | 0 | 0 | 6 | 0 | 56 | 12 | 12 | 0 | 0 | 0 | 0 | 0 | 0 | 0 | 0 | 0 | 0 | 0 | 0 | 0 | 0 | 0 | 0 | 0 | 0 | 0 | 0 | 0 | 2 | 0 | 0 | 0 | 0 | 0 | 0 | 5 | 0 | 0 | 0 | 0 | 0 | 0 | 0 | 0 | 0 | 0 | 0 | 0
(Fe60Cr10Mo9C13B6Er2)98Be2 | 793 | 843 | 1399 | 8 |  |  |  | Fe58.8C12.74Cr9.8Mo8.82B5.88Be2.0Er1.96 | 0 | 9.8 | 0 | 0 | 5.88 | 0 | 58.8 | 12.74 | 8.82 | 0 | 0 | 0 | 0 | 0 | 0 | 0 | 0 | 0 | 2 | 0 | 0 | 0 | 0 | 0 | 0 | 0 | 0 | 0 | 0 | 0 | 1.96 | 0 | 0 | 0 | 0 | 0 | 0 | 0 | 0 | 0 | 0 | 0 | 0 | 0 | 0 | 0 | 0 | 0 | 0 | 0
(Fe60Cr10Mo9C13B6Er2)98Ni2 | 796 | 834 | 1405 | 8 |  |  |  | Fe58.8C12.74Cr9.8Mo8.82B5.88Ni2.0Er1.96 | 2 | 9.8 | 0 | 0 | 5.88 | 0 | 58.8 | 12.74 | 8.82 | 0 | 0 | 0 | 0 | 0 | 0 | 0 | 0 | 0 | 0 | 0 | 0 | 0 | 0 | 0 | 0 | 0 | 0 | 0 | 0 | 0 | 1.96 | 0 | 0 | 0 | 0 | 0 | 0 | 0 | 0 | 0 | 0 | 0 | 0 | 0 | 0 | 0 | 0 | 0 | 0 | 0
Fe60Cr10Mo9C10B6Er2Ni3 | 798 | 827 | 1421 | 8 |  |  |  | Fe60.0Cr10.0C10.0Mo9.0B6.0Ni3.0Er2.0 | 3 | 10 | 0 | 0 | 6 | 0 | 60 | 10 | 9 | 0 | 0 | 0 | 0 | 0 | 0 | 0 | 0 | 0 | 0 | 0 | 0 | 0 | 0 | 0 | 0 | 0 | 0 | 0 | 0 | 0 | 2 | 0 | 0 | 0 | 0 | 0 | 0 | 0 | 0 | 0 | 0 | 0 | 0 | 0 | 0 | 0 | 0 | 0 | 0 | 0
Fe60Cr10Mo9C13B6Er2 | 808 | 848 | 1421 | 8 |  |  |  | Fe60.0C13.0Cr10.0Mo9.0B6.0Er2.0 | 0 | 10 | 0 | 0 | 6 | 0 | 60 | 13 | 9 | 0 | 0 | 0 | 0 | 0 | 0 | 0 | 0 | 0 | 0 | 0 | 0 | 0 | 0 | 0 | 0 | 0 | 0 | 0 | 0 | 0 | 2 | 0 | 0 | 0 | 0 | 0 | 0 | 0 | 0 | 0 | 0 | 0 | 0 | 0 | 0 | 0 | 0 | 0 | 0 | 0
(Fe60Cr10Mo9C13B6Er2)98Al2 | 810 | 846 | 1412 | 8 |  |  |  | Fe58.8C12.74Cr9.8Mo8.82B5.88Al2.0Er1.96 | 0 | 9.8 | 0 | 0 | 5.88 | 0 | 58.8 | 12.74 | 8.82 | 0 | 0 | 0 | 0 | 0 | 0 | 0 | 0 | 2 | 0 | 0 | 0 | 0 | 0 | 0 | 0 | 0 | 0 | 0 | 0 | 0 | 1.96 | 0 | 0 | 0 | 0 | 0 | 0 | 0 | 0 | 0 | 0 | 0 | 0 | 0 | 0 | 0 | 0 | 0 | 0 | 0
Fe45Co3Cr15Mo14C15B6Y2 | 834 | 880 | 1446 | 8 |  |  |  | Fe45.0Cr15.0C15.0Mo14.0B6.0Co3.0Y2.0 | 0 | 15 | 0 | 0 | 6 | 0 | 45 | 15 | 14 | 2 | 3 | 0 | 0 | 0 | 0 | 0 | 0 | 0 | 0 | 0 | 0 | 0 | 0 | 0 | 0 | 0 | 0 | 0 | 0 | 0 | 0 | 0 | 0 | 0 | 0 | 0 | 0 | 0 | 0 | 0 | 0 | 0 | 0 | 0 | 0 | 0 | 0 | 0 | 0 | 0
Fe48Cr15Mo14Er2C15B6 | 844 | 880 | 1446 | 8 |  |  |  | Fe48.0Cr15.0C15.0Mo14.0B6.0Er2.0 | 0 | 15 | 0 | 0 | 6 | 0 | 48 | 15 | 14 | 0 | 0 | 0 | 0 | 0 | 0 | 0 | 0 | 0 | 0 | 0 | 0 | 0 | 0 | 0 | 0 | 0 | 0 | 0 | 0 | 0 | 2 | 0 | 0 | 0 | 0 | 0 | 0 | 0 | 0 | 0 | 0 | 0 | 0 | 0 | 0 | 0 | 0 | 0 | 0 | 0
La62.5Al12.5Ag5Cu15Co5 | 397 | 474 | 700 | 9 |  |  |  | La62.5Cu15.0Al12.5Ag5.0Co5.0 | 0 | 0 | 0 | 0 | 0 | 0 | 0 | 0 | 0 | 0 | 5 | 0 | 0 | 0 | 15 | 0 | 0 | 12.5 | 0 | 0 | 5 | 0 | 62.5 | 0 | 0 | 0 | 0 | 0 | 0 | 0 | 0 | 0 | 0 | 0 | 0 | 0 | 0 | 0 | 0 | 0 | 0 | 0 | 0 | 0 | 0 | 0 | 0 | 0 | 0 | 0
Ca50Mg25Cu25 | 400 | 439 | 655 | 9 |  |  |  | Ca50.0Mg25.0Cu25.0 | 0 | 0 | 0 | 0 | 0 | 0 | 0 | 0 | 0 | 0 | 0 | 0 | 0 | 0 | 25 | 0 | 0 | 0 | 0 | 25 | 0 | 0 | 0 | 0 | 0 | 0 | 0 | 50 | 0 | 0 | 0 | 0 | 0 | 0 | 0 | 0 | 0 | 0 | 0 | 0 | 0 | 0 | 0 | 0 | 0 | 0 | 0 | 0 | 0 | 0
Mg65Cu15Ag10Y2Gd8 | 420 | 464 | 683 | 9 |  |  |  | Mg65.0Cu15.0Ag10.0Gd8.0Y2.0 | 0 | 0 | 0 | 0 | 0 | 0 | 0 | 0 | 0 | 2 | 0 | 0 | 0 | 0 | 15 | 0 | 0 | 0 | 0 | 65 | 10 | 8 | 0 | 0 | 0 | 0 | 0 | 0 | 0 | 0 | 0 | 0 | 0 | 0 | 0 | 0 | 0 | 0 | 0 | 0 | 0 | 0 | 0 | 0 | 0 | 0 | 0 | 0 | 0 | 0
Mg58.5Cu30.5Y11 | 422 | 496 | 762 | 9 |  |  |  | Mg58.5Cu30.5Y11.0 | 0 | 0 | 0 | 0 | 0 | 0 | 0 | 0 | 0 | 11 | 0 | 0 | 0 | 0 | 30.5 | 0 | 0 | 0 | 0 | 58.5 | 0 | 0 | 0 | 0 | 0 | 0 | 0 | 0 | 0 | 0 | 0 | 0 | 0 | 0 | 0 | 0 | 0 | 0 | 0 | 0 | 0 | 0 | 0 | 0 | 0 | 0 | 0 | 0 | 0 | 0
Mg62.5Cu26.5Gd11 | 427 | 483 | 748 | 9 |  |  |  | Mg62.5Cu26.5Gd11.0 | 0 | 0 | 0 | 0 | 0 | 0 | 0 | 0 | 0 | 0 | 0 | 0 | 0 | 0 | 26.5 | 0 | 0 | 0 | 0 | 62.5 | 0 | 11 | 0 | 0 | 0 | 0 | 0 | 0 | 0 | 0 | 0 | 0 | 0 | 0 | 0 | 0 | 0 | 0 | 0 | 0 | 0 | 0 | 0 | 0 | 0 | 0 | 0 | 0 | 0 | 0
Mg65Cu7.5Ni7.5Ag5Zn5Y10 | 430 | 459 | 728 | 9 |  |  |  | Mg65.0Y10.0Cu7.5Ni7.5Ag5.0Zn5.0 | 7.5 | 0 | 0 | 0 | 0 | 0 | 0 | 0 | 0 | 10 | 0 | 0 | 0 | 0 | 7.5 | 0 | 0 | 0 | 0 | 65 | 5 | 0 | 0 | 0 | 0 | 0 | 0 | 0 | 5 | 0 | 0 | 0 | 0 | 0 | 0 | 0 | 0 | 0 | 0 | 0 | 0 | 0 | 0 | 0 | 0 | 0 | 0 | 0 | 0 | 0
La55Al25Ni5Cu10Co5 | 465.2 | 541.8 | 822.5 | 9 |  |  |  | La55.0Al25.0Cu10.0Ni5.0Co5.0 | 5 | 0 | 0 | 0 | 0 | 0 | 0 | 0 | 0 | 0 | 5 | 0 | 0 | 0 | 10 | 0 | 0 | 25 | 0 | 0 | 0 | 0 | 55 | 0 | 0 | 0 | 0 | 0 | 0 | 0 | 0 | 0 | 0 | 0 | 0 | 0 | 0 | 0 | 0 | 0 | 0 | 0 | 0 | 0 | 0 | 0 | 0 | 0 | 0 | 0
Cu45Zr45Ag5Al5 | 697 | 783 | 1147 | 9 |  |  |  | Cu45.0Zr45.0Ag5.0Al5.0 | 0 | 0 | 0 | 0 | 0 | 0 | 0 | 0 | 0 | 0 | 0 | 0 | 0 | 0 | 45 | 45 | 0 | 5 | 0 | 0 | 5 | 0 | 0 | 0 | 0 | 0 | 0 | 0 | 0 | 0 | 0 | 0 | 0 | 0 | 0 | 0 | 0 | 0 | 0 | 0 | 0 | 0 | 0 | 0 | 0 | 0 | 0 | 0 | 0 | 0
Fe43Co5Cr15Mo14C15B6Y2 | 835 | 872 | 1442 | 9 |  |  |  | Fe43.0Cr15.0C15.0Mo14.0B6.0Co5.0Y2.0 | 0 | 15 | 0 | 0 | 6 | 0 | 43 | 15 | 14 | 2 | 5 | 0 | 0 | 0 | 0 | 0 | 0 | 0 | 0 | 0 | 0 | 0 | 0 | 0 | 0 | 0 | 0 | 0 | 0 | 0 | 0 | 0 | 0 | 0 | 0 | 0 | 0 | 0 | 0 | 0 | 0 | 0 | 0 | 0 | 0 | 0 | 0 | 0 | 0 | 0
Mg65Cu7.5Ni7.5Ag5Zn5Gd2.5Y7.5 | 433 | 473 | 735 | 9.5 |  |  |  | Mg65.0Cu7.5Ni7.5Y7.5Ag5.0Zn5.0Gd2.5 | 7.5 | 0 | 0 | 0 | 0 | 0 | 0 | 0 | 0 | 7.5 | 0 | 0 | 0 | 0 | 7.5 | 0 | 0 | 0 | 0 | 65 | 5 | 2.5 | 0 | 0 | 0 | 0 | 0 | 0 | 5 | 0 | 0 | 0 | 0 | 0 | 0 | 0 | 0 | 0 | 0 | 0 | 0 | 0 | 0 | 0 | 0 | 0 | 0 | 0 | 0 | 0
Ce69.5Al10Cu20Co0.5 | 337 | 419 | 716 | 10 |  |  |  | Ce69.5Cu20.0Al10.0Co0.5 | 0 | 0 | 0 | 0 | 0 | 0 | 0 | 0 | 0 | 0 | 0.5 | 0 | 0 | 0 | 20 | 0 | 0 | 10 | 0 | 0 | 0 | 0 | 0 | 0 | 0 | 0 | 0 | 0 | 0 | 0 | 0 | 0 | 0 | 0 | 69.5 | 0 | 0 | 0 | 0 | 0 | 0 | 0 | 0 | 0 | 0 | 0 | 0 | 0 | 0 | 0
Ce69Al10Cu20Co1 | 340 | 421 | 713 | 10 |  |  |  | Ce69.0Cu20.0Al10.0Co1.0 | 0 | 0 | 0 | 0 | 0 | 0 | 0 | 0 | 0 | 0 | 1 | 0 | 0 | 0 | 20 | 0 | 0 | 10 | 0 | 0 | 0 | 0 | 0 | 0 | 0 | 0 | 0 | 0 | 0 | 0 | 0 | 0 | 0 | 0 | 69 | 0 | 0 | 0 | 0 | 0 | 0 | 0 | 0 | 0 | 0 | 0 | 0 | 0 | 0 | 0
Ce69Al10Cu20Nb1 | 352 | 412 | 728 | 10 |  |  |  | Ce69.0Cu20.0Al10.0Nb1.0 | 0 | 0 | 1 | 0 | 0 | 0 | 0 | 0 | 0 | 0 | 0 | 0 | 0 | 0 | 20 | 0 | 0 | 10 | 0 | 0 | 0 | 0 | 0 | 0 | 0 | 0 | 0 | 0 | 0 | 0 | 0 | 0 | 0 | 0 | 69 | 0 | 0 | 0 | 0 | 0 | 0 | 0 | 0 | 0 | 0 | 0 | 0 | 0 | 0 | 0
Ce68Al10Cu20Co2 | 352 | 419 | 716 | 10 |  |  |  | Ce68.0Cu20.0Al10.0Co2.0 | 0 | 0 | 0 | 0 | 0 | 0 | 0 | 0 | 0 | 0 | 2 | 0 | 0 | 0 | 20 | 0 | 0 | 10 | 0 | 0 | 0 | 0 | 0 | 0 | 0 | 0 | 0 | 0 | 0 | 0 | 0 | 0 | 0 | 0 | 68 | 0 | 0 | 0 | 0 | 0 | 0 | 0 | 0 | 0 | 0 | 0 | 0 | 0 | 0 | 0
Ca62.5Mg17.5Zn20 | 375 | 412 | 640 | 10 |  |  |  | Ca62.5Zn20.0Mg17.5 | 0 | 0 | 0 | 0 | 0 | 0 | 0 | 0 | 0 | 0 | 0 | 0 | 0 | 0 | 0 | 0 | 0 | 0 | 0 | 17.5 | 0 | 0 | 0 | 0 | 0 | 0 | 0 | 62.5 | 20 | 0 | 0 | 0 | 0 | 0 | 0 | 0 | 0 | 0 | 0 | 0 | 0 | 0 | 0 | 0 | 0 | 0 | 0 | 0 | 0 | 0
Ca60Mg17.5Zn22.5 | 383 | 421 | 650 | 10 |  |  |  | Ca60.0Zn22.5Mg17.5 | 0 | 0 | 0 | 0 | 0 | 0 | 0 | 0 | 0 | 0 | 0 | 0 | 0 | 0 | 0 | 0 | 0 | 0 | 0 | 17.5 | 0 | 0 | 0 | 0 | 0 | 0 | 0 | 60 | 22.5 | 0 | 0 | 0 | 0 | 0 | 0 | 0 | 0 | 0 | 0 | 0 | 0 | 0 | 0 | 0 | 0 | 0 | 0 | 0 | 0 | 0
La62Cu24Al10.5Mg3.5 | 386 | 431 | 712 | 10 |  |  |  | La62.0Cu24.0Al10.5Mg3.5 | 0 | 0 | 0 | 0 | 0 | 0 | 0 | 0 | 0 | 0 | 0 | 0 | 0 | 0 | 24 | 0 | 0 | 10.5 | 0 | 3.5 | 0 | 0 | 62 | 0 | 0 | 0 | 0 | 0 | 0 | 0 | 0 | 0 | 0 | 0 | 0 | 0 | 0 | 0 | 0 | 0 | 0 | 0 | 0 | 0 | 0 | 0 | 0 | 0 | 0 | 0
La62Cu24Al9.8Mg4.2 | 386 | 440 | 719 | 10 |  |  |  | La62.0Cu24.0Al9.8Mg4.2 | 0 | 0 | 0 | 0 | 0 | 0 | 0 | 0 | 0 | 0 | 0 | 0 | 0 | 0 | 24 | 0 | 0 | 9.8 | 0 | 4.2 | 0 | 0 | 62 | 0 | 0 | 0 | 0 | 0 | 0 | 0 | 0 | 0 | 0 | 0 | 0 | 0 | 0 | 0 | 0 | 0 | 0 | 0 | 0 | 0 | 0 | 0 | 0 | 0 | 0 | 0
La62Cu24Al10.8Mg3.2 | 387 | 421 | 710 | 10 |  |  |  | La62.0Cu24.0Al10.8Mg3.2 | 0 | 0 | 0 | 0 | 0 | 0 | 0 | 0 | 0 | 0 | 0 | 0 | 0 | 0 | 24 | 0 | 0 | 10.8 | 0 | 3.2 | 0 | 0 | 62 | 0 | 0 | 0 | 0 | 0 | 0 | 0 | 0 | 0 | 0 | 0 | 0 | 0 | 0 | 0 | 0 | 0 | 0 | 0 | 0 | 0 | 0 | 0 | 0 | 0 | 0 | 0
Ca50Mg15Zn10Cu25 | 395 | 434 | 678 | 10 |  |  |  | Ca50.0Cu25.0Mg15.0Zn10.0 | 0 | 0 | 0 | 0 | 0 | 0 | 0 | 0 | 0 | 0 | 0 | 0 | 0 | 0 | 25 | 0 | 0 | 0 | 0 | 15 | 0 | 0 | 0 | 0 | 0 | 0 | 0 | 50 | 10 | 0 | 0 | 0 | 0 | 0 | 0 | 0 | 0 | 0 | 0 | 0 | 0 | 0 | 0 | 0 | 0 | 0 | 0 | 0 | 0 | 0
Ca50Mg20Zn5Cu25 | 399 | 441 | 654 | 10 |  |  |  | Ca50.0Cu25.0Mg20.0Zn5.0 | 0 | 0 | 0 | 0 | 0 | 0 | 0 | 0 | 0 | 0 | 0 | 0 | 0 | 0 | 25 | 0 | 0 | 0 | 0 | 20 | 0 | 0 | 0 | 0 | 0 | 0 | 0 | 50 | 5 | 0 | 0 | 0 | 0 | 0 | 0 | 0 | 0 | 0 | 0 | 0 | 0 | 0 | 0 | 0 | 0 | 0 | 0 | 0 | 0 | 0
Ca50Mg22.5Cu27.5 | 400 | 442 | 663 | 10 |  |  |  | Ca50.0Cu27.5Mg22.5 | 0 | 0 | 0 | 0 | 0 | 0 | 0 | 0 | 0 | 0 | 0 | 0 | 0 | 0 | 27.5 | 0 | 0 | 0 | 0 | 22.5 | 0 | 0 | 0 | 0 | 0 | 0 | 0 | 50 | 0 | 0 | 0 | 0 | 0 | 0 | 0 | 0 | 0 | 0 | 0 | 0 | 0 | 0 | 0 | 0 | 0 | 0 | 0 | 0 | 0 | 0
La32Ce32Al16Ni5Cu15 | 403 | 451 | 712 | 10 |  |  |  | La32.0Ce32.0Al16.0Cu15.0Ni5.0 | 5 | 0 | 0 | 0 | 0 | 0 | 0 | 0 | 0 | 0 | 0 | 0 | 0 | 0 | 15 | 0 | 0 | 16 | 0 | 0 | 0 | 0 | 32 | 0 | 0 | 0 | 0 | 0 | 0 | 0 | 0 | 0 | 0 | 0 | 32 | 0 | 0 | 0 | 0 | 0 | 0 | 0 | 0 | 0 | 0 | 0 | 0 | 0 | 0 | 0
La32Ce32Al16Ni5Cu12Co3 | 406 | 455 | 709 | 10 |  |  |  | La32.0Ce32.0Al16.0Cu12.0Ni5.0Co3.0 | 5 | 0 | 0 | 0 | 0 | 0 | 0 | 0 | 0 | 0 | 3 | 0 | 0 | 0 | 12 | 0 | 0 | 16 | 0 | 0 | 0 | 0 | 32 | 0 | 0 | 0 | 0 | 0 | 0 | 0 | 0 | 0 | 0 | 0 | 32 | 0 | 0 | 0 | 0 | 0 | 0 | 0 | 0 | 0 | 0 | 0 | 0 | 0 | 0 | 0
La63.1Al15.2(Cu0.5Ni0.5)21.7 | 408 | 448 | 709 | 10 |  |  |  | La63.1Al15.2Cu10.85Ni10.85 | 10.85 | 0 | 0 | 0 | 0 | 0 | 0 | 0 | 0 | 0 | 0 | 0 | 0 | 0 | 10.85 | 0 | 0 | 15.2 | 0 | 0 | 0 | 0 | 63.1 | 0 | 0 | 0 | 0 | 0 | 0 | 0 | 0 | 0 | 0 | 0 | 0 | 0 | 0 | 0 | 0 | 0 | 0 | 0 | 0 | 0 | 0 | 0 | 0 | 0 | 0 | 0
La32Ce32Al16Ni5Cu7Co8 | 416 | 471 | 739 | 10 |  |  |  | La32.0Ce32.0Al16.0Co8.0Cu7.0Ni5.0 | 5 | 0 | 0 | 0 | 0 | 0 | 0 | 0 | 0 | 0 | 8 | 0 | 0 | 0 | 7 | 0 | 0 | 16 | 0 | 0 | 0 | 0 | 32 | 0 | 0 | 0 | 0 | 0 | 0 | 0 | 0 | 0 | 0 | 0 | 32 | 0 | 0 | 0 | 0 | 0 | 0 | 0 | 0 | 0 | 0 | 0 | 0 | 0 | 0 | 0
La32Ce32Al16Ni5Cu5Co10 | 424 | 472 | 767 | 10 |  |  |  | La32.0Ce32.0Al16.0Co10.0Ni5.0Cu5.0 | 5 | 0 | 0 | 0 | 0 | 0 | 0 | 0 | 0 | 0 | 10 | 0 | 0 | 0 | 5 | 0 | 0 | 16 | 0 | 0 | 0 | 0 | 32 | 0 | 0 | 0 | 0 | 0 | 0 | 0 | 0 | 0 | 0 | 0 | 32 | 0 | 0 | 0 | 0 | 0 | 0 | 0 | 0 | 0 | 0 | 0 | 0 | 0 | 0 | 0
Mg57Cu31.5Y9.2Nd2.3 | 428 | 502 | 777 | 10 |  |  |  | Mg57.0Cu31.5Y9.2Nd2.3 | 0 | 0 | 0 | 0 | 0 | 0 | 0 | 0 | 0 | 9.2 | 0 | 0 | 0 | 0 | 31.5 | 0 | 0 | 0 | 0 | 57 | 0 | 0 | 0 | 0 | 0 | 0 | 0 | 0 | 0 | 2.3 | 0 | 0 | 0 | 0 | 0 | 0 | 0 | 0 | 0 | 0 | 0 | 0 | 0 | 0 | 0 | 0 | 0 | 0 | 0 | 0
Mg65Cu15Ag5Pd5Gd10 | 430 | 472 | 748 | 10 |  |  |  | Mg65.0Cu15.0Gd10.0Ag5.0Pd5.0 | 0 | 0 | 0 | 0 | 0 | 0 | 0 | 0 | 0 | 0 | 0 | 0 | 0 | 5 | 15 | 0 | 0 | 0 | 0 | 65 | 5 | 10 | 0 | 0 | 0 | 0 | 0 | 0 | 0 | 0 | 0 | 0 | 0 | 0 | 0 | 0 | 0 | 0 | 0 | 0 | 0 | 0 | 0 | 0 | 0 | 0 | 0 | 0 | 0 | 0
Zr70Al8Cu13.5Ni8.5 | 625 | 707 | 1171 | 10 |  |  |  | Zr70.0Cu13.5Ni8.5Al8.0 | 8.5 | 0 | 0 | 0 | 0 | 0 | 0 | 0 | 0 | 0 | 0 | 0 | 0 | 0 | 13.5 | 70 | 0 | 8 | 0 | 0 | 0 | 0 | 0 | 0 | 0 | 0 | 0 | 0 | 0 | 0 | 0 | 0 | 0 | 0 | 0 | 0 | 0 | 0 | 0 | 0 | 0 | 0 | 0 | 0 | 0 | 0 | 0 | 0 | 0 | 0
(Zr0.62Cu0.23Fe0.05Al0.10)97Ag3 | 658 | 743 | 1181 | 10 |  |  |  | Zr60.14Cu22.31Al9.7Fe4.85Ag3.0 | 0 | 0 | 0 | 0 | 0 | 0 | 4.85 | 0 | 0 | 0 | 0 | 0 | 0 | 0 | 22.31 | 60.14 | 0 | 9.7 | 0 | 0 | 3 | 0 | 0 | 0 | 0 | 0 | 0 | 0 | 0 | 0 | 0 | 0 | 0 | 0 | 0 | 0 | 0 | 0 | 0 | 0 | 0 | 0 | 0 | 0 | 0 | 0 | 0 | 0 | 0 | 0
Cu46Zr42Al7Y5 | 672 | 772 | 1113 | 10 |  |  |  | Cu46.0Zr42.0Al7.0Y5.0 | 0 | 0 | 0 | 0 | 0 | 0 | 0 | 0 | 0 | 5 | 0 | 0 | 0 | 0 | 46 | 42 | 0 | 7 | 0 | 0 | 0 | 0 | 0 | 0 | 0 | 0 | 0 | 0 | 0 | 0 | 0 | 0 | 0 | 0 | 0 | 0 | 0 | 0 | 0 | 0 | 0 | 0 | 0 | 0 | 0 | 0 | 0 | 0 | 0 | 0
Zr57Ti5Al10Cu20Ni8 | 676.7 | 720 | 1145 | 10 |  |  |  | Zr57.0Cu20.0Al10.0Ni8.0Ti5.0 | 8 | 0 | 0 | 0 | 0 | 0 | 0 | 0 | 0 | 0 | 0 | 0 | 0 | 0 | 20 | 57 | 5 | 10 | 0 | 0 | 0 | 0 | 0 | 0 | 0 | 0 | 0 | 0 | 0 | 0 | 0 | 0 | 0 | 0 | 0 | 0 | 0 | 0 | 0 | 0 | 0 | 0 | 0 | 0 | 0 | 0 | 0 | 0 | 0 | 0
Ti2Zr46Cu36Al8Ag8 | 696 | 750 | 1145 | 10 |  |  |  | Zr46.0Cu36.0Al8.0Ag8.0Ti2.0 | 0 | 0 | 0 | 0 | 0 | 0 | 0 | 0 | 0 | 0 | 0 | 0 | 0 | 0 | 36 | 46 | 2 | 8 | 0 | 0 | 8 | 0 | 0 | 0 | 0 | 0 | 0 | 0 | 0 | 0 | 0 | 0 | 0 | 0 | 0 | 0 | 0 | 0 | 0 | 0 | 0 | 0 | 0 | 0 | 0 | 0 | 0 | 0 | 0 | 0
Zr48Cu37Al7Ag8 | 698 | 765 | 1125 | 10 |  |  |  | Zr48.0Cu37.0Ag8.0Al7.0 | 0 | 0 | 0 | 0 | 0 | 0 | 0 | 0 | 0 | 0 | 0 | 0 | 0 | 0 | 37 | 48 | 0 | 7 | 0 | 0 | 8 | 0 | 0 | 0 | 0 | 0 | 0 | 0 | 0 | 0 | 0 | 0 | 0 | 0 | 0 | 0 | 0 | 0 | 0 | 0 | 0 | 0 | 0 | 0 | 0 | 0 | 0 | 0 | 0 | 0
Cu44Zr44Ag6Al6 | 698 | 790 | 1144 | 10 |  |  |  | Cu44.0Zr44.0Ag6.0Al6.0 | 0 | 0 | 0 | 0 | 0 | 0 | 0 | 0 | 0 | 0 | 0 | 0 | 0 | 0 | 44 | 44 | 0 | 6 | 0 | 0 | 6 | 0 | 0 | 0 | 0 | 0 | 0 | 0 | 0 | 0 | 0 | 0 | 0 | 0 | 0 | 0 | 0 | 0 | 0 | 0 | 0 | 0 | 0 | 0 | 0 | 0 | 0 | 0 | 0 | 0
Zr48Cu40Al7Ag5 | 699 | 769 | 1121 | 10 |  |  |  | Zr48.0Cu40.0Al7.0Ag5.0 | 0 | 0 | 0 | 0 | 0 | 0 | 0 | 0 | 0 | 0 | 0 | 0 | 0 | 0 | 40 | 48 | 0 | 7 | 0 | 0 | 5 | 0 | 0 | 0 | 0 | 0 | 0 | 0 | 0 | 0 | 0 | 0 | 0 | 0 | 0 | 0 | 0 | 0 | 0 | 0 | 0 | 0 | 0 | 0 | 0 | 0 | 0 | 0 | 0 | 0
Zr48Cu42Al7Ag3 | 700 | 763 | 1135 | 10 |  |  |  | Zr48.0Cu42.0Al7.0Ag3.0 | 0 | 0 | 0 | 0 | 0 | 0 | 0 | 0 | 0 | 0 | 0 | 0 | 0 | 0 | 42 | 48 | 0 | 7 | 0 | 0 | 3 | 0 | 0 | 0 | 0 | 0 | 0 | 0 | 0 | 0 | 0 | 0 | 0 | 0 | 0 | 0 | 0 | 0 | 0 | 0 | 0 | 0 | 0 | 0 | 0 | 0 | 0 | 0 | 0 | 0
Fe2Zr48Cu34Al8Ag8 | 705 | 806 | 1169 | 10 |  |  |  | Zr48.0Cu34.0Al8.0Ag8.0Fe2.0 | 0 | 0 | 0 | 0 | 0 | 0 | 2 | 0 | 0 | 0 | 0 | 0 | 0 | 0 | 34 | 48 | 0 | 8 | 0 | 0 | 8 | 0 | 0 | 0 | 0 | 0 | 0 | 0 | 0 | 0 | 0 | 0 | 0 | 0 | 0 | 0 | 0 | 0 | 0 | 0 | 0 | 0 | 0 | 0 | 0 | 0 | 0 | 0 | 0 | 0
Nb2Zr46Cu36Al8Ag8 | 707 | 765 | 1150 | 10 |  |  |  | Zr46.0Cu36.0Al8.0Ag8.0Nb2.0 | 0 | 0 | 2 | 0 | 0 | 0 | 0 | 0 | 0 | 0 | 0 | 0 | 0 | 0 | 36 | 46 | 0 | 8 | 0 | 0 | 8 | 0 | 0 | 0 | 0 | 0 | 0 | 0 | 0 | 0 | 0 | 0 | 0 | 0 | 0 | 0 | 0 | 0 | 0 | 0 | 0 | 0 | 0 | 0 | 0 | 0 | 0 | 0 | 0 | 0
(Cu50Zr43Al7)99.5Si0.5 | 719 | 791 | 1214 | 10 |  |  |  | Cu49.75Zr42.78Al6.97Si0.5 | 0 | 0 | 0 | 0 | 0 | 0.5 | 0 | 0 | 0 | 0 | 0 | 0 | 0 | 0 | 49.75 | 42.785 | 0 | 6.965 | 0 | 0 | 0 | 0 | 0 | 0 | 0 | 0 | 0 | 0 | 0 | 0 | 0 | 0 | 0 | 0 | 0 | 0 | 0 | 0 | 0 | 0 | 0 | 0 | 0 | 0 | 0 | 0 | 0 | 0 | 0 | 0
(Zr0.55Al0.20Co0.20Cu0.05)99Ag1 | 739 | 813 | 1275 | 10 |  |  |  | Zr54.45Al19.8Co19.8Cu4.95Ag1.0 | 0 | 0 | 0 | 0 | 0 | 0 | 0 | 0 | 0 | 0 | 19.8 | 0 | 0 | 0 | 4.95 | 54.45 | 0 | 19.8 | 0 | 0 | 1 | 0 | 0 | 0 | 0 | 0 | 0 | 0 | 0 | 0 | 0 | 0 | 0 | 0 | 0 | 0 | 0 | 0 | 0 | 0 | 0 | 0 | 0 | 0 | 0 | 0 | 0 | 0 | 0 | 0
Cu49Hf42Al9 | 778 | 863 | 1249 | 10 |  |  |  | Cu49.0Hf42.0Al9.0 | 0 | 0 | 0 | 0 | 0 | 0 | 0 | 0 | 0 | 0 | 0 | 0 | 0 | 0 | 49 | 0 | 0 | 9 | 0 | 0 | 0 | 0 | 0 | 0 | 42 | 0 | 0 | 0 | 0 | 0 | 0 | 0 | 0 | 0 | 0 | 0 | 0 | 0 | 0 | 0 | 0 | 0 | 0 | 0 | 0 | 0 | 0 | 0 | 0 | 0
Hf48Cu29.25Ni9.75Al13 | 785 | 874 | 1280 | 10 |  |  |  | Hf48.0Cu29.25Al13.0Ni9.75 | 9.75 | 0 | 0 | 0 | 0 | 0 | 0 | 0 | 0 | 0 | 0 | 0 | 0 | 0 | 29.25 | 0 | 0 | 13 | 0 | 0 | 0 | 0 | 0 | 0 | 48 | 0 | 0 | 0 | 0 | 0 | 0 | 0 | 0 | 0 | 0 | 0 | 0 | 0 | 0 | 0 | 0 | 0 | 0 | 0 | 0 | 0 | 0 | 0 | 0 | 0
Hf47Cu29.25Ni9.75Al14 | 790 | 875 | 1278 | 10 |  |  |  | Hf47.0Cu29.25Al14.0Ni9.75 | 9.75 | 0 | 0 | 0 | 0 | 0 | 0 | 0 | 0 | 0 | 0 | 0 | 0 | 0 | 29.25 | 0 | 0 | 14 | 0 | 0 | 0 | 0 | 0 | 0 | 47 | 0 | 0 | 0 | 0 | 0 | 0 | 0 | 0 | 0 | 0 | 0 | 0 | 0 | 0 | 0 | 0 | 0 | 0 | 0 | 0 | 0 | 0 | 0 | 0 | 0
Fe39Co9Cr15Mo14C15B6Y2 | 838 | 888 | 1466 | 10 |  |  |  | Fe39.0Cr15.0C15.0Mo14.0Co9.0B6.0Y2.0 | 0 | 15 | 0 | 0 | 6 | 0 | 39 | 15 | 14 | 2 | 9 | 0 | 0 | 0 | 0 | 0 | 0 | 0 | 0 | 0 | 0 | 0 | 0 | 0 | 0 | 0 | 0 | 0 | 0 | 0 | 0 | 0 | 0 | 0 | 0 | 0 | 0 | 0 | 0 | 0 | 0 | 0 | 0 | 0 | 0 | 0 | 0 | 0 | 0 | 0
Co48Cr15Mo14C15B6Er2 | 848 | 933 | 1394 | 10 |  |  |  | Co48.0Cr15.0C15.0Mo14.0B6.0Er2.0 | 0 | 15 | 0 | 0 | 6 | 0 | 0 | 15 | 14 | 0 | 48 | 0 | 0 | 0 | 0 | 0 | 0 | 0 | 0 | 0 | 0 | 0 | 0 | 0 | 0 | 0 | 0 | 0 | 0 | 0 | 2 | 0 | 0 | 0 | 0 | 0 | 0 | 0 | 0 | 0 | 0 | 0 | 0 | 0 | 0 | 0 | 0 | 0 | 0 | 0
La61.4Al15.9(Cu0.5Ni0.5)22.7 | 413 | 459 | 729 | 10.5 |  |  |  | La61.4Al15.9Cu11.35Ni11.35 | 11.35 | 0 | 0 | 0 | 0 | 0 | 0 | 0 | 0 | 0 | 0 | 0 | 0 | 0 | 11.35 | 0 | 0 | 15.9 | 0 | 0 | 0 | 0 | 61.4 | 0 | 0 | 0 | 0 | 0 | 0 | 0 | 0 | 0 | 0 | 0 | 0 | 0 | 0 | 0 | 0 | 0 | 0 | 0 | 0 | 0 | 0 | 0 | 0 | 0 | 0 | 0
La62.0Al15.6(Cu0.5Ni0.5)22.4 | 410 | 453 | 712 | 11 |  |  |  | La62.0Al15.6Cu11.2Ni11.2 | 11.2 | 0 | 0 | 0 | 0 | 0 | 0 | 0 | 0 | 0 | 0 | 0 | 0 | 0 | 11.2 | 0 | 0 | 15.6 | 0 | 0 | 0 | 0 | 62 | 0 | 0 | 0 | 0 | 0 | 0 | 0 | 0 | 0 | 0 | 0 | 0 | 0 | 0 | 0 | 0 | 0 | 0 | 0 | 0 | 0 | 0 | 0 | 0 | 0 | 0 | 0
Mg65Cu7.5Ni7.5Ag5Zn5Gd10 | 440 | 477 | 726 | 11 |  |  |  | Mg65.0Gd10.0Cu7.5Ni7.5Ag5.0Zn5.0 | 7.5 | 0 | 0 | 0 | 0 | 0 | 0 | 0 | 0 | 0 | 0 | 0 | 0 | 0 | 7.5 | 0 | 0 | 0 | 0 | 65 | 5 | 10 | 0 | 0 | 0 | 0 | 0 | 0 | 5 | 0 | 0 | 0 | 0 | 0 | 0 | 0 | 0 | 0 | 0 | 0 | 0 | 0 | 0 | 0 | 0 | 0 | 0 | 0 | 0 | 0
La32Ce32Al16Ni5Cu10Co5 | 413 | 467 | 718 | 12 |  |  |  | La32.0Ce32.0Al16.0Cu10.0Ni5.0Co5.0 | 5 | 0 | 0 | 0 | 0 | 0 | 0 | 0 | 0 | 0 | 5 | 0 | 0 | 0 | 10 | 0 | 0 | 16 | 0 | 0 | 0 | 0 | 32 | 0 | 0 | 0 | 0 | 0 | 0 | 0 | 0 | 0 | 0 | 0 | 32 | 0 | 0 | 0 | 0 | 0 | 0 | 0 | 0 | 0 | 0 | 0 | 0 | 0 | 0 | 0
Mg61Cu28Gd11 | 422 | 483 | 737 | 12 |  |  |  | Mg61.0Cu28.0Gd11.0 | 0 | 0 | 0 | 0 | 0 | 0 | 0 | 0 | 0 | 0 | 0 | 0 | 0 | 0 | 28 | 0 | 0 | 0 | 0 | 61 | 0 | 11 | 0 | 0 | 0 | 0 | 0 | 0 | 0 | 0 | 0 | 0 | 0 | 0 | 0 | 0 | 0 | 0 | 0 | 0 | 0 | 0 | 0 | 0 | 0 | 0 | 0 | 0 | 0 | 0
La62Cu12Ni12Al14 | 423 | 452 | 744 | 12 |  |  |  | La62.0Al14.0Cu12.0Ni12.0 | 12 | 0 | 0 | 0 | 0 | 0 | 0 | 0 | 0 | 0 | 0 | 0 | 0 | 0 | 12 | 0 | 0 | 14 | 0 | 0 | 0 | 0 | 62 | 0 | 0 | 0 | 0 | 0 | 0 | 0 | 0 | 0 | 0 | 0 | 0 | 0 | 0 | 0 | 0 | 0 | 0 | 0 | 0 | 0 | 0 | 0 | 0 | 0 | 0 | 0
Mg57Cu31.5Y8Nd3.5 | 426 | 501 | 778 | 12 |  |  |  | Mg57.0Cu31.5Y8.0Nd3.5 | 0 | 0 | 0 | 0 | 0 | 0 | 0 | 0 | 0 | 8 | 0 | 0 | 0 | 0 | 31.5 | 0 | 0 | 0 | 0 | 57 | 0 | 0 | 0 | 0 | 0 | 0 | 0 | 0 | 0 | 3.5 | 0 | 0 | 0 | 0 | 0 | 0 | 0 | 0 | 0 | 0 | 0 | 0 | 0 | 0 | 0 | 0 | 0 | 0 | 0 | 0
(Cu50Zr50)92Al7Gd1 | 698 | 771 | 1139 | 12 |  |  |  | Cu46.0Zr46.0Al7.0Gd1.0 | 0 | 0 | 0 | 0 | 0 | 0 | 0 | 0 | 0 | 0 | 0 | 0 | 0 | 0 | 46 | 46 | 0 | 7 | 0 | 0 | 0 | 1 | 0 | 0 | 0 | 0 | 0 | 0 | 0 | 0 | 0 | 0 | 0 | 0 | 0 | 0 | 0 | 0 | 0 | 0 | 0 | 0 | 0 | 0 | 0 | 0 | 0 | 0 | 0 | 0
Zr48Cu43Al7Ag2 | 700 | 761 | 1152 | 12 |  |  |  | Zr48.0Cu43.0Al7.0Ag2.0 | 0 | 0 | 0 | 0 | 0 | 0 | 0 | 0 | 0 | 0 | 0 | 0 | 0 | 0 | 43 | 48 | 0 | 7 | 0 | 0 | 2 | 0 | 0 | 0 | 0 | 0 | 0 | 0 | 0 | 0 | 0 | 0 | 0 | 0 | 0 | 0 | 0 | 0 | 0 | 0 | 0 | 0 | 0 | 0 | 0 | 0 | 0 | 0 | 0 | 0
Cu42Zr42Ag8Al8 | 705 | 780 | 1213 | 12 |  |  |  | Cu42.0Zr42.0Ag8.0Al8.0 | 0 | 0 | 0 | 0 | 0 | 0 | 0 | 0 | 0 | 0 | 0 | 0 | 0 | 0 | 42 | 42 | 0 | 8 | 0 | 0 | 8 | 0 | 0 | 0 | 0 | 0 | 0 | 0 | 0 | 0 | 0 | 0 | 0 | 0 | 0 | 0 | 0 | 0 | 0 | 0 | 0 | 0 | 0 | 0 | 0 | 0 | 0 | 0 | 0 | 0
Cu43Zr43Al7Be7 | 710 | 813 | 1126 | 12 |  |  |  | Cu43.0Zr43.0Al7.0Be7.0 | 0 | 0 | 0 | 0 | 0 | 0 | 0 | 0 | 0 | 0 | 0 | 0 | 0 | 0 | 43 | 43 | 0 | 7 | 7 | 0 | 0 | 0 | 0 | 0 | 0 | 0 | 0 | 0 | 0 | 0 | 0 | 0 | 0 | 0 | 0 | 0 | 0 | 0 | 0 | 0 | 0 | 0 | 0 | 0 | 0 | 0 | 0 | 0 | 0 | 0
(Cu50Zr43Al7)99Si1 | 720 | 797 | 1226 | 12 |  |  |  | Cu49.5Zr42.57Al6.93Si1.0 | 0 | 0 | 0 | 0 | 0 | 1 | 0 | 0 | 0 | 0 | 0 | 0 | 0 | 0 | 49.5 | 42.57 | 0 | 6.93 | 0 | 0 | 0 | 0 | 0 | 0 | 0 | 0 | 0 | 0 | 0 | 0 | 0 | 0 | 0 | 0 | 0 | 0 | 0 | 0 | 0 | 0 | 0 | 0 | 0 | 0 | 0 | 0 | 0 | 0 | 0 | 0
Mg65Cu7.5Ni7.5Ag5Zn5Gd7.5Y2.5 | 438 | 474 | 719 | 13 |  |  |  | Mg65.0Cu7.5Ni7.5Gd7.5Ag5.0Zn5.0Y2.5 | 7.5 | 0 | 0 | 0 | 0 | 0 | 0 | 0 | 0 | 2.5 | 0 | 0 | 0 | 0 | 7.5 | 0 | 0 | 0 | 0 | 65 | 5 | 7.5 | 0 | 0 | 0 | 0 | 0 | 0 | 5 | 0 | 0 | 0 | 0 | 0 | 0 | 0 | 0 | 0 | 0 | 0 | 0 | 0 | 0 | 0 | 0 | 0 | 0 | 0 | 0 | 0
Mg57Cu31Y6.6Nd5.4 | 427 | 491 | 778 | 14 |  |  |  | Mg57.0Cu31.0Y6.6Nd5.4 | 0 | 0 | 0 | 0 | 0 | 0 | 0 | 0 | 0 | 6.6 | 0 | 0 | 0 | 0 | 31 | 0 | 0 | 0 | 0 | 57 | 0 | 0 | 0 | 0 | 0 | 0 | 0 | 0 | 0 | 5.4 | 0 | 0 | 0 | 0 | 0 | 0 | 0 | 0 | 0 | 0 | 0 | 0 | 0 | 0 | 0 | 0 | 0 | 0 | 0 | 0
Mg65Cu7.5Ni7.5Ag5Zn5Gd5Y5 | 434 | 472 | 718 | 14 |  |  |  | Mg65.0Cu7.5Ni7.5Ag5.0Zn5.0Gd5.0Y5.0 | 7.5 | 0 | 0 | 0 | 0 | 0 | 0 | 0 | 0 | 5 | 0 | 0 | 0 | 0 | 7.5 | 0 | 0 | 0 | 0 | 65 | 5 | 5 | 0 | 0 | 0 | 0 | 0 | 0 | 5 | 0 | 0 | 0 | 0 | 0 | 0 | 0 | 0 | 0 | 0 | 0 | 0 | 0 | 0 | 0 | 0 | 0 | 0 | 0 | 0 | 0
(Zr0.55Al0.20Co0.20Cu0.05)93Ag7 | 753 | 806 | 1222 | 14 |  |  |  | Zr51.15Al18.6Co18.6Ag7.0Cu4.65 | 0 | 0 | 0 | 0 | 0 | 0 | 0 | 0 | 0 | 0 | 18.6 | 0 | 0 | 0 | 4.65 | 51.15 | 0 | 18.6 | 0 | 0 | 7 | 0 | 0 | 0 | 0 | 0 | 0 | 0 | 0 | 0 | 0 | 0 | 0 | 0 | 0 | 0 | 0 | 0 | 0 | 0 | 0 | 0 | 0 | 0 | 0 | 0 | 0 | 0 | 0 | 0
Cu34Zr50Ag8Al8 | 680 | 780 | 1148 | 15 |  |  |  | Zr50.0Cu34.0Ag8.0Al8.0 | 0 | 0 | 0 | 0 | 0 | 0 | 0 | 0 | 0 | 0 | 0 | 0 | 0 | 0 | 34 | 50 | 0 | 8 | 0 | 0 | 8 | 0 | 0 | 0 | 0 | 0 | 0 | 0 | 0 | 0 | 0 | 0 | 0 | 0 | 0 | 0 | 0 | 0 | 0 | 0 | 0 | 0 | 0 | 0 | 0 | 0 | 0 | 0 | 0 | 0
Cu40Zr44Ag8Al8 | 693 | 791 | 1176 | 15 |  |  |  | Zr44.0Cu40.0Ag8.0Al8.0 | 0 | 0 | 0 | 0 | 0 | 0 | 0 | 0 | 0 | 0 | 0 | 0 | 0 | 0 | 40 | 44 | 0 | 8 | 0 | 0 | 8 | 0 | 0 | 0 | 0 | 0 | 0 | 0 | 0 | 0 | 0 | 0 | 0 | 0 | 0 | 0 | 0 | 0 | 0 | 0 | 0 | 0 | 0 | 0 | 0 | 0 | 0 | 0 | 0 | 0
Hf6Zr42Cu36Al8Ag8 | 695 | 796 | 1187 | 15 |  |  |  | Zr42.0Cu36.0Al8.0Ag8.0Hf6.0 | 0 | 0 | 0 | 0 | 0 | 0 | 0 | 0 | 0 | 0 | 0 | 0 | 0 | 0 | 36 | 42 | 0 | 8 | 0 | 0 | 8 | 0 | 0 | 0 | 6 | 0 | 0 | 0 | 0 | 0 | 0 | 0 | 0 | 0 | 0 | 0 | 0 | 0 | 0 | 0 | 0 | 0 | 0 | 0 | 0 | 0 | 0 | 0 | 0 | 0
Au6Zr48Cu30Al8Ag8 | 723 | 813 | 1159 | 15 |  |  |  | Zr48.0Cu30.0Al8.0Ag8.0Au6.0 | 0 | 0 | 0 | 0 | 0 | 0 | 0 | 0 | 0 | 0 | 0 | 6 | 0 | 0 | 30 | 48 | 0 | 8 | 0 | 0 | 8 | 0 | 0 | 0 | 0 | 0 | 0 | 0 | 0 | 0 | 0 | 0 | 0 | 0 | 0 | 0 | 0 | 0 | 0 | 0 | 0 | 0 | 0 | 0 | 0 | 0 | 0 | 0 | 0 | 0
La62Al14(Cu0.83Ag0.17)20(Ni0.5Co0.5)4 | 412 | 472 | 713 | 16 |  |  |  | La62.0Cu16.6Al14.0Ag3.4Ni2.0Co2.0 | 2 | 0 | 0 | 0 | 0 | 0 | 0 | 0 | 0 | 0 | 2 | 0 | 0 | 0 | 16.6 | 0 | 0 | 14 | 0 | 0 | 3.4 | 0 | 62 | 0 | 0 | 0 | 0 | 0 | 0 | 0 | 0 | 0 | 0 | 0 | 0 | 0 | 0 | 0 | 0 | 0 | 0 | 0 | 0 | 0 | 0 | 0 | 0 | 0 | 0 | 0
La62Al14(Cu0.83Ag0.17)16(Ni0.5Co0.5)8 | 415 | 477 | 708 | 16 |  |  |  | La62.0Al14.0Cu13.28Ni4.0Co4.0Ag2.72 | 4 | 0 | 0 | 0 | 0 | 0 | 0 | 0 | 0 | 0 | 4 | 0 | 0 | 0 | 13.28 | 0 | 0 | 14 | 0 | 0 | 2.72 | 0 | 62 | 0 | 0 | 0 | 0 | 0 | 0 | 0 | 0 | 0 | 0 | 0 | 0 | 0 | 0 | 0 | 0 | 0 | 0 | 0 | 0 | 0 | 0 | 0 | 0 | 0 | 0 | 0
La62Al14(Cu0.83Ag0.17)12(Ni0.5Co0.5)12 | 429 | 471 | 698 | 16 |  |  |  | La62.0Al14.0Cu9.96Ni6.0Co6.0Ag2.04 | 6 | 0 | 0 | 0 | 0 | 0 | 0 | 0 | 0 | 0 | 6 | 0 | 0 | 0 | 9.96 | 0 | 0 | 14 | 0 | 0 | 2.04 | 0 | 62 | 0 | 0 | 0 | 0 | 0 | 0 | 0 | 0 | 0 | 0 | 0 | 0 | 0 | 0 | 0 | 0 | 0 | 0 | 0 | 0 | 0 | 0 | 0 | 0 | 0 | 0 | 0
Zr65Al7.5Cu17.5Ni10 | 656.5 | 735.6 | 1167 | 16 |  |  |  | Zr65.0Cu17.5Ni10.0Al7.5 | 10 | 0 | 0 | 0 | 0 | 0 | 0 | 0 | 0 | 0 | 0 | 0 | 0 | 0 | 17.5 | 65 | 0 | 7.5 | 0 | 0 | 0 | 0 | 0 | 0 | 0 | 0 | 0 | 0 | 0 | 0 | 0 | 0 | 0 | 0 | 0 | 0 | 0 | 0 | 0 | 0 | 0 | 0 | 0 | 0 | 0 | 0 | 0 | 0 | 0 | 0
(Zr0.55Al0.20Co0.20Cu0.05)97Ag3 | 740 | 805 | 1246 | 16 |  |  |  | Zr53.35Al19.4Co19.4Cu4.85Ag3.0 | 0 | 0 | 0 | 0 | 0 | 0 | 0 | 0 | 0 | 0 | 19.4 | 0 | 0 | 0 | 4.85 | 53.35 | 0 | 19.4 | 0 | 0 | 3 | 0 | 0 | 0 | 0 | 0 | 0 | 0 | 0 | 0 | 0 | 0 | 0 | 0 | 0 | 0 | 0 | 0 | 0 | 0 | 0 | 0 | 0 | 0 | 0 | 0 | 0 | 0 | 0 | 0
(Zr0.55Al0.20Co0.20Cu0.05)95Ag5 | 747 | 806 | 1220 | 16 |  |  |  | Zr52.25Al19.0Co19.0Ag5.0Cu4.75 | 0 | 0 | 0 | 0 | 0 | 0 | 0 | 0 | 0 | 0 | 19 | 0 | 0 | 0 | 4.75 | 52.25 | 0 | 19 | 0 | 0 | 5 | 0 | 0 | 0 | 0 | 0 | 0 | 0 | 0 | 0 | 0 | 0 | 0 | 0 | 0 | 0 | 0 | 0 | 0 | 0 | 0 | 0 | 0 | 0 | 0 | 0 | 0 | 0 | 0 | 0
Fe41Co7Cr15Mo14C15B6Y2 | 838 | 875 | 1436 | 16 |  |  |  | Fe41.0Cr15.0C15.0Mo14.0Co7.0B6.0Y2.0 | 0 | 15 | 0 | 0 | 6 | 0 | 41 | 15 | 14 | 2 | 7 | 0 | 0 | 0 | 0 | 0 | 0 | 0 | 0 | 0 | 0 | 0 | 0 | 0 | 0 | 0 | 0 | 0 | 0 | 0 | 0 | 0 | 0 | 0 | 0 | 0 | 0 | 0 | 0 | 0 | 0 | 0 | 0 | 0 | 0 | 0 | 0 | 0 | 0 | 0
La62Al14(Cu0.83Ag0.17)14(Ni0.5Co0.5)10 | 418 | 491 | 703 | 20 |  |  |  | La62.0Al14.0Cu11.62Ni5.0Co5.0Ag2.38 | 5 | 0 | 0 | 0 | 0 | 0 | 0 | 0 | 0 | 0 | 5 | 0 | 0 | 0 | 11.62 | 0 | 0 | 14 | 0 | 0 | 2.38 | 0 | 62 | 0 | 0 | 0 | 0 | 0 | 0 | 0 | 0 | 0 | 0 | 0 | 0 | 0 | 0 | 0 | 0 | 0 | 0 | 0 | 0 | 0 | 0 | 0 | 0 | 0 | 0 | 0
Cu38Zr46Ag8Al8 | 692 | 795 | 1145 | 20 |  |  |  | Zr46.0Cu38.0Ag8.0Al8.0 | 0 | 0 | 0 | 0 | 0 | 0 | 0 | 0 | 0 | 0 | 0 | 0 | 0 | 0 | 38 | 46 | 0 | 8 | 0 | 0 | 8 | 0 | 0 | 0 | 0 | 0 | 0 | 0 | 0 | 0 | 0 | 0 | 0 | 0 | 0 | 0 | 0 | 0 | 0 | 0 | 0 | 0 | 0 | 0 | 0 | 0 | 0 | 0 | 0 | 0
Hf4Zr44Cu36Al8Ag8 | 694 | 795 | 1155 | 20 |  |  |  | Zr44.0Cu36.0Al8.0Ag8.0Hf4.0 | 0 | 0 | 0 | 0 | 0 | 0 | 0 | 0 | 0 | 0 | 0 | 0 | 0 | 0 | 36 | 44 | 0 | 8 | 0 | 0 | 8 | 0 | 0 | 0 | 4 | 0 | 0 | 0 | 0 | 0 | 0 | 0 | 0 | 0 | 0 | 0 | 0 | 0 | 0 | 0 | 0 | 0 | 0 | 0 | 0 | 0 | 0 | 0 | 0 | 0
Au2Zr48Cu34Al8Ag8 | 705 | 799 | 1153 | 20 |  |  |  | Zr48.0Cu34.0Al8.0Ag8.0Au2.0 | 0 | 0 | 0 | 0 | 0 | 0 | 0 | 0 | 0 | 0 | 0 | 2 | 0 | 0 | 34 | 48 | 0 | 8 | 0 | 0 | 8 | 0 | 0 | 0 | 0 | 0 | 0 | 0 | 0 | 0 | 0 | 0 | 0 | 0 | 0 | 0 | 0 | 0 | 0 | 0 | 0 | 0 | 0 | 0 | 0 | 0 | 0 | 0 | 0 | 0
Zr46Cu37.64Ag8.36Al8 | 707 | 780 | 1154 | 20 |  |  |  | Zr46.0Cu37.64Ag8.36Al8.0 | 0 | 0 | 0 | 0 | 0 | 0 | 0 | 0 | 0 | 0 | 0 | 0 | 0 | 0 | 37.64 | 46 | 0 | 8 | 0 | 0 | 8.36 | 0 | 0 | 0 | 0 | 0 | 0 | 0 | 0 | 0 | 0 | 0 | 0 | 0 | 0 | 0 | 0 | 0 | 0 | 0 | 0 | 0 | 0 | 0 | 0 | 0 | 0 | 0 | 0 | 0
Pd6Zr48Cu30Al8Ag8 | 709 | 796 | 1155 | 20 |  |  |  | Zr48.0Cu30.0Al8.0Ag8.0Pd6.0 | 0 | 0 | 0 | 0 | 0 | 0 | 0 | 0 | 0 | 0 | 0 | 0 | 0 | 6 | 30 | 48 | 0 | 8 | 0 | 0 | 8 | 0 | 0 | 0 | 0 | 0 | 0 | 0 | 0 | 0 | 0 | 0 | 0 | 0 | 0 | 0 | 0 | 0 | 0 | 0 | 0 | 0 | 0 | 0 | 0 | 0 | 0 | 0 | 0 | 0
Au4Zr48Cu32Al8Ag8 | 713 | 806 | 1153 | 20 |  |  |  | Zr48.0Cu32.0Al8.0Ag8.0Au4.0 | 0 | 0 | 0 | 0 | 0 | 0 | 0 | 0 | 0 | 0 | 0 | 4 | 0 | 0 | 32 | 48 | 0 | 8 | 0 | 0 | 8 | 0 | 0 | 0 | 0 | 0 | 0 | 0 | 0 | 0 | 0 | 0 | 0 | 0 | 0 | 0 | 0 | 0 | 0 | 0 | 0 | 0 | 0 | 0 | 0 | 0 | 0 | 0 | 0 | 0
Pd40Ni40P20 | 590 | 671 | 991 | 25 |  |  |  | Pd40.0Ni40.0P20.0 | 40 | 0 | 0 | 20 | 0 | 0 | 0 | 0 | 0 | 0 | 0 | 0 | 0 | 40 | 0 | 0 | 0 | 0 | 0 | 0 | 0 | 0 | 0 | 0 | 0 | 0 | 0 | 0 | 0 | 0 | 0 | 0 | 0 | 0 | 0 | 0 | 0 | 0 | 0 | 0 | 0 | 0 | 0 | 0 | 0 | 0 | 0 | 0 | 0 | 0
Y36Sc20Al24Co10Ni10 | 645 | 731 | 1010 | 25 |  |  |  | Y36.0Al24.0Sc20.0Co10.0Ni10.0 | 10 | 0 | 0 | 0 | 0 | 0 | 0 | 0 | 0 | 36 | 10 | 0 | 0 | 0 | 0 | 0 | 0 | 24 | 0 | 0 | 0 | 0 | 0 | 0 | 0 | 0 | 0 | 0 | 0 | 0 | 0 | 0 | 0 | 0 | 0 | 20 | 0 | 0 | 0 | 0 | 0 | 0 | 0 | 0 | 0 | 0 | 0 | 0 | 0 | 0
Y36Sc20Al24Co20 | 645 | 760 | 1034 | 25 |  |  |  | Y36.0Al24.0Sc20.0Co20.0 | 0 | 0 | 0 | 0 | 0 | 0 | 0 | 0 | 0 | 36 | 20 | 0 | 0 | 0 | 0 | 0 | 0 | 24 | 0 | 0 | 0 | 0 | 0 | 0 | 0 | 0 | 0 | 0 | 0 | 0 | 0 | 0 | 0 | 0 | 0 | 20 | 0 | 0 | 0 | 0 | 0 | 0 | 0 | 0 | 0 | 0 | 0 | 0 | 0 | 0
Zr48Cu36Al8Ag8 | 683 | 791 | 1142 | 25 |  |  |  | Zr48.0Cu36.0Al8.0Ag8.0 | 0 | 0 | 0 | 0 | 0 | 0 | 0 | 0 | 0 | 0 | 0 | 0 | 0 | 0 | 36 | 48 | 0 | 8 | 0 | 0 | 8 | 0 | 0 | 0 | 0 | 0 | 0 | 0 | 0 | 0 | 0 | 0 | 0 | 0 | 0 | 0 | 0 | 0 | 0 | 0 | 0 | 0 | 0 | 0 | 0 | 0 | 0 | 0 | 0 | 0
Ni2Zr48Cu34Al8Ag8 | 687 | 797 | 1131 | 25 |  |  |  | Zr48.0Cu34.0Al8.0Ag8.0Ni2.0 | 2 | 0 | 0 | 0 | 0 | 0 | 0 | 0 | 0 | 0 | 0 | 0 | 0 | 0 | 34 | 48 | 0 | 8 | 0 | 0 | 8 | 0 | 0 | 0 | 0 | 0 | 0 | 0 | 0 | 0 | 0 | 0 | 0 | 0 | 0 | 0 | 0 | 0 | 0 | 0 | 0 | 0 | 0 | 0 | 0 | 0 | 0 | 0 | 0 | 0
Hf2Zr46Cu36Al8Ag8 | 692 | 794 | 1147 | 25 |  |  |  | Zr46.0Cu36.0Al8.0Ag8.0Hf2.0 | 0 | 0 | 0 | 0 | 0 | 0 | 0 | 0 | 0 | 0 | 0 | 0 | 0 | 0 | 36 | 46 | 0 | 8 | 0 | 0 | 8 | 0 | 0 | 0 | 2 | 0 | 0 | 0 | 0 | 0 | 0 | 0 | 0 | 0 | 0 | 0 | 0 | 0 | 0 | 0 | 0 | 0 | 0 | 0 | 0 | 0 | 0 | 0 | 0 | 0
Ni6Zr48Cu30Al8Ag8 | 695 | 779 | 1131 | 25 |  |  |  | Zr48.0Cu30.0Al8.0Ag8.0Ni6.0 | 6 | 0 | 0 | 0 | 0 | 0 | 0 | 0 | 0 | 0 | 0 | 0 | 0 | 0 | 30 | 48 | 0 | 8 | 0 | 0 | 8 | 0 | 0 | 0 | 0 | 0 | 0 | 0 | 0 | 0 | 0 | 0 | 0 | 0 | 0 | 0 | 0 | 0 | 0 | 0 | 0 | 0 | 0 | 0 | 0 | 0 | 0 | 0 | 0 | 0
Pd4Zr48Cu32Al8Ag8 | 705 | 795 | 1153 | 25 |  |  |  | Zr48.0Cu32.0Al8.0Ag8.0Pd4.0 | 0 | 0 | 0 | 0 | 0 | 0 | 0 | 0 | 0 | 0 | 0 | 0 | 0 | 4 | 32 | 48 | 0 | 8 | 0 | 0 | 8 | 0 | 0 | 0 | 0 | 0 | 0 | 0 | 0 | 0 | 0 | 0 | 0 | 0 | 0 | 0 | 0 | 0 | 0 | 0 | 0 | 0 | 0 | 0 | 0 | 0 | 0 | 0 | 0 | 0
Zr41.2Ti13.8Cu12.5Ni10Be22.5 | 623 | 672 | 996 | 25 |  |  |  | Zr41.2Be22.5Ti13.8Cu12.5Ni10.0 | 10 | 0 | 0 | 0 | 0 | 0 | 0 | 0 | 0 | 0 | 0 | 0 | 0 | 0 | 12.5 | 41.2 | 13.8 | 0 | 22.5 | 0 | 0 | 0 | 0 | 0 | 0 | 0 | 0 | 0 | 0 | 0 | 0 | 0 | 0 | 0 | 0 | 0 | 0 | 0 | 0 | 0 | 0 | 0 | 0 | 0 | 0 | 0 | 0 | 0 | 0 | 0
Mg59.5Cu22.9Ag6.6Gd11 | 425 | 472 | 734 | 27 |  |  |  | Mg59.5Cu22.9Gd11.0Ag6.6 | 0 | 0 | 0 | 0 | 0 | 0 | 0 | 0 | 0 | 0 | 0 | 0 | 0 | 0 | 22.9 | 0 | 0 | 0 | 0 | 59.5 | 6.6 | 11 | 0 | 0 | 0 | 0 | 0 | 0 | 0 | 0 | 0 | 0 | 0 | 0 | 0 | 0 | 0 | 0 | 0 | 0 | 0 | 0 | 0 | 0 | 0 | 0 | 0 | 0 | 0 | 0
Ni4Zr48Cu32Al8Ag8 | 693 | 788 | 1129 | 30 |  |  |  | Zr48.0Cu32.0Al8.0Ag8.0Ni4.0 | 4 | 0 | 0 | 0 | 0 | 0 | 0 | 0 | 0 | 0 | 0 | 0 | 0 | 0 | 32 | 48 | 0 | 8 | 0 | 0 | 8 | 0 | 0 | 0 | 0 | 0 | 0 | 0 | 0 | 0 | 0 | 0 | 0 | 0 | 0 | 0 | 0 | 0 | 0 | 0 | 0 | 0 | 0 | 0 | 0 | 0 | 0 | 0 | 0 | 0
Pd2Zr48Cu34Al8Ag8 | 699 | 794 | 1140 | 30 |  |  |  | Zr48.0Cu34.0Al8.0Ag8.0Pd2.0 | 0 | 0 | 0 | 0 | 0 | 0 | 0 | 0 | 0 | 0 | 0 | 0 | 0 | 2 | 34 | 48 | 0 | 8 | 0 | 0 | 8 | 0 | 0 | 0 | 0 | 0 | 0 | 0 | 0 | 0 | 0 | 0 | 0 | 0 | 0 | 0 | 0 | 0 | 0 | 0 | 0 | 0 | 0 | 0 | 0 | 0 | 0 | 0 | 0 | 0
Zr46Cu27.64Ag8.36Al8Be10 | 697 | 813 | 1129 | 35 |  |  |  | Zr46.0Cu27.64Be10.0Ag8.36Al8.0 | 0 | 0 | 0 | 0 | 0 | 0 | 0 | 0 | 0 | 0 | 0 | 0 | 0 | 0 | 27.64 | 46 | 0 | 8 | 10 | 0 | 8.36 | 0 | 0 | 0 | 0 | 0 | 0 | 0 | 0 | 0 | 0 | 0 | 0 | 0 | 0 | 0 | 0 | 0 | 0 | 0 | 0 | 0 | 0 | 0 | 0 | 0 | 0 | 0 | 0 | 0
Zr46Cu31.64Ag8.36Al8Be6 | 702 | 797 | 1103 | 35 |  |  |  | Zr46.0Cu31.64Ag8.36Al8.0Be6.0 | 0 | 0 | 0 | 0 | 0 | 0 | 0 | 0 | 0 | 0 | 0 | 0 | 0 | 0 | 31.64 | 46 | 0 | 8 | 6 | 0 | 8.36 | 0 | 0 | 0 | 0 | 0 | 0 | 0 | 0 | 0 | 0 | 0 | 0 | 0 | 0 | 0 | 0 | 0 | 0 | 0 | 0 | 0 | 0 | 0 | 0 | 0 | 0 | 0 | 0 | 0
Zr41Ti14Cu12.5Ni10Be22.5 | [5 empty] | 101.2 |  | Zr41.0Be22.5Ti14.0Cu12.5Ni10.0 | 10 | 0 | 0 | 0 | 0 | 0 | 0 | 0 | 0 | 0 | 0 | 0 | 0 | 0 | 12.5 | 41 | 14 | 0 | 22.5 | 0 | 0 | 0 | 0 | 0 | 0 | 0 | 0 | 0 | 0 | 0 | 0 | 0 | 0 | 0 | 0 | 0 | 0 | 0 | 0 | 0 | 0 | 0 | 0 | 0 | 0 | 0 | 0 | 0 | 0 | 0
Zr46.75Ti8.25Cu7.5Ni10Be27.5 | [5 empty] | 100.5 |  | Zr46.75Be27.5Ni10.0Ti8.25Cu7.5 | 10 | 0 | 0 | 0 | 0 | 0 | 0 | 0 | 0 | 0 | 0 | 0 | 0 | 0 | 7.5 | 46.75 | 8.25 | 0 | 27.5 | 0 | 0 | 0 | 0 | 0 | 0 | 0 | 0 | 0 | 0 | 0 | 0 | 0 | 0 | 0 | 0 | 0 | 0 | 0 | 0 | 0 | 0 | 0 | 0 | 0 | 0 | 0 | 0 | 0 | 0 | 0
Zr45.4Ti9.6Cu10.15Ni8.6Be26.25 | [5 empty] | 99.9 |  | Zr45.4Be26.25Cu10.15Ti9.6Ni8.6 | 8.6 | 0 | 0 | 0 | 0 | 0 | 0 | 0 | 0 | 0 | 0 | 0 | 0 | 0 | 10.15 | 45.4 | 9.6 | 0 | 26.25 | 0 | 0 | 0 | 0 | 0 | 0 | 0 | 0 | 0 | 0 | 0 | 0 | 0 | 0 | 0 | 0 | 0 | 0 | 0 | 0 | 0 | 0 | 0 | 0 | 0 | 0 | 0 | 0 | 0 | 0 | 0
Zr52.5Al10Ni10Cu15Be12.5 | [5 empty] | 97.2 |  | Zr52.5Cu15.0Be12.5Al10.0Ni10.0 | 10 | 0 | 0 | 0 | 0 | 0 | 0 | 0 | 0 | 0 | 0 | 0 | 0 | 0 | 15 | 52.5 | 0 | 10 | 12.5 | 0 | 0 | 0 | 0 | 0 | 0 | 0 | 0 | 0 | 0 | 0 | 0 | 0 | 0 | 0 | 0 | 0 | 0 | 0 | 0 | 0 | 0 | 0 | 0 | 0 | 0 | 0 | 0 | 0 | 0 | 0
Zr50Al10Ni10Cu15Be15 | [5 empty] | 104.1 |  | Zr50.0Cu15.0Be15.0Al10.0Ni10.0 | 10 | 0 | 0 | 0 | 0 | 0 | 0 | 0 | 0 | 0 | 0 | 0 | 0 | 0 | 15 | 50 | 0 | 10 | 15 | 0 | 0 | 0 | 0 | 0 | 0 | 0 | 0 | 0 | 0 | 0 | 0 | 0 | 0 | 0 | 0 | 0 | 0 | 0 | 0 | 0 | 0 | 0 | 0 | 0 | 0 | 0 | 0 | 0 | 0 | 0
Zr55Al10Ni10Cu15Be10 | [5 empty] | 93.7 |  | Zr55.0Cu15.0Al10.0Ni10.0Be10.0 | 10 | 0 | 0 | 0 | 0 | 0 | 0 | 0 | 0 | 0 | 0 | 0 | 0 | 0 | 15 | 55 | 0 | 10 | 10 | 0 | 0 | 0 | 0 | 0 | 0 | 0 | 0 | 0 | 0 | 0 | 0 | 0 | 0 | 0 | 0 | 0 | 0 | 0 | 0 | 0 | 0 | 0 | 0 | 0 | 0 | 0 | 0 | 0 | 0 | 0
Zr60Al10Ni10Cu15Be5 | [5 empty] | 78 |  | Zr60.0Cu15.0Al10.0Ni10.0Be5.0 | 10 | 0 | 0 | 0 | 0 | 0 | 0 | 0 | 0 | 0 | 0 | 0 | 0 | 0 | 15 | 60 | 0 | 10 | 5 | 0 | 0 | 0 | 0 | 0 | 0 | 0 | 0 | 0 | 0 | 0 | 0 | 0 | 0 | 0 | 0 | 0 | 0 | 0 | 0 | 0 | 0 | 0 | 0 | 0 | 0 | 0 | 0 | 0 | 0 | 0
(Zr46.75Ti8.25Cu7.5Ni10Be27.5)98Al2 | [5 empty] | 101.8 |  | Zr45.82Be26.95Ni9.8Ti8.09Cu7.35Al2.0 | 9.8 | 0 | 0 | 0 | 0 | 0 | 0 | 0 | 0 | 0 | 0 | 0 | 0 | 0 | 7.35 | 45.815 | 8.085 | 2 | 26.95 | 0 | 0 | 0 | 0 | 0 | 0 | 0 | 0 | 0 | 0 | 0 | 0 | 0 | 0 | 0 | 0 | 0 | 0 | 0 | 0 | 0 | 0 | 0 | 0 | 0 | 0 | 0 | 0 | 0 | 0 | 0
(Zr46.75Ti8.25Cu7.5Ni10Be27.5)95Al5 | [5 empty] | 108.9 |  | Zr44.41Be26.13Ni9.5Ti7.84Cu7.12Al5.0 | 9.5 | 0 | 0 | 0 | 0 | 0 | 0 | 0 | 0 | 0 | 0 | 0 | 0 | 0 | 7.125 | 44.4125 | 7.8375 | 5 | 26.125 | 0 | 0 | 0 | 0 | 0 | 0 | 0 | 0 | 0 | 0 | 0 | 0 | 0 | 0 | 0 | 0 | 0 | 0 | 0 | 0 | 0 | 0 | 0 | 0 | 0 | 0 | 0 | 0 | 0 | 0 | 0
(Zr46.75Ti8.25Cu7.5Ni10Be27.5)92Al8 | [5 empty] | 86.7 |  | Zr43.01Be25.3Ni9.2Al8.0Ti7.59Cu6.9 | 9.2 | 0 | 0 | 0 | 0 | 0 | 0 | 0 | 0 | 0 | 0 | 0 | 0 | 0 | 6.9 | 43.01 | 7.59 | 8 | 25.3 | 0 | 0 | 0 | 0 | 0 | 0 | 0 | 0 | 0 | 0 | 0 | 0 | 0 | 0 | 0 | 0 | 0 | 0 | 0 | 0 | 0 | 0 | 0 | 0 | 0 | 0 | 0 | 0 | 0 | 0 | 0
(Zr46.75Ti8.25Cu7.5Ni10Be27.5)90Al10 | [5 empty] | 118.1 |  | Zr42.08Be24.75Al10.0Ni9.0Ti7.43Cu6.75 | 9 | 0 | 0 | 0 | 0 | 0 | 0 | 0 | 0 | 0 | 0 | 0 | 0 | 0 | 6.75 | 42.075 | 7.425 | 10 | 24.75 | 0 | 0 | 0 | 0 | 0 | 0 | 0 | 0 | 0 | 0 | 0 | 0 | 0 | 0 | 0 | 0 | 0 | 0 | 0 | 0 | 0 | 0 | 0 | 0 | 0 | 0 | 0 | 0 | 0 | 0 | 0
(Zr46.75Ti8.25Cu7.5Ni10Be27.5)88Al12 | [5 empty] | 117.1 |  | Zr41.14Be24.2Al12.0Ni8.8Ti7.26Cu6.6 | 8.8 | 0 | 0 | 0 | 0 | 0 | 0 | 0 | 0 | 0 | 0 | 0 | 0 | 0 | 6.6 | 41.14 | 7.26 | 12 | 24.2 | 0 | 0 | 0 | 0 | 0 | 0 | 0 | 0 | 0 | 0 | 0 | 0 | 0 | 0 | 0 | 0 | 0 | 0 | 0 | 0 | 0 | 0 | 0 | 0 | 0 | 0 | 0 | 0 | 0 | 0 | 0
(Zr46.75Ti8.25Cu7.5Ni10Be27.5)85Al15 | [5 empty] | 117.5 |  | Zr39.74Be23.38Al15.0Ni8.5Ti7.01Cu6.38 | 8.5 | 0 | 0 | 0 | 0 | 0 | 0 | 0 | 0 | 0 | 0 | 0 | 0 | 0 | 6.375 | 39.7375 | 7.0125 | 15 | 23.375 | 0 | 0 | 0 | 0 | 0 | 0 | 0 | 0 | 0 | 0 | 0 | 0 | 0 | 0 | 0 | 0 | 0 | 0 | 0 | 0 | 0 | 0 | 0 | 0 | 0 | 0 | 0 | 0 | 0 | 0 | 0
Zr41Ti14Cu12.5Ni9Be22.5C1 | [5 empty] | 105.7 |  | Zr41.0Be22.5Ti14.0Cu12.5Ni9.0C1.0 | 9 | 0 | 0 | 0 | 0 | 0 | 0 | 1 | 0 | 0 | 0 | 0 | 0 | 0 | 12.5 | 41 | 14 | 0 | 22.5 | 0 | 0 | 0 | 0 | 0 | 0 | 0 | 0 | 0 | 0 | 0 | 0 | 0 | 0 | 0 | 0 | 0 | 0 | 0 | 0 | 0 | 0 | 0 | 0 | 0 | 0 | 0 | 0 | 0 | 0 | 0
Zr34Ti15Cu10Ni11Be28Y2 | [5 empty] | 110.3 |  | Zr34.0Be28.0Ti15.0Ni11.0Cu10.0Y2.0 | 11 | 0 | 0 | 0 | 0 | 0 | 0 | 0 | 0 | 2 | 0 | 0 | 0 | 0 | 10 | 34 | 15 | 0 | 28 | 0 | 0 | 0 | 0 | 0 | 0 | 0 | 0 | 0 | 0 | 0 | 0 | 0 | 0 | 0 | 0 | 0 | 0 | 0 | 0 | 0 | 0 | 0 | 0 | 0 | 0 | 0 | 0 | 0 | 0 | 0
(Zr41Ti14Cu12.5Ni10Be22.5)98Y2 | [5 empty] | 107.3 |  | Zr40.18Be22.05Ti13.72Cu12.25Ni9.8Y2.0 | 9.8 | 0 | 0 | 0 | 0 | 0 | 0 | 0 | 0 | 2 | 0 | 0 | 0 | 0 | 12.25 | 40.18 | 13.72 | 0 | 22.05 | 0 | 0 | 0 | 0 | 0 | 0 | 0 | 0 | 0 | 0 | 0 | 0 | 0 | 0 | 0 | 0 | 0 | 0 | 0 | 0 | 0 | 0 | 0 | 0 | 0 | 0 | 0 | 0 | 0 | 0 | 0
Zr41Ti14Cu12.5Ni8Be22.5Fe2 | [5 empty] | 97.8 |  | Zr41.0Be22.5Ti14.0Cu12.5Ni8.0Fe2.0 | 8 | 0 | 0 | 0 | 0 | 0 | 2 | 0 | 0 | 0 | 0 | 0 | 0 | 0 | 12.5 | 41 | 14 | 0 | 22.5 | 0 | 0 | 0 | 0 | 0 | 0 | 0 | 0 | 0 | 0 | 0 | 0 | 0 | 0 | 0 | 0 | 0 | 0 | 0 | 0 | 0 | 0 | 0 | 0 | 0 | 0 | 0 | 0 | 0 | 0 | 0
Zr41Ti14Cu12.5Ni5Be22.5Fe5 | [5 empty] | 98.4 |  | Zr41.0Be22.5Ti14.0Cu12.5Ni5.0Fe5.0 | 5 | 0 | 0 | 0 | 0 | 0 | 5 | 0 | 0 | 0 | 0 | 0 | 0 | 0 | 12.5 | 41 | 14 | 0 | 22.5 | 0 | 0 | 0 | 0 | 0 | 0 | 0 | 0 | 0 | 0 | 0 | 0 | 0 | 0 | 0 | 0 | 0 | 0 | 0 | 0 | 0 | 0 | 0 | 0 | 0 | 0 | 0 | 0 | 0 | 0 | 0
Zr41Ti14Cu12.5Ni2Be22.5Fe8 | [5 empty] | 93.8 |  | Zr41.0Be22.5Ti14.0Cu12.5Fe8.0Ni2.0 | 2 | 0 | 0 | 0 | 0 | 0 | 8 | 0 | 0 | 0 | 0 | 0 | 0 | 0 | 12.5 | 41 | 14 | 0 | 22.5 | 0 | 0 | 0 | 0 | 0 | 0 | 0 | 0 | 0 | 0 | 0 | 0 | 0 | 0 | 0 | 0 | 0 | 0 | 0 | 0 | 0 | 0 | 0 | 0 | 0 | 0 | 0 | 0 | 0 | 0 | 0
Zr41Ti14Cu12.5Be22.5Fe10 | [5 empty] | 103.9 |  | Zr41.0Be22.5Ti14.0Cu12.5Fe10.0 | 0 | 0 | 0 | 0 | 0 | 0 | 10 | 0 | 0 | 0 | 0 | 0 | 0 | 0 | 12.5 | 41 | 14 | 0 | 22.5 | 0 | 0 | 0 | 0 | 0 | 0 | 0 | 0 | 0 | 0 | 0 | 0 | 0 | 0 | 0 | 0 | 0 | 0 | 0 | 0 | 0 | 0 | 0 | 0 | 0 | 0 | 0 | 0 | 0 | 0 | 0
Zr36Ti14Cu12.5Ni5Be20.5Fe12 | [5 empty] | 92.7 |  | Zr36.0Be20.5Ti14.0Cu12.5Fe12.0Ni5.0 | 5 | 0 | 0 | 0 | 0 | 0 | 12 | 0 | 0 | 0 | 0 | 0 | 0 | 0 | 12.5 | 36 | 14 | 0 | 20.5 | 0 | 0 | 0 | 0 | 0 | 0 | 0 | 0 | 0 | 0 | 0 | 0 | 0 | 0 | 0 | 0 | 0 | 0 | 0 | 0 | 0 | 0 | 0 | 0 | 0 | 0 | 0 | 0 | 0 | 0 | 0
Zr53Ti5Cu20Ni12Al10 | [5 empty] | 86 |  | Zr53.0Cu20.0Ni12.0Al10.0Ti5.0 | 12 | 0 | 0 | 0 | 0 | 0 | 0 | 0 | 0 | 0 | 0 | 0 | 0 | 0 | 20 | 53 | 5 | 10 | 0 | 0 | 0 | 0 | 0 | 0 | 0 | 0 | 0 | 0 | 0 | 0 | 0 | 0 | 0 | 0 | 0 | 0 | 0 | 0 | 0 | 0 | 0 | 0 | 0 | 0 | 0 | 0 | 0 | 0 | 0 | 0
(Zr58.9Ti5.6Cu22.2Ni13.3)88Al12 | [5 empty] | 91 |  | Zr51.83Cu19.54Al12.0Ni11.7Ti4.93 | 11.704 | 0 | 0 | 0 | 0 | 0 | 0 | 0 | 0 | 0 | 0 | 0 | 0 | 0 | 19.536 | 51.832 | 4.928 | 12 | 0 | 0 | 0 | 0 | 0 | 0 | 0 | 0 | 0 | 0 | 0 | 0 | 0 | 0 | 0 | 0 | 0 | 0 | 0 | 0 | 0 | 0 | 0 | 0 | 0 | 0 | 0 | 0 | 0 | 0 | 0 | 0
(Zr59Ti6Cu22Ni13)85.7Al14.3 | [5 empty] | 92.7 |  | Zr50.56Cu18.85Al14.3Ni11.14Ti5.14 | 11.141 | 0 | 0 | 0 | 0 | 0 | 0 | 0 | 0 | 0 | 0 | 0 | 0 | 0 | 18.854 | 50.563 | 5.142 | 14.3 | 0 | 0 | 0 | 0 | 0 | 0 | 0 | 0 | 0 | 0 | 0 | 0 | 0 | 0 | 0 | 0 | 0 | 0 | 0 | 0 | 0 | 0 | 0 | 0 | 0 | 0 | 0 | 0 | 0 | 0 | 0 | 0
(Zr58.9Ti5.6Cu22.2Ni13.3)84Al16 | [5 empty] | 95.8 |  | Zr49.48Cu18.65Al16.0Ni11.17Ti4.7 | 11.172 | 0 | 0 | 0 | 0 | 0 | 0 | 0 | 0 | 0 | 0 | 0 | 0 | 0 | 18.648 | 49.476 | 4.704 | 16 | 0 | 0 | 0 | 0 | 0 | 0 | 0 | 0 | 0 | 0 | 0 | 0 | 0 | 0 | 0 | 0 | 0 | 0 | 0 | 0 | 0 | 0 | 0 | 0 | 0 | 0 | 0 | 0 | 0 | 0 | 0 | 0
Zr52.5Ti5Cu17.9Ni14.6Al10 | [5 empty] | 88.6 |  | Zr52.5Cu17.9Ni14.6Al10.0Ti5.0 | 14.6 | 0 | 0 | 0 | 0 | 0 | 0 | 0 | 0 | 0 | 0 | 0 | 0 | 0 | 17.9 | 52.5 | 5 | 10 | 0 | 0 | 0 | 0 | 0 | 0 | 0 | 0 | 0 | 0 | 0 | 0 | 0 | 0 | 0 | 0 | 0 | 0 | 0 | 0 | 0 | 0 | 0 | 0 | 0 | 0 | 0 | 0 | 0 | 0 | 0 | 0
Zr40Mg0.5Ti15Cu11Ni11Be21.5Y1 | [5 empty] | 94.2 |  | Zr40.0Be21.5Ti15.0Cu11.0Ni11.0Y1.0Mg0.5 | 11 | 0 | 0 | 0 | 0 | 0 | 0 | 0 | 0 | 1 | 0 | 0 | 0 | 0 | 11 | 40 | 15 | 0 | 21.5 | 0.5 | 0 | 0 | 0 | 0 | 0 | 0 | 0 | 0 | 0 | 0 | 0 | 0 | 0 | 0 | 0 | 0 | 0 | 0 | 0 | 0 | 0 | 0 | 0 | 0 | 0 | 0 | 0 | 0 | 0 | 0
Zr48Nb8Cu14Ni12Be18 | [5 empty] | 94 |  | Zr48.0Be18.0Cu14.0Ni12.0Nb8.0 | 12 | 0 | 8 | 0 | 0 | 0 | 0 | 0 | 0 | 0 | 0 | 0 | 0 | 0 | 14 | 48 | 0 | 0 | 18 | 0 | 0 | 0 | 0 | 0 | 0 | 0 | 0 | 0 | 0 | 0 | 0 | 0 | 0 | 0 | 0 | 0 | 0 | 0 | 0 | 0 | 0 | 0 | 0 | 0 | 0 | 0 | 0 | 0 | 0 | 0
Zr45Nb10Cu13Ni10Be22 | [5 empty] | 98.9 |  | Zr45.0Be22.0Cu13.0Nb10.0Ni10.0 | 10 | 0 | 10 | 0 | 0 | 0 | 0 | 0 | 0 | 0 | 0 | 0 | 0 | 0 | 13 | 45 | 0 | 0 | 22 | 0 | 0 | 0 | 0 | 0 | 0 | 0 | 0 | 0 | 0 | 0 | 0 | 0 | 0 | 0 | 0 | 0 | 0 | 0 | 0 | 0 | 0 | 0 | 0 | 0 | 0 | 0 | 0 | 0 | 0 | 0
Zr45Nb8Cu13Ni4Be22Fe8 | [5 empty] | 95.5 |  | Zr45.0Be22.0Cu13.0Nb8.0Fe8.0Ni4.0 | 4 | 0 | 8 | 0 | 0 | 0 | 8 | 0 | 0 | 0 | 0 | 0 | 0 | 0 | 13 | 45 | 0 | 0 | 22 | 0 | 0 | 0 | 0 | 0 | 0 | 0 | 0 | 0 | 0 | 0 | 0 | 0 | 0 | 0 | 0 | 0 | 0 | 0 | 0 | 0 | 0 | 0 | 0 | 0 | 0 | 0 | 0 | 0 | 0 | 0
Zr48Nb8Cu12Be24Fe8 | [5 empty] | 95.7 |  | Zr48.0Be24.0Cu12.0Nb8.0Fe8.0 | 0 | 0 | 8 | 0 | 0 | 0 | 8 | 0 | 0 | 0 | 0 | 0 | 0 | 0 | 12 | 48 | 0 | 0 | 24 | 0 | 0 | 0 | 0 | 0 | 0 | 0 | 0 | 0 | 0 | 0 | 0 | 0 | 0 | 0 | 0 | 0 | 0 | 0 | 0 | 0 | 0 | 0 | 0 | 0 | 0 | 0 | 0 | 0 | 0 | 0
Zr57Nb5Cu15.4Ni12.6Al10 | [5 empty] | 87.3 |  | Zr57.0Cu15.4Ni12.6Al10.0Nb5.0 | 12.6 | 0 | 5 | 0 | 0 | 0 | 0 | 0 | 0 | 0 | 0 | 0 | 0 | 0 | 15.4 | 57 | 0 | 10 | 0 | 0 | 0 | 0 | 0 | 0 | 0 | 0 | 0 | 0 | 0 | 0 | 0 | 0 | 0 | 0 | 0 | 0 | 0 | 0 | 0 | 0 | 0 | 0 | 0 | 0 | 0 | 0 | 0 | 0 | 0 | 0
Zr60Nb3Cu14Ni13Al10 | [5 empty] | 85.4 |  | Zr60.0Cu14.0Ni13.0Al10.0Nb3.0 | 13 | 0 | 3 | 0 | 0 | 0 | 0 | 0 | 0 | 0 | 0 | 0 | 0 | 0 | 14 | 60 | 0 | 10 | 0 | 0 | 0 | 0 | 0 | 0 | 0 | 0 | 0 | 0 | 0 | 0 | 0 | 0 | 0 | 0 | 0 | 0 | 0 | 0 | 0 | 0 | 0 | 0 | 0 | 0 | 0 | 0 | 0 | 0 | 0 | 0
Zr55Nb9Cu15Ni11Al10 | [5 empty] | 95 |  | Zr55.0Cu15.0Ni11.0Al10.0Nb9.0 | 11 | 0 | 9 | 0 | 0 | 0 | 0 | 0 | 0 | 0 | 0 | 0 | 0 | 0 | 15 | 55 | 0 | 10 | 0 | 0 | 0 | 0 | 0 | 0 | 0 | 0 | 0 | 0 | 0 | 0 | 0 | 0 | 0 | 0 | 0 | 0 | 0 | 0 | 0 | 0 | 0 | 0 | 0 | 0 | 0 | 0 | 0 | 0 | 0 | 0
(Zr55Nb9Cu15Ni11Al10)99B1 | [5 empty] | 82.3 |  | Zr54.45Cu14.85Ni10.89Al9.9Nb8.91B1.0 | 10.89 | 0 | 8.91 | 0 | 1 | 0 | 0 | 0 | 0 | 0 | 0 | 0 | 0 | 0 | 14.85 | 54.45 | 0 | 9.9 | 0 | 0 | 0 | 0 | 0 | 0 | 0 | 0 | 0 | 0 | 0 | 0 | 0 | 0 | 0 | 0 | 0 | 0 | 0 | 0 | 0 | 0 | 0 | 0 | 0 | 0 | 0 | 0 | 0 | 0 | 0 | 0
Zr52.7Nb5Cu17.9Ni14.6Al10 | [5 empty] | 82.9 |  | Zr52.7Cu17.9Ni14.6Al10.0Nb5.0 | 14.6 | 0 | 5 | 0 | 0 | 0 | 0 | 0 | 0 | 0 | 0 | 0 | 0 | 0 | 17.9 | 52.7 | 0 | 10 | 0 | 0 | 0 | 0 | 0 | 0 | 0 | 0 | 0 | 0 | 0 | 0 | 0 | 0 | 0 | 0 | 0 | 0 | 0 | 0 | 0 | 0 | 0 | 0 | 0 | 0 | 0 | 0 | 0 | 0 | 0 | 0
(Zr50Nb50)72.8(Cu33.3Ni33.3Al33.3)27.2 | [5 empty] | 73.2 |  | Zr36.4Nb36.4Cu9.06Ni9.06Al9.06 | 9.0576 | 0 | 36.4 | 0 | 0 | 0 | 0 | 0 | 0 | 0 | 0 | 0 | 0 | 0 | 9.0576 | 36.4 | 0 | 9.0576 | 0 | 0 | 0 | 0 | 0 | 0 | 0 | 0 | 0 | 0 | 0 | 0 | 0 | 0 | 0 | 0 | 0 | 0 | 0 | 0 | 0 | 0 | 0 | 0 | 0 | 0 | 0 | 0 | 0 | 0 | 0 | 0
(Zr50Nb50)73.4(Cu33.3Ni33.3Al33.3)26.6 | [5 empty] | 71.4 |  | Zr36.7Nb36.7Cu8.86Ni8.86Al8.86 | 8.8578 | 0 | 36.7 | 0 | 0 | 0 | 0 | 0 | 0 | 0 | 0 | 0 | 0 | 0 | 8.8578 | 36.7 | 0 | 8.8578 | 0 | 0 | 0 | 0 | 0 | 0 | 0 | 0 | 0 | 0 | 0 | 0 | 0 | 0 | 0 | 0 | 0 | 0 | 0 | 0 | 0 | 0 | 0 | 0 | 0 | 0 | 0 | 0 | 0 | 0 | 0 | 0
(Zr50Nb50)70.7(Cu33.3Ni33.3Al33.3)29.3 | [5 empty] | 76.1 |  | Zr35.35Nb35.35Cu9.76Ni9.76Al9.76 | 9.7569 | 0 | 35.35 | 0 | 0 | 0 | 0 | 0 | 0 | 0 | 0 | 0 | 0 | 0 | 9.7569 | 35.35 | 0 | 9.7569 | 0 | 0 | 0 | 0 | 0 | 0 | 0 | 0 | 0 | 0 | 0 | 0 | 0 | 0 | 0 | 0 | 0 | 0 | 0 | 0 | 0 | 0 | 0 | 0 | 0 | 0 | 0 | 0 | 0 | 0 | 0 | 0
Zr58Ni26.6Al15.4 | [5 empty] | 88.9 |  | Zr58.0Ni26.6Al15.4 | 26.6 | 0 | 0 | 0 | 0 | 0 | 0 | 0 | 0 | 0 | 0 | 0 | 0 | 0 | 0 | 58 | 0 | 15.4 | 0 | 0 | 0 | 0 | 0 | 0 | 0 | 0 | 0 | 0 | 0 | 0 | 0 | 0 | 0 | 0 | 0 | 0 | 0 | 0 | 0 | 0 | 0 | 0 | 0 | 0 | 0 | 0 | 0 | 0 | 0 | 0
Zr55.8Ni24.8Al19.4 | [5 empty] | 94.3 |  | Zr55.8Ni24.8Al19.4 | 24.8 | 0 | 0 | 0 | 0 | 0 | 0 | 0 | 0 | 0 | 0 | 0 | 0 | 0 | 0 | 55.8 | 0 | 19.4 | 0 | 0 | 0 | 0 | 0 | 0 | 0 | 0 | 0 | 0 | 0 | 0 | 0 | 0 | 0 | 0 | 0 | 0 | 0 | 0 | 0 | 0 | 0 | 0 | 0 | 0 | 0 | 0 | 0 | 0 | 0 | 0
Zr53Ni23.5Al23.5 | [5 empty] | 101.2 |  | Zr53.0Ni23.5Al23.5 | 23.5 | 0 | 0 | 0 | 0 | 0 | 0 | 0 | 0 | 0 | 0 | 0 | 0 | 0 | 0 | 53 | 0 | 23.5 | 0 | 0 | 0 | 0 | 0 | 0 | 0 | 0 | 0 | 0 | 0 | 0 | 0 | 0 | 0 | 0 | 0 | 0 | 0 | 0 | 0 | 0 | 0 | 0 | 0 | 0 | 0 | 0 | 0 | 0 | 0 | 0
Zr45.25Cu46.25Al7.5Sn1 | [5 empty] | 97.3 |  | Cu46.25Zr45.25Al7.5Sn1.0 | 0 | 0 | 0 | 0 | 0 | 0 | 0 | 0 | 0 | 0 | 0 | 0 | 0 | 0 | 46.25 | 45.25 | 0 | 7.5 | 0 | 0 | 0 | 0 | 0 | 0 | 0 | 1 | 0 | 0 | 0 | 0 | 0 | 0 | 0 | 0 | 0 | 0 | 0 | 0 | 0 | 0 | 0 | 0 | 0 | 0 | 0 | 0 | 0 | 0 | 0 | 0
(Zr55Al15Ni10Cu20)98Y2 | [5 empty] | 92.1 |  | Zr53.9Cu19.6Al14.7Ni9.8Y2.0 | 9.8 | 0 | 0 | 0 | 0 | 0 | 0 | 0 | 0 | 2 | 0 | 0 | 0 | 0 | 19.6 | 53.9 | 0 | 14.7 | 0 | 0 | 0 | 0 | 0 | 0 | 0 | 0 | 0 | 0 | 0 | 0 | 0 | 0 | 0 | 0 | 0 | 0 | 0 | 0 | 0 | 0 | 0 | 0 | 0 | 0 | 0 | 0 | 0 | 0 | 0 | 0
(Zr55Al15Ni10Cu20)96Y4 | [5 empty] | 85.9 |  | Zr52.8Cu19.2Al14.4Ni9.6Y4.0 | 9.6 | 0 | 0 | 0 | 0 | 0 | 0 | 0 | 0 | 4 | 0 | 0 | 0 | 0 | 19.2 | 52.8 | 0 | 14.4 | 0 | 0 | 0 | 0 | 0 | 0 | 0 | 0 | 0 | 0 | 0 | 0 | 0 | 0 | 0 | 0 | 0 | 0 | 0 | 0 | 0 | 0 | 0 | 0 | 0 | 0 | 0 | 0 | 0 | 0 | 0 | 0
Zr65Al10Ni10Cu15 | [5 empty] | 97.3 |  | Zr65.0Cu15.0Al10.0Ni10.0 | 10 | 0 | 0 | 0 | 0 | 0 | 0 | 0 | 0 | 0 | 0 | 0 | 0 | 0 | 15 | 65 | 0 | 10 | 0 | 0 | 0 | 0 | 0 | 0 | 0 | 0 | 0 | 0 | 0 | 0 | 0 | 0 | 0 | 0 | 0 | 0 | 0 | 0 | 0 | 0 | 0 | 0 | 0 | 0 | 0 | 0 | 0 | 0 | 0 | 0
Zr61.88Al10Ni10.12Cu18 | [5 empty] | 80.1 |  | Zr61.88Cu18.0Ni10.12Al10.0 | 10.12 | 0 | 0 | 0 | 0 | 0 | 0 | 0 | 0 | 0 | 0 | 0 | 0 | 0 | 18 | 61.88 | 0 | 10 | 0 | 0 | 0 | 0 | 0 | 0 | 0 | 0 | 0 | 0 | 0 | 0 | 0 | 0 | 0 | 0 | 0 | 0 | 0 | 0 | 0 | 0 | 0 | 0 | 0 | 0 | 0 | 0 | 0 | 0 | 0 | 0
Zr64.13Al10Ni10.12Cu15.75 | [5 empty] | 78.4 |  | Zr64.13Cu15.75Ni10.12Al10.0 | 10.12 | 0 | 0 | 0 | 0 | 0 | 0 | 0 | 0 | 0 | 0 | 0 | 0 | 0 | 15.75 | 64.13 | 0 | 10 | 0 | 0 | 0 | 0 | 0 | 0 | 0 | 0 | 0 | 0 | 0 | 0 | 0 | 0 | 0 | 0 | 0 | 0 | 0 | 0 | 0 | 0 | 0 | 0 | 0 | 0 | 0 | 0 | 0 | 0 | 0 | 0
Zr65.025Cu14.85Ni10.125Al10 | [5 empty] | 78.2 |  | Zr65.03Cu14.85Ni10.12Al10.0 | 10.125 | 0 | 0 | 0 | 0 | 0 | 0 | 0 | 0 | 0 | 0 | 0 | 0 | 0 | 14.85 | 65.025 | 0 | 10 | 0 | 0 | 0 | 0 | 0 | 0 | 0 | 0 | 0 | 0 | 0 | 0 | 0 | 0 | 0 | 0 | 0 | 0 | 0 | 0 | 0 | 0 | 0 | 0 | 0 | 0 | 0 | 0 | 0 | 0 | 0 | 0
Zr62.325Cu17.55Ni10.125Al10 | [5 empty] | 81 |  | Zr62.33Cu17.55Ni10.12Al10.0 | 10.125 | 0 | 0 | 0 | 0 | 0 | 0 | 0 | 0 | 0 | 0 | 0 | 0 | 0 | 17.55 | 62.325 | 0 | 10 | 0 | 0 | 0 | 0 | 0 | 0 | 0 | 0 | 0 | 0 | 0 | 0 | 0 | 0 | 0 | 0 | 0 | 0 | 0 | 0 | 0 | 0 | 0 | 0 | 0 | 0 | 0 | 0 | 0 | 0 | 0 | 0
Zr61Cu18.3Ni12.8Al7.9 | [5 empty] | 79.1 |  | Zr61.0Cu18.3Ni12.8Al7.9 | 12.8 | 0 | 0 | 0 | 0 | 0 | 0 | 0 | 0 | 0 | 0 | 0 | 0 | 0 | 18.3 | 61 | 0 | 7.9 | 0 | 0 | 0 | 0 | 0 | 0 | 0 | 0 | 0 | 0 | 0 | 0 | 0 | 0 | 0 | 0 | 0 | 0 | 0 | 0 | 0 | 0 | 0 | 0 | 0 | 0 | 0 | 0 | 0 | 0 | 0 | 0
Zr61Cu17.8Ni12.8Al7.9Sn0.5 | [5 empty] | 78.8 |  | Zr61.0Cu17.8Ni12.8Al7.9Sn0.5 | 12.8 | 0 | 0 | 0 | 0 | 0 | 0 | 0 | 0 | 0 | 0 | 0 | 0 | 0 | 17.8 | 61 | 0 | 7.9 | 0 | 0 | 0 | 0 | 0 | 0 | 0 | 0.5 | 0 | 0 | 0 | 0 | 0 | 0 | 0 | 0 | 0 | 0 | 0 | 0 | 0 | 0 | 0 | 0 | 0 | 0 | 0 | 0 | 0 | 0 | 0 | 0
Zr61Cu17.3Ni12.8Al7.9Sn1 | [5 empty] | 77.4 |  | Zr61.0Cu17.3Ni12.8Al7.9Sn1.0 | 12.8 | 0 | 0 | 0 | 0 | 0 | 0 | 0 | 0 | 0 | 0 | 0 | 0 | 0 | 17.3 | 61 | 0 | 7.9 | 0 | 0 | 0 | 0 | 0 | 0 | 0 | 1 | 0 | 0 | 0 | 0 | 0 | 0 | 0 | 0 | 0 | 0 | 0 | 0 | 0 | 0 | 0 | 0 | 0 | 0 | 0 | 0 | 0 | 0 | 0 | 0
Zr61Cu16.8Ni12.8Al7.9Sn1.5 | [5 empty] | 77.3 |  | Zr61.0Cu16.8Ni12.8Al7.9Sn1.5 | 12.8 | 0 | 0 | 0 | 0 | 0 | 0 | 0 | 0 | 0 | 0 | 0 | 0 | 0 | 16.8 | 61 | 0 | 7.9 | 0 | 0 | 0 | 0 | 0 | 0 | 0 | 1.5 | 0 | 0 | 0 | 0 | 0 | 0 | 0 | 0 | 0 | 0 | 0 | 0 | 0 | 0 | 0 | 0 | 0 | 0 | 0 | 0 | 0 | 0 | 0 | 0
Zr61Cu16.3Ni12.8Al7.9Sn2 | [5 empty] | 81.9 |  | Zr61.0Cu16.3Ni12.8Al7.9Sn2.0 | 12.8 | 0 | 0 | 0 | 0 | 0 | 0 | 0 | 0 | 0 | 0 | 0 | 0 | 0 | 16.3 | 61 | 0 | 7.9 | 0 | 0 | 0 | 0 | 0 | 0 | 0 | 2 | 0 | 0 | 0 | 0 | 0 | 0 | 0 | 0 | 0 | 0 | 0 | 0 | 0 | 0 | 0 | 0 | 0 | 0 | 0 | 0 | 0 | 0 | 0 | 0
Zr61Cu15.8Ni12.8Al7.9Sn2.5 | [5 empty] | 81.5 |  | Zr61.0Cu15.8Ni12.8Al7.9Sn2.5 | 12.8 | 0 | 0 | 0 | 0 | 0 | 0 | 0 | 0 | 0 | 0 | 0 | 0 | 0 | 15.8 | 61 | 0 | 7.9 | 0 | 0 | 0 | 0 | 0 | 0 | 0 | 2.5 | 0 | 0 | 0 | 0 | 0 | 0 | 0 | 0 | 0 | 0 | 0 | 0 | 0 | 0 | 0 | 0 | 0 | 0 | 0 | 0 | 0 | 0 | 0 | 0
Zr60.525Cu19.35Ni10.125Al10 | [5 empty] | 82 |  | Zr60.52Cu19.35Ni10.12Al10.0 | 10.125 | 0 | 0 | 0 | 0 | 0 | 0 | 0 | 0 | 0 | 0 | 0 | 0 | 0 | 19.35 | 60.525 | 0 | 10 | 0 | 0 | 0 | 0 | 0 | 0 | 0 | 0 | 0 | 0 | 0 | 0 | 0 | 0 | 0 | 0 | 0 | 0 | 0 | 0 | 0 | 0 | 0 | 0 | 0 | 0 | 0 | 0 | 0 | 0 | 0 | 0
Zr62Al10Ni12.6Cu15.4 | [5 empty] | 79.7 |  | Zr62.0Cu15.4Ni12.6Al10.0 | 12.6 | 0 | 0 | 0 | 0 | 0 | 0 | 0 | 0 | 0 | 0 | 0 | 0 | 0 | 15.4 | 62 | 0 | 10 | 0 | 0 | 0 | 0 | 0 | 0 | 0 | 0 | 0 | 0 | 0 | 0 | 0 | 0 | 0 | 0 | 0 | 0 | 0 | 0 | 0 | 0 | 0 | 0 | 0 | 0 | 0 | 0 | 0 | 0 | 0 | 0
Zr35Ti30Cu7.5Be27.5 | [5 empty] | 92.5 |  | Zr35.0Ti30.0Be27.5Cu7.5 | 0 | 0 | 0 | 0 | 0 | 0 | 0 | 0 | 0 | 0 | 0 | 0 | 0 | 0 | 7.5 | 35 | 30 | 0 | 27.5 | 0 | 0 | 0 | 0 | 0 | 0 | 0 | 0 | 0 | 0 | 0 | 0 | 0 | 0 | 0 | 0 | 0 | 0 | 0 | 0 | 0 | 0 | 0 | 0 | 0 | 0 | 0 | 0 | 0 | 0 | 0
Zr33Ti30Cu7.5Be27.5Al2 | [5 empty] | 97.7 |  | Zr33.0Ti30.0Be27.5Cu7.5Al2.0 | 0 | 0 | 0 | 0 | 0 | 0 | 0 | 0 | 0 | 0 | 0 | 0 | 0 | 0 | 7.5 | 33 | 30 | 2 | 27.5 | 0 | 0 | 0 | 0 | 0 | 0 | 0 | 0 | 0 | 0 | 0 | 0 | 0 | 0 | 0 | 0 | 0 | 0 | 0 | 0 | 0 | 0 | 0 | 0 | 0 | 0 | 0 | 0 | 0 | 0 | 0
Zr30Ti30Cu7.5Be27.5Al5 | [5 empty] | 105.1 |  | Zr30.0Ti30.0Be27.5Cu7.5Al5.0 | 0 | 0 | 0 | 0 | 0 | 0 | 0 | 0 | 0 | 0 | 0 | 0 | 0 | 0 | 7.5 | 30 | 30 | 5 | 27.5 | 0 | 0 | 0 | 0 | 0 | 0 | 0 | 0 | 0 | 0 | 0 | 0 | 0 | 0 | 0 | 0 | 0 | 0 | 0 | 0 | 0 | 0 | 0 | 0 | 0 | 0 | 0 | 0 | 0 | 0 | 0
Zr25Ti30Cu7.5Be27.5Al10 | [5 empty] | 114.8 |  | Ti30.0Be27.5Zr25.0Al10.0Cu7.5 | 0 | 0 | 0 | 0 | 0 | 0 | 0 | 0 | 0 | 0 | 0 | 0 | 0 | 0 | 7.5 | 25 | 30 | 10 | 27.5 | 0 | 0 | 0 | 0 | 0 | 0 | 0 | 0 | 0 | 0 | 0 | 0 | 0 | 0 | 0 | 0 | 0 | 0 | 0 | 0 | 0 | 0 | 0 | 0 | 0 | 0 | 0 | 0 | 0 | 0 | 0
Zr50Cu25Be25 | [5 empty] | 96.8 |  | Zr50.0Cu25.0Be25.0 | 0 | 0 | 0 | 0 | 0 | 0 | 0 | 0 | 0 | 0 | 0 | 0 | 0 | 0 | 25 | 50 | 0 | 0 | 25 | 0 | 0 | 0 | 0 | 0 | 0 | 0 | 0 | 0 | 0 | 0 | 0 | 0 | 0 | 0 | 0 | 0 | 0 | 0 | 0 | 0 | 0 | 0 | 0 | 0 | 0 | 0 | 0 | 0 | 0 | 0
Zr50Cu43Ag7 | [5 empty] | 90.5 |  | Zr50.0Cu43.0Ag7.0 | 0 | 0 | 0 | 0 | 0 | 0 | 0 | 0 | 0 | 0 | 0 | 0 | 0 | 0 | 43 | 50 | 0 | 0 | 0 | 0 | 7 | 0 | 0 | 0 | 0 | 0 | 0 | 0 | 0 | 0 | 0 | 0 | 0 | 0 | 0 | 0 | 0 | 0 | 0 | 0 | 0 | 0 | 0 | 0 | 0 | 0 | 0 | 0 | 0 | 0
Zr35Ti30Cu8.25Be26.75 | [5 empty] | 86.9 |  | Zr35.0Ti30.0Be26.75Cu8.25 | 0 | 0 | 0 | 0 | 0 | 0 | 0 | 0 | 0 | 0 | 0 | 0 | 0 | 0 | 8.25 | 35 | 30 | 0 | 26.75 | 0 | 0 | 0 | 0 | 0 | 0 | 0 | 0 | 0 | 0 | 0 | 0 | 0 | 0 | 0 | 0 | 0 | 0 | 0 | 0 | 0 | 0 | 0 | 0 | 0 | 0 | 0 | 0 | 0 | 0 | 0
Pd39Ni10Cu30P21 | [5 empty] | 98.6 |  | Pd39.0Cu30.0P21.0Ni10.0 | 10 | 0 | 0 | 21 | 0 | 0 | 0 | 0 | 0 | 0 | 0 | 0 | 0 | 39 | 30 | 0 | 0 | 0 | 0 | 0 | 0 | 0 | 0 | 0 | 0 | 0 | 0 | 0 | 0 | 0 | 0 | 0 | 0 | 0 | 0 | 0 | 0 | 0 | 0 | 0 | 0 | 0 | 0 | 0 | 0 | 0 | 0 | 0 | 0 | 0
Pd40Ni10Cu30P20 | [5 empty] | 99.8 |  | Pd40.0Cu30.0P20.0Ni10.0 | 10 | 0 | 0 | 20 | 0 | 0 | 0 | 0 | 0 | 0 | 0 | 0 | 0 | 40 | 30 | 0 | 0 | 0 | 0 | 0 | 0 | 0 | 0 | 0 | 0 | 0 | 0 | 0 | 0 | 0 | 0 | 0 | 0 | 0 | 0 | 0 | 0 | 0 | 0 | 0 | 0 | 0 | 0 | 0 | 0 | 0 | 0 | 0 | 0 | 0
Pd80P20 | [5 empty] | 80.5 |  | Pd80.0P20.0 | 0 | 0 | 0 | 20 | 0 | 0 | 0 | 0 | 0 | 0 | 0 | 0 | 0 | 80 | 0 | 0 | 0 | 0 | 0 | 0 | 0 | 0 | 0 | 0 | 0 | 0 | 0 | 0 | 0 | 0 | 0 | 0 | 0 | 0 | 0 | 0 | 0 | 0 | 0 | 0 | 0 | 0 | 0 | 0 | 0 | 0 | 0 | 0 | 0 | 0
Pd64Ni16P20 | [5 empty] | 93.5 |  | Pd64.0P20.0Ni16.0 | 16 | 0 | 0 | 20 | 0 | 0 | 0 | 0 | 0 | 0 | 0 | 0 | 0 | 64 | 0 | 0 | 0 | 0 | 0 | 0 | 0 | 0 | 0 | 0 | 0 | 0 | 0 | 0 | 0 | 0 | 0 | 0 | 0 | 0 | 0 | 0 | 0 | 0 | 0 | 0 | 0 | 0 | 0 | 0 | 0 | 0 | 0 | 0 | 0 | 0
Pd40Ni40P20 | [5 empty] | 105 |  | Pd40.0Ni40.0P20.0 | 40 | 0 | 0 | 20 | 0 | 0 | 0 | 0 | 0 | 0 | 0 | 0 | 0 | 40 | 0 | 0 | 0 | 0 | 0 | 0 | 0 | 0 | 0 | 0 | 0 | 0 | 0 | 0 | 0 | 0 | 0 | 0 | 0 | 0 | 0 | 0 | 0 | 0 | 0 | 0 | 0 | 0 | 0 | 0 | 0 | 0 | 0 | 0 | 0 | 0
Pd16Ni64P20 | [5 empty] | 105.8 |  | Ni64.0P20.0Pd16.0 | 64 | 0 | 0 | 20 | 0 | 0 | 0 | 0 | 0 | 0 | 0 | 0 | 0 | 16 | 0 | 0 | 0 | 0 | 0 | 0 | 0 | 0 | 0 | 0 | 0 | 0 | 0 | 0 | 0 | 0 | 0 | 0 | 0 | 0 | 0 | 0 | 0 | 0 | 0 | 0 | 0 | 0 | 0 | 0 | 0 | 0 | 0 | 0 | 0 | 0
Pd64Fe16P20 | [5 empty] | 93 |  | Pd64.0P20.0Fe16.0 | 0 | 0 | 0 | 20 | 0 | 0 | 16 | 0 | 0 | 0 | 0 | 0 | 0 | 64 | 0 | 0 | 0 | 0 | 0 | 0 | 0 | 0 | 0 | 0 | 0 | 0 | 0 | 0 | 0 | 0 | 0 | 0 | 0 | 0 | 0 | 0 | 0 | 0 | 0 | 0 | 0 | 0 | 0 | 0 | 0 | 0 | 0 | 0 | 0 | 0
Pd56Fe24P20 | [5 empty] | 96 |  | Pd56.0Fe24.0P20.0 | 0 | 0 | 0 | 20 | 0 | 0 | 24 | 0 | 0 | 0 | 0 | 0 | 0 | 56 | 0 | 0 | 0 | 0 | 0 | 0 | 0 | 0 | 0 | 0 | 0 | 0 | 0 | 0 | 0 | 0 | 0 | 0 | 0 | 0 | 0 | 0 | 0 | 0 | 0 | 0 | 0 | 0 | 0 | 0 | 0 | 0 | 0 | 0 | 0 | 0
Pd81Si19 | [5 empty] | 94.5 |  | Pd81.0Si19.0 | 0 | 0 | 0 | 0 | 0 | 19 | 0 | 0 | 0 | 0 | 0 | 0 | 0 | 81 | 0 | 0 | 0 | 0 | 0 | 0 | 0 | 0 | 0 | 0 | 0 | 0 | 0 | 0 | 0 | 0 | 0 | 0 | 0 | 0 | 0 | 0 | 0 | 0 | 0 | 0 | 0 | 0 | 0 | 0 | 0 | 0 | 0 | 0 | 0 | 0
Pd77.5Si16.5Cu6 | [5 empty] | 92.9 |  | Pd77.5Si16.5Cu6.0 | 0 | 0 | 0 | 0 | 0 | 16.5 | 0 | 0 | 0 | 0 | 0 | 0 | 0 | 77.5 | 6 | 0 | 0 | 0 | 0 | 0 | 0 | 0 | 0 | 0 | 0 | 0 | 0 | 0 | 0 | 0 | 0 | 0 | 0 | 0 | 0 | 0 | 0 | 0 | 0 | 0 | 0 | 0 | 0 | 0 | 0 | 0 | 0 | 0 | 0 | 0
Pd79Ag3.5P6Si9.5Ge2 | [7 empty] | Pd79.0Si9.5P6.0Ag3.5Ge2.0 | 0 | 0 | 0 | 6 | 0 | 9.5 | 0 | 0 | 0 | 0 | 0 | 0 | 2 | 79 | 0 | 0 | 0 | 0 | 0 | 0 | 3.5 | 0 | 0 | 0 | 0 | 0 | 0 | 0 | 0 | 0 | 0 | 0 | 0 | 0 | 0 | 0 | 0 | 0 | 0 | 0 | 0 | 0 | 0 | 0 | 0 | 0 | 0 | 0 | 0 | 0
Pt60Ni15P25 | [5 empty] | 96.1 |  | Pt60.0P25.0Ni15.0 | 15 | 0 | 0 | 25 | 0 | 0 | 0 | 0 | 0 | 0 | 0 | 0 | 0 | 0 | 0 | 0 | 0 | 0 | 0 | 0 | 0 | 0 | 0 | 0 | 0 | 0 | 0 | 0 | 0 | 0 | 0 | 0 | 0 | 0 | 0 | 0 | 0 | 0 | 0 | 60 | 0 | 0 | 0 | 0 | 0 | 0 | 0 | 0 | 0 | 0
Pt57.5Cu14.7Ni5.3P22.5 | [5 empty] | 94.8 |  | Pt57.5P22.5Cu14.7Ni5.3 | 5.3 | 0 | 0 | 22.5 | 0 | 0 | 0 | 0 | 0 | 0 | 0 | 0 | 0 | 0 | 14.7 | 0 | 0 | 0 | 0 | 0 | 0 | 0 | 0 | 0 | 0 | 0 | 0 | 0 | 0 | 0 | 0 | 0 | 0 | 0 | 0 | 0 | 0 | 0 | 0 | 57.5 | 0 | 0 | 0 | 0 | 0 | 0 | 0 | 0 | 0 | 0
Pt74.7Cu1.5Ag0.3P18B4Si1.5 | [7 empty] | Pt74.7P18.0B4.0Cu1.5Si1.5Ag0.3 | 0 | 0 | 0 | 18 | 4 | 1.5 | 0 | 0 | 0 | 0 | 0 | 0 | 0 | 0 | 1.5 | 0 | 0 | 0 | 0 | 0 | 0.3 | 0 | 0 | 0 | 0 | 0 | 0 | 0 | 0 | 0 | 0 | 0 | 0 | 0 | 0 | 0 | 0 | 0 | 0 | 74.7 | 0 | 0 | 0 | 0 | 0 | 0 | 0 | 0 | 0 | 0
Au49Ag5.5Pd2.3Cu26.9Si16.3 | [5 empty] | 74.4 |  | Au49.0Cu26.9Si16.3Ag5.5Pd2.3 | 0 | 0 | 0 | 0 | 0 | 16.3 | 0 | 0 | 0 | 0 | 0 | 49 | 0 | 2.3 | 26.9 | 0 | 0 | 0 | 0 | 0 | 5.5 | 0 | 0 | 0 | 0 | 0 | 0 | 0 | 0 | 0 | 0 | 0 | 0 | 0 | 0 | 0 | 0 | 0 | 0 | 0 | 0 | 0 | 0 | 0 | 0 | 0 | 0 | 0 | 0 | 0
Cu50Zr50 | [5 empty] | 85 |  | Cu50.0Zr50.0 | 0 | 0 | 0 | 0 | 0 | 0 | 0 | 0 | 0 | 0 | 0 | 0 | 0 | 0 | 50 | 50 | 0 | 0 | 0 | 0 | 0 | 0 | 0 | 0 | 0 | 0 | 0 | 0 | 0 | 0 | 0 | 0 | 0 | 0 | 0 | 0 | 0 | 0 | 0 | 0 | 0 | 0 | 0 | 0 | 0 | 0 | 0 | 0 | 0 | 0
(Cu50Zr50)96Al4 | [5 empty] | 88.7 |  | Cu48.0Zr48.0Al4.0 | 0 | 0 | 0 | 0 | 0 | 0 | 0 | 0 | 0 | 0 | 0 | 0 | 0 | 0 | 48 | 48 | 0 | 4 | 0 | 0 | 0 | 0 | 0 | 0 | 0 | 0 | 0 | 0 | 0 | 0 | 0 | 0 | 0 | 0 | 0 | 0 | 0 | 0 | 0 | 0 | 0 | 0 | 0 | 0 | 0 | 0 | 0 | 0 | 0 | 0
(Cu50Zr50)94.5Al5.5 | [5 empty] | 89 |  | Cu47.25Zr47.25Al5.5 | 0 | 0 | 0 | 0 | 0 | 0 | 0 | 0 | 0 | 0 | 0 | 0 | 0 | 0 | 47.25 | 47.25 | 0 | 5.5 | 0 | 0 | 0 | 0 | 0 | 0 | 0 | 0 | 0 | 0 | 0 | 0 | 0 | 0 | 0 | 0 | 0 | 0 | 0 | 0 | 0 | 0 | 0 | 0 | 0 | 0 | 0 | 0 | 0 | 0 | 0 | 0
(Cu50Zr50)94Al6 | [5 empty] | 92.4 |  | Cu47.0Zr47.0Al6.0 | 0 | 0 | 0 | 0 | 0 | 0 | 0 | 0 | 0 | 0 | 0 | 0 | 0 | 0 | 47 | 47 | 0 | 6 | 0 | 0 | 0 | 0 | 0 | 0 | 0 | 0 | 0 | 0 | 0 | 0 | 0 | 0 | 0 | 0 | 0 | 0 | 0 | 0 | 0 | 0 | 0 | 0 | 0 | 0 | 0 | 0 | 0 | 0 | 0 | 0
(Cu50Zr50)92Al8 | [5 empty] | 93.7 |  | Cu46.0Zr46.0Al8.0 | 0 | 0 | 0 | 0 | 0 | 0 | 0 | 0 | 0 | 0 | 0 | 0 | 0 | 0 | 46 | 46 | 0 | 8 | 0 | 0 | 0 | 0 | 0 | 0 | 0 | 0 | 0 | 0 | 0 | 0 | 0 | 0 | 0 | 0 | 0 | 0 | 0 | 0 | 0 | 0 | 0 | 0 | 0 | 0 | 0 | 0 | 0 | 0 | 0 | 0
(Cu50Zr50)90Al10 | [5 empty] | 99.1 |  | Cu45.0Zr45.0Al10.0 | 0 | 0 | 0 | 0 | 0 | 0 | 0 | 0 | 0 | 0 | 0 | 0 | 0 | 0 | 45 | 45 | 0 | 10 | 0 | 0 | 0 | 0 | 0 | 0 | 0 | 0 | 0 | 0 | 0 | 0 | 0 | 0 | 0 | 0 | 0 | 0 | 0 | 0 | 0 | 0 | 0 | 0 | 0 | 0 | 0 | 0 | 0 | 0 | 0 | 0
(Cu50Zr50)92Al7Gd1 | [5 empty] | 90.6 |  | Cu46.0Zr46.0Al7.0Gd1.0 | 0 | 0 | 0 | 0 | 0 | 0 | 0 | 0 | 0 | 0 | 0 | 0 | 0 | 0 | 46 | 46 | 0 | 7 | 0 | 0 | 0 | 1 | 0 | 0 | 0 | 0 | 0 | 0 | 0 | 0 | 0 | 0 | 0 | 0 | 0 | 0 | 0 | 0 | 0 | 0 | 0 | 0 | 0 | 0 | 0 | 0 | 0 | 0 | 0 | 0
Cu45Zr45Al7Gd3 | [5 empty] | 89 |  | Cu45.0Zr45.0Al7.0Gd3.0 | 0 | 0 | 0 | 0 | 0 | 0 | 0 | 0 | 0 | 0 | 0 | 0 | 0 | 0 | 45 | 45 | 0 | 7 | 0 | 0 | 0 | 3 | 0 | 0 | 0 | 0 | 0 | 0 | 0 | 0 | 0 | 0 | 0 | 0 | 0 | 0 | 0 | 0 | 0 | 0 | 0 | 0 | 0 | 0 | 0 | 0 | 0 | 0 | 0 | 0
Cu50Zr45Al5 | [5 empty] | 91.2 |  | Cu50.0Zr45.0Al5.0 | 0 | 0 | 0 | 0 | 0 | 0 | 0 | 0 | 0 | 0 | 0 | 0 | 0 | 0 | 50 | 45 | 0 | 5 | 0 | 0 | 0 | 0 | 0 | 0 | 0 | 0 | 0 | 0 | 0 | 0 | 0 | 0 | 0 | 0 | 0 | 0 | 0 | 0 | 0 | 0 | 0 | 0 | 0 | 0 | 0 | 0 | 0 | 0 | 0 | 0
Cu46Zr42Al7Y5 | [5 empty] | 80 |  | Cu46.0Zr42.0Al7.0Y5.0 | 0 | 0 | 0 | 0 | 0 | 0 | 0 | 0 | 0 | 5 | 0 | 0 | 0 | 0 | 46 | 42 | 0 | 7 | 0 | 0 | 0 | 0 | 0 | 0 | 0 | 0 | 0 | 0 | 0 | 0 | 0 | 0 | 0 | 0 | 0 | 0 | 0 | 0 | 0 | 0 | 0 | 0 | 0 | 0 | 0 | 0 | 0 | 0 | 0 | 0
Cu46Zr44Al7Y3 | [5 empty] | 87.7 |  | Cu46.0Zr44.0Al7.0Y3.0 | 0 | 0 | 0 | 0 | 0 | 0 | 0 | 0 | 0 | 3 | 0 | 0 | 0 | 0 | 46 | 44 | 0 | 7 | 0 | 0 | 0 | 0 | 0 | 0 | 0 | 0 | 0 | 0 | 0 | 0 | 0 | 0 | 0 | 0 | 0 | 0 | 0 | 0 | 0 | 0 | 0 | 0 | 0 | 0 | 0 | 0 | 0 | 0 | 0 | 0
(Cu46Zr42Al7Y5)96Cr4 | [5 empty] | 85.7 |  | Cu44.16Zr40.32Al6.72Y4.8Cr4.0 | 0 | 4 | 0 | 0 | 0 | 0 | 0 | 0 | 0 | 4.8 | 0 | 0 | 0 | 0 | 44.16 | 40.32 | 0 | 6.72 | 0 | 0 | 0 | 0 | 0 | 0 | 0 | 0 | 0 | 0 | 0 | 0 | 0 | 0 | 0 | 0 | 0 | 0 | 0 | 0 | 0 | 0 | 0 | 0 | 0 | 0 | 0 | 0 | 0 | 0 | 0 | 0
(Cu46Zr42Al7Y5)96Sn4 | [5 empty] | 92.9 |  | Cu44.16Zr40.32Al6.72Y4.8Sn4.0 | 0 | 0 | 0 | 0 | 0 | 0 | 0 | 0 | 0 | 4.8 | 0 | 0 | 0 | 0 | 44.16 | 40.32 | 0 | 6.72 | 0 | 0 | 0 | 0 | 0 | 0 | 0 | 4 | 0 | 0 | 0 | 0 | 0 | 0 | 0 | 0 | 0 | 0 | 0 | 0 | 0 | 0 | 0 | 0 | 0 | 0 | 0 | 0 | 0 | 0 | 0 | 0
Cu60Zr20Hf10Ti10 | [5 empty] | 101.1 |  | Cu60.0Zr20.0Hf10.0Ti10.0 | 0 | 0 | 0 | 0 | 0 | 0 | 0 | 0 | 0 | 0 | 0 | 0 | 0 | 0 | 60 | 20 | 10 | 0 | 0 | 0 | 0 | 0 | 0 | 0 | 10 | 0 | 0 | 0 | 0 | 0 | 0 | 0 | 0 | 0 | 0 | 0 | 0 | 0 | 0 | 0 | 0 | 0 | 0 | 0 | 0 | 0 | 0 | 0 | 0 | 0
Cu60Zr29Ti10Sn1 | [5 empty] | 95.5 |  | Cu60.0Zr29.0Ti10.0Sn1.0 | 0 | 0 | 0 | 0 | 0 | 0 | 0 | 0 | 0 | 0 | 0 | 0 | 0 | 0 | 60 | 29 | 10 | 0 | 0 | 0 | 0 | 0 | 0 | 0 | 0 | 1 | 0 | 0 | 0 | 0 | 0 | 0 | 0 | 0 | 0 | 0 | 0 | 0 | 0 | 0 | 0 | 0 | 0 | 0 | 0 | 0 | 0 | 0 | 0 | 0
Fe65.5Cr4Mo4Ga4P12C5B5.5 | [5 empty] | 149.7 |  | Fe65.5P12.0B5.5C5.0Cr4.0Mo4.0Ga4.0 | 0 | 4 | 0 | 12 | 5.5 | 0 | 65.5 | 5 | 4 | 0 | 0 | 0 | 0 | 0 | 0 | 0 | 0 | 0 | 0 | 0 | 0 | 0 | 0 | 4 | 0 | 0 | 0 | 0 | 0 | 0 | 0 | 0 | 0 | 0 | 0 | 0 | 0 | 0 | 0 | 0 | 0 | 0 | 0 | 0 | 0 | 0 | 0 | 0 | 0 | 0
Fe48Cr15Mo14C15B6Er2 | [5 empty] | 224 |  | Fe48.0Cr15.0C15.0Mo14.0B6.0Er2.0 | 0 | 15 | 0 | 0 | 6 | 0 | 48 | 15 | 14 | 0 | 0 | 0 | 0 | 0 | 0 | 0 | 0 | 0 | 0 | 0 | 0 | 0 | 0 | 0 | 0 | 0 | 0 | 0 | 0 | 0 | 2 | 0 | 0 | 0 | 0 | 0 | 0 | 0 | 0 | 0 | 0 | 0 | 0 | 0 | 0 | 0 | 0 | 0 | 0 | 0
Fe60Cr10Mo9C13B6Er2 | [5 empty] | 205.5 |  | Fe60.0C13.0Cr10.0Mo9.0B6.0Er2.0 | 0 | 10 | 0 | 0 | 6 | 0 | 60 | 13 | 9 | 0 | 0 | 0 | 0 | 0 | 0 | 0 | 0 | 0 | 0 | 0 | 0 | 0 | 0 | 0 | 0 | 0 | 0 | 0 | 0 | 0 | 2 | 0 | 0 | 0 | 0 | 0 | 0 | 0 | 0 | 0 | 0 | 0 | 0 | 0 | 0 | 0 | 0 | 0 | 0 | 0
Fe64Cr10Mo9C15Er2 | [5 empty] | 224.9 |  | Fe64.0C15.0Cr10.0Mo9.0Er2.0 | 0 | 10 | 0 | 0 | 0 | 0 | 64 | 15 | 9 | 0 | 0 | 0 | 0 | 0 | 0 | 0 | 0 | 0 | 0 | 0 | 0 | 0 | 0 | 0 | 0 | 0 | 0 | 0 | 0 | 0 | 2 | 0 | 0 | 0 | 0 | 0 | 0 | 0 | 0 | 0 | 0 | 0 | 0 | 0 | 0 | 0 | 0 | 0 | 0 | 0
(Fe60Cr10Mo9C13B6Er2)95Ni5 | [5 empty] | 199.2 |  | Fe57.0C12.35Cr9.5Mo8.55B5.7Ni5.0Er1.9 | 5 | 9.5 | 0 | 0 | 5.7 | 0 | 57 | 12.35 | 8.55 | 0 | 0 | 0 | 0 | 0 | 0 | 0 | 0 | 0 | 0 | 0 | 0 | 0 | 0 | 0 | 0 | 0 | 0 | 0 | 0 | 0 | 1.9 | 0 | 0 | 0 | 0 | 0 | 0 | 0 | 0 | 0 | 0 | 0 | 0 | 0 | 0 | 0 | 0 | 0 | 0 | 0
(Fe60Cr10Mo9C13B6Er2)98In2 | [5 empty] | 194.1 |  | Fe58.8C12.74Cr9.8Mo8.82B5.88In2.0Er1.96 | 0 | 9.8 | 0 | 0 | 5.88 | 0 | 58.8 | 12.74 | 8.82 | 0 | 0 | 0 | 0 | 0 | 0 | 0 | 0 | 0 | 0 | 0 | 0 | 0 | 0 | 0 | 0 | 0 | 2 | 0 | 0 | 0 | 1.96 | 0 | 0 | 0 | 0 | 0 | 0 | 0 | 0 | 0 | 0 | 0 | 0 | 0 | 0 | 0 | 0 | 0 | 0 | 0
(Fe60Cr10Mo9C13B6Er2)98Be2 | [5 empty] | 205.1 |  | Fe58.8C12.74Cr9.8Mo8.82B5.88Be2.0Er1.96 | 0 | 9.8 | 0 | 0 | 5.88 | 0 | 58.8 | 12.74 | 8.82 | 0 | 0 | 0 | 0 | 0 | 0 | 0 | 0 | 0 | 2 | 0 | 0 | 0 | 0 | 0 | 0 | 0 | 0 | 0 | 0 | 0 | 1.96 | 0 | 0 | 0 | 0 | 0 | 0 | 0 | 0 | 0 | 0 | 0 | 0 | 0 | 0 | 0 | 0 | 0 | 0 | 0
(Fe60Cr10Mo9C13B6Er2)95Be5 | [5 empty] | 204.4 |  | Fe57.0C12.35Cr9.5Mo8.55B5.7Be5.0Er1.9 | 0 | 9.5 | 0 | 0 | 5.7 | 0 | 57 | 12.35 | 8.55 | 0 | 0 | 0 | 0 | 0 | 0 | 0 | 0 | 0 | 5 | 0 | 0 | 0 | 0 | 0 | 0 | 0 | 0 | 0 | 0 | 0 | 1.9 | 0 | 0 | 0 | 0 | 0 | 0 | 0 | 0 | 0 | 0 | 0 | 0 | 0 | 0 | 0 | 0 | 0 | 0 | 0
(Fe60Cr10Mo9C13B6Er2)98Pb2 | [5 empty] | 206.7 |  | Fe58.8C12.74Cr9.8Mo8.82B5.88Pb2.0Er1.96 | 0 | 9.8 | 0 | 0 | 5.88 | 0 | 58.8 | 12.74 | 8.82 | 0 | 0 | 0 | 0 | 0 | 0 | 0 | 0 | 0 | 0 | 0 | 0 | 0 | 0 | 0 | 0 | 0 | 0 | 0 | 0 | 0 | 1.96 | 0 | 0 | 0 | 0 | 0 | 0 | 0 | 0 | 0 | 0 | 0 | 0 | 0 | 0 | 0 | 0 | 2 | 0 | 0
(Fe60Cr10Mo9C13B6Y2)98V2 | [5 empty] | 203.7 |  | Fe58.8C12.74Cr9.8Mo8.82B5.88V2.0Y1.96 | 0 | 9.8 | 0 | 0 | 5.88 | 0 | 58.8 | 12.74 | 8.82 | 1.96 | 0 | 0 | 0 | 0 | 0 | 0 | 0 | 0 | 0 | 0 | 0 | 0 | 0 | 0 | 0 | 0 | 0 | 0 | 0 | 0 | 0 | 0 | 0 | 0 | 0 | 0 | 0 | 0 | 0 | 0 | 2 | 0 | 0 | 0 | 0 | 0 | 0 | 0 | 0 | 0
Fe41Co7Cr15Mo14C15B6Y2 | [5 empty] | 220.2 |  | Fe41.0Cr15.0C15.0Mo14.0Co7.0B6.0Y2.0 | 0 | 15 | 0 | 0 | 6 | 0 | 41 | 15 | 14 | 2 | 7 | 0 | 0 | 0 | 0 | 0 | 0 | 0 | 0 | 0 | 0 | 0 | 0 | 0 | 0 | 0 | 0 | 0 | 0 | 0 | 0 | 0 | 0 | 0 | 0 | 0 | 0 | 0 | 0 | 0 | 0 | 0 | 0 | 0 | 0 | 0 | 0 | 0 | 0 | 0
Fe68Cr3Mo10P6C10B3 | [5 empty] | 180 |  | Fe68.0Mo10.0C10.0P6.0Cr3.0B3.0 | 0 | 3 | 0 | 6 | 3 | 0 | 68 | 10 | 10 | 0 | 0 | 0 | 0 | 0 | 0 | 0 | 0 | 0 | 0 | 0 | 0 | 0 | 0 | 0 | 0 | 0 | 0 | 0 | 0 | 0 | 0 | 0 | 0 | 0 | 0 | 0 | 0 | 0 | 0 | 0 | 0 | 0 | 0 | 0 | 0 | 0 | 0 | 0 | 0 | 0
Fe63Cr3Mo10P12C7B5 | [5 empty] | 173 |  | Fe63.0P12.0Mo10.0C7.0B5.0Cr3.0 | 0 | 3 | 0 | 12 | 5 | 0 | 63 | 7 | 10 | 0 | 0 | 0 | 0 | 0 | 0 | 0 | 0 | 0 | 0 | 0 | 0 | 0 | 0 | 0 | 0 | 0 | 0 | 0 | 0 | 0 | 0 | 0 | 0 | 0 | 0 | 0 | 0 | 0 | 0 | 0 | 0 | 0 | 0 | 0 | 0 | 0 | 0 | 0 | 0 | 0
Fe70Mo5Ni5P12.5C5B2.5 | [7 empty] | Fe70.0P12.5Mo5.0Ni5.0C5.0B2.5 | 5 | 0 | 0 | 12.5 | 2.5 | 0 | 70 | 5 | 5 | 0 | 0 | 0 | 0 | 0 | 0 | 0 | 0 | 0 | 0 | 0 | 0 | 0 | 0 | 0 | 0 | 0 | 0 | 0 | 0 | 0 | 0 | 0 | 0 | 0 | 0 | 0 | 0 | 0 | 0 | 0 | 0 | 0 | 0 | 0 | 0 | 0 | 0 | 0 | 0 | 0
Ni80P20 | [5 empty] | 102.5 |  | Ni80.0P20.0 | 80 | 0 | 0 | 20 | 0 | 0 | 0 | 0 | 0 | 0 | 0 | 0 | 0 | 0 | 0 | 0 | 0 | 0 | 0 | 0 | 0 | 0 | 0 | 0 | 0 | 0 | 0 | 0 | 0 | 0 | 0 | 0 | 0 | 0 | 0 | 0 | 0 | 0 | 0 | 0 | 0 | 0 | 0 | 0 | 0 | 0 | 0 | 0 | 0 | 0
Co58Ta7B35 | [5 empty] | 240.6 |  | Co58.0B35.0Ta7.0 | 0 | 0 | 0 | 0 | 35 | 0 | 0 | 0 | 0 | 0 | 58 | 0 | 0 | 0 | 0 | 0 | 0 | 0 | 0 | 0 | 0 | 0 | 0 | 0 | 0 | 0 | 0 | 0 | 0 | 0 | 0 | 0 | 0 | 0 | 0 | 0 | 7 | 0 | 0 | 0 | 0 | 0 | 0 | 0 | 0 | 0 | 0 | 0 | 0 | 0
Co56Ta9B35 | [5 empty] | 246.9 |  | Co56.0B35.0Ta9.0 | 0 | 0 | 0 | 0 | 35 | 0 | 0 | 0 | 0 | 0 | 56 | 0 | 0 | 0 | 0 | 0 | 0 | 0 | 0 | 0 | 0 | 0 | 0 | 0 | 0 | 0 | 0 | 0 | 0 | 0 | 0 | 0 | 0 | 0 | 0 | 0 | 9 | 0 | 0 | 0 | 0 | 0 | 0 | 0 | 0 | 0 | 0 | 0 | 0 | 0
Ta42Ni36Co22 | [5 empty] | 170 |  | Ta42.0Ni36.0Co22.0 | 36 | 0 | 0 | 0 | 0 | 0 | 0 | 0 | 0 | 0 | 22 | 0 | 0 | 0 | 0 | 0 | 0 | 0 | 0 | 0 | 0 | 0 | 0 | 0 | 0 | 0 | 0 | 0 | 0 | 0 | 0 | 0 | 0 | 0 | 0 | 0 | 42 | 0 | 0 | 0 | 0 | 0 | 0 | 0 | 0 | 0 | 0 | 0 | 0 | 0
Ti40Zr25Ni3Cu12Be20 | [5 empty] | 96.5 |  | Ti40.0Zr25.0Be20.0Cu12.0Ni3.0 | 3 | 0 | 0 | 0 | 0 | 0 | 0 | 0 | 0 | 0 | 0 | 0 | 0 | 0 | 12 | 25 | 40 | 0 | 20 | 0 | 0 | 0 | 0 | 0 | 0 | 0 | 0 | 0 | 0 | 0 | 0 | 0 | 0 | 0 | 0 | 0 | 0 | 0 | 0 | 0 | 0 | 0 | 0 | 0 | 0 | 0 | 0 | 0 | 0 | 0
Ti45Zr20Be35 | [5 empty] | 96.8 |  | Ti45.0Be35.0Zr20.0 | 0 | 0 | 0 | 0 | 0 | 0 | 0 | 0 | 0 | 0 | 0 | 0 | 0 | 0 | 0 | 20 | 45 | 0 | 35 | 0 | 0 | 0 | 0 | 0 | 0 | 0 | 0 | 0 | 0 | 0 | 0 | 0 | 0 | 0 | 0 | 0 | 0 | 0 | 0 | 0 | 0 | 0 | 0 | 0 | 0 | 0 | 0 | 0 | 0 | 0
Ti45Zr20Be30Cr5 | [5 empty] | 105.6 |  | Ti45.0Be30.0Zr20.0Cr5.0 | 0 | 5 | 0 | 0 | 0 | 0 | 0 | 0 | 0 | 0 | 0 | 0 | 0 | 0 | 0 | 20 | 45 | 0 | 30 | 0 | 0 | 0 | 0 | 0 | 0 | 0 | 0 | 0 | 0 | 0 | 0 | 0 | 0 | 0 | 0 | 0 | 0 | 0 | 0 | 0 | 0 | 0 | 0 | 0 | 0 | 0 | 0 | 0 | 0 | 0
Hf48Cu29.25Ni9.75Al13 | [5 empty] | 116.4 |  | Hf48.0Cu29.25Al13.0Ni9.75 | 9.75 | 0 | 0 | 0 | 0 | 0 | 0 | 0 | 0 | 0 | 0 | 0 | 0 | 0 | 29.25 | 0 | 0 | 13 | 0 | 0 | 0 | 0 | 0 | 0 | 48 | 0 | 0 | 0 | 0 | 0 | 0 | 0 | 0 | 0 | 0 | 0 | 0 | 0 | 0 | 0 | 0 | 0 | 0 | 0 | 0 | 0 | 0 | 0 | 0 | 0
Hf46Nb2Cu29.25Ni9.75Al13 | [5 empty] | 116.5 |  | Hf46.0Cu29.25Al13.0Ni9.75Nb2.0 | 9.75 | 0 | 2 | 0 | 0 | 0 | 0 | 0 | 0 | 0 | 0 | 0 | 0 | 0 | 29.25 | 0 | 0 | 13 | 0 | 0 | 0 | 0 | 0 | 0 | 46 | 0 | 0 | 0 | 0 | 0 | 0 | 0 | 0 | 0 | 0 | 0 | 0 | 0 | 0 | 0 | 0 | 0 | 0 | 0 | 0 | 0 | 0 | 0 | 0 | 0
Hf49Ta2Cu27.75Ni9.25Al12 | [5 empty] | 114.6 |  | Hf49.0Cu27.75Al12.0Ni9.25Ta2.0 | 9.25 | 0 | 0 | 0 | 0 | 0 | 0 | 0 | 0 | 0 | 0 | 0 | 0 | 0 | 27.75 | 0 | 0 | 12 | 0 | 0 | 0 | 0 | 0 | 0 | 49 | 0 | 0 | 0 | 0 | 0 | 0 | 0 | 0 | 0 | 0 | 0 | 2 | 0 | 0 | 0 | 0 | 0 | 0 | 0 | 0 | 0 | 0 | 0 | 0 | 0
Mg65Cu25Tb10 | [5 empty] | 51.3 |  | Mg65.0Cu25.0Tb10.0 | 0 | 0 | 0 | 0 | 0 | 0 | 0 | 0 | 0 | 0 | 0 | 0 | 0 | 0 | 25 | 0 | 0 | 0 | 0 | 65 | 0 | 0 | 0 | 0 | 0 | 0 | 0 | 0 | 0 | 0 | 0 | 0 | 0 | 0 | 0 | 0 | 0 | 0 | 0 | 0 | 0 | 0 | 10 | 0 | 0 | 0 | 0 | 0 | 0 | 0
Mg60Cu25Gd15 | [5 empty] | 52.2 |  | Mg60.0Cu25.0Gd15.0 | 0 | 0 | 0 | 0 | 0 | 0 | 0 | 0 | 0 | 0 | 0 | 0 | 0 | 0 | 25 | 0 | 0 | 0 | 0 | 60 | 0 | 15 | 0 | 0 | 0 | 0 | 0 | 0 | 0 | 0 | 0 | 0 | 0 | 0 | 0 | 0 | 0 | 0 | 0 | 0 | 0 | 0 | 0 | 0 | 0 | 0 | 0 | 0 | 0 | 0
Mg65Cu25Gd10 | [5 empty] | 50.6 |  | Mg65.0Cu25.0Gd10.0 | 0 | 0 | 0 | 0 | 0 | 0 | 0 | 0 | 0 | 0 | 0 | 0 | 0 | 0 | 25 | 0 | 0 | 0 | 0 | 65 | 0 | 10 | 0 | 0 | 0 | 0 | 0 | 0 | 0 | 0 | 0 | 0 | 0 | 0 | 0 | 0 | 0 | 0 | 0 | 0 | 0 | 0 | 0 | 0 | 0 | 0 | 0 | 0 | 0 | 0
(Mg65Cu25Gd10)99Ti1 | [5 empty] | 52.3 |  | Mg64.35Cu24.75Gd9.9Ti1.0 | 0 | 0 | 0 | 0 | 0 | 0 | 0 | 0 | 0 | 0 | 0 | 0 | 0 | 0 | 24.75 | 0 | 1 | 0 | 0 | 64.35 | 0 | 9.9 | 0 | 0 | 0 | 0 | 0 | 0 | 0 | 0 | 0 | 0 | 0 | 0 | 0 | 0 | 0 | 0 | 0 | 0 | 0 | 0 | 0 | 0 | 0 | 0 | 0 | 0 | 0 | 0
(Mg65Cu25Gd10)97Ti3 | [5 empty] | 50 |  | Mg63.05Cu24.25Gd9.7Ti3.0 | 0 | 0 | 0 | 0 | 0 | 0 | 0 | 0 | 0 | 0 | 0 | 0 | 0 | 0 | 24.25 | 0 | 3 | 0 | 0 | 63.05 | 0 | 9.7 | 0 | 0 | 0 | 0 | 0 | 0 | 0 | 0 | 0 | 0 | 0 | 0 | 0 | 0 | 0 | 0 | 0 | 0 | 0 | 0 | 0 | 0 | 0 | 0 | 0 | 0 | 0 | 0
(Mg65Cu25Gd10)95Ti5 | [5 empty] | 51.8 |  | Mg61.75Cu23.75Gd9.5Ti5.0 | 0 | 0 | 0 | 0 | 0 | 0 | 0 | 0 | 0 | 0 | 0 | 0 | 0 | 0 | 23.75 | 0 | 5 | 0 | 0 | 61.75 | 0 | 9.5 | 0 | 0 | 0 | 0 | 0 | 0 | 0 | 0 | 0 | 0 | 0 | 0 | 0 | 0 | 0 | 0 | 0 | 0 | 0 | 0 | 0 | 0 | 0 | 0 | 0 | 0 | 0 | 0
(Mg65Cu25Gd10)99Sn1 | [5 empty] | 50.8 |  | Mg64.35Cu24.75Gd9.9Sn1.0 | 0 | 0 | 0 | 0 | 0 | 0 | 0 | 0 | 0 | 0 | 0 | 0 | 0 | 0 | 24.75 | 0 | 0 | 0 | 0 | 64.35 | 0 | 9.9 | 0 | 0 | 0 | 1 | 0 | 0 | 0 | 0 | 0 | 0 | 0 | 0 | 0 | 0 | 0 | 0 | 0 | 0 | 0 | 0 | 0 | 0 | 0 | 0 | 0 | 0 | 0 | 0
(Mg65Cu25Gd10)97Sn3 | [5 empty] | 52 |  | Mg63.05Cu24.25Gd9.7Sn3.0 | 0 | 0 | 0 | 0 | 0 | 0 | 0 | 0 | 0 | 0 | 0 | 0 | 0 | 0 | 24.25 | 0 | 0 | 0 | 0 | 63.05 | 0 | 9.7 | 0 | 0 | 0 | 3 | 0 | 0 | 0 | 0 | 0 | 0 | 0 | 0 | 0 | 0 | 0 | 0 | 0 | 0 | 0 | 0 | 0 | 0 | 0 | 0 | 0 | 0 | 0 | 0
Mg58Cu27Y10Zn5 | [5 empty] | 55.2 |  | Mg58.0Cu27.0Y10.0Zn5.0 | 0 | 0 | 0 | 0 | 0 | 0 | 0 | 0 | 0 | 10 | 0 | 0 | 0 | 0 | 27 | 0 | 0 | 0 | 0 | 58 | 0 | 0 | 0 | 0 | 0 | 0 | 0 | 0 | 5 | 0 | 0 | 0 | 0 | 0 | 0 | 0 | 0 | 0 | 0 | 0 | 0 | 0 | 0 | 0 | 0 | 0 | 0 | 0 | 0 | 0
Mg60Cu25Gd10Zn5 | [5 empty] | 54 |  | Mg60.0Cu25.0Gd10.0Zn5.0 | 0 | 0 | 0 | 0 | 0 | 0 | 0 | 0 | 0 | 0 | 0 | 0 | 0 | 0 | 25 | 0 | 0 | 0 | 0 | 60 | 0 | 10 | 0 | 0 | 0 | 0 | 0 | 0 | 5 | 0 | 0 | 0 | 0 | 0 | 0 | 0 | 0 | 0 | 0 | 0 | 0 | 0 | 0 | 0 | 0 | 0 | 0 | 0 | 0 | 0
Mg55Cu25Ag10Gd10 | [5 empty] | 61.7 |  | Mg55.0Cu25.0Ag10.0Gd10.0 | 0 | 0 | 0 | 0 | 0 | 0 | 0 | 0 | 0 | 0 | 0 | 0 | 0 | 0 | 25 | 0 | 0 | 0 | 0 | 55 | 10 | 10 | 0 | 0 | 0 | 0 | 0 | 0 | 0 | 0 | 0 | 0 | 0 | 0 | 0 | 0 | 0 | 0 | 0 | 0 | 0 | 0 | 0 | 0 | 0 | 0 | 0 | 0 | 0 | 0
Mg58.5Cu30.5Y11 | [5 empty] | 53.9 |  | Mg58.5Cu30.5Y11.0 | 0 | 0 | 0 | 0 | 0 | 0 | 0 | 0 | 0 | 11 | 0 | 0 | 0 | 0 | 30.5 | 0 | 0 | 0 | 0 | 58.5 | 0 | 0 | 0 | 0 | 0 | 0 | 0 | 0 | 0 | 0 | 0 | 0 | 0 | 0 | 0 | 0 | 0 | 0 | 0 | 0 | 0 | 0 | 0 | 0 | 0 | 0 | 0 | 0 | 0 | 0
Mg57Cu31Y6.6Nd5.4 | [5 empty] | 54.4 |  | Mg57.0Cu31.0Y6.6Nd5.4 | 0 | 0 | 0 | 0 | 0 | 0 | 0 | 0 | 0 | 6.6 | 0 | 0 | 0 | 0 | 31 | 0 | 0 | 0 | 0 | 57 | 0 | 0 | 0 | 0 | 0 | 0 | 0 | 0 | 0 | 5.4 | 0 | 0 | 0 | 0 | 0 | 0 | 0 | 0 | 0 | 0 | 0 | 0 | 0 | 0 | 0 | 0 | 0 | 0 | 0 | 0
Mg57Cu34Nd9 | [5 empty] | 54.2 |  | Mg57.0Cu34.0Nd9.0 | 0 | 0 | 0 | 0 | 0 | 0 | 0 | 0 | 0 | 0 | 0 | 0 | 0 | 0 | 34 | 0 | 0 | 0 | 0 | 57 | 0 | 0 | 0 | 0 | 0 | 0 | 0 | 0 | 0 | 9 | 0 | 0 | 0 | 0 | 0 | 0 | 0 | 0 | 0 | 0 | 0 | 0 | 0 | 0 | 0 | 0 | 0 | 0 | 0 | 0
Mg64Ni21Nd15 | [5 empty] | 47.4 |  | Mg64.0Ni21.0Nd15.0 | 21 | 0 | 0 | 0 | 0 | 0 | 0 | 0 | 0 | 0 | 0 | 0 | 0 | 0 | 0 | 0 | 0 | 0 | 0 | 64 | 0 | 0 | 0 | 0 | 0 | 0 | 0 | 0 | 0 | 15 | 0 | 0 | 0 | 0 | 0 | 0 | 0 | 0 | 0 | 0 | 0 | 0 | 0 | 0 | 0 | 0 | 0 | 0 | 0 | 0
Ca50Mg20Cu30 | [5 empty] | 33.2 |  | Ca50.0Cu30.0Mg20.0 | 0 | 0 | 0 | 0 | 0 | 0 | 0 | 0 | 0 | 0 | 0 | 0 | 0 | 0 | 30 | 0 | 0 | 0 | 0 | 20 | 0 | 0 | 0 | 0 | 0 | 0 | 0 | 50 | 0 | 0 | 0 | 0 | 0 | 0 | 0 | 0 | 0 | 0 | 0 | 0 | 0 | 0 | 0 | 0 | 0 | 0 | 0 | 0 | 0 | 0
Ca48Mg27Cu25 | [5 empty] | 29.8 |  | Ca48.0Mg27.0Cu25.0 | 0 | 0 | 0 | 0 | 0 | 0 | 0 | 0 | 0 | 0 | 0 | 0 | 0 | 0 | 25 | 0 | 0 | 0 | 0 | 27 | 0 | 0 | 0 | 0 | 0 | 0 | 0 | 48 | 0 | 0 | 0 | 0 | 0 | 0 | 0 | 0 | 0 | 0 | 0 | 0 | 0 | 0 | 0 | 0 | 0 | 0 | 0 | 0 | 0 | 0
Ca65Mg8.54Li9.96Zn16.5 | [5 empty] | 23.4 |  | Ca65.0Zn16.5Li9.96Mg8.54 | 0 | 0 | 0 | 0 | 0 | 0 | 0 | 0 | 0 | 0 | 0 | 0 | 0 | 0 | 0 | 0 | 0 | 0 | 0 | 8.54 | 0 | 0 | 0 | 0 | 0 | 0 | 0 | 65 | 16.5 | 0 | 0 | 0 | 0 | 0 | 0 | 0 | 0 | 0 | 0 | 0 | 0 | 0 | 0 | 9.96 | 0 | 0 | 0 | 0 | 0 | 0
Ca65Mg8.31Li9.69Zn17 | [5 empty] | 23.2 |  | Ca65.0Zn17.0Li9.69Mg8.31 | 0 | 0 | 0 | 0 | 0 | 0 | 0 | 0 | 0 | 0 | 0 | 0 | 0 | 0 | 0 | 0 | 0 | 0 | 0 | 8.31 | 0 | 0 | 0 | 0 | 0 | 0 | 0 | 65 | 17 | 0 | 0 | 0 | 0 | 0 | 0 | 0 | 0 | 0 | 0 | 0 | 0 | 0 | 0 | 9.69 | 0 | 0 | 0 | 0 | 0 | 0
Ca55Mg25Cu20 | [5 empty] | 27.98 |  | Ca55.0Mg25.0Cu20.0 | 0 | 0 | 0 | 0 | 0 | 0 | 0 | 0 | 0 | 0 | 0 | 0 | 0 | 0 | 20 | 0 | 0 | 0 | 0 | 25 | 0 | 0 | 0 | 0 | 0 | 0 | 0 | 55 | 0 | 0 | 0 | 0 | 0 | 0 | 0 | 0 | 0 | 0 | 0 | 0 | 0 | 0 | 0 | 0 | 0 | 0 | 0 | 0 | 0 | 0
(Ca50Cu50)75Mg25 | [5 empty] | 37.4 |  | Ca37.5Cu37.5Mg25.0 | 0 | 0 | 0 | 0 | 0 | 0 | 0 | 0 | 0 | 0 | 0 | 0 | 0 | 0 | 37.5 | 0 | 0 | 0 | 0 | 25 | 0 | 0 | 0 | 0 | 0 | 0 | 0 | 37.5 | 0 | 0 | 0 | 0 | 0 | 0 | 0 | 0 | 0 | 0 | 0 | 0 | 0 | 0 | 0 | 0 | 0 | 0 | 0 | 0 | 0 | 0
(Ca50Cu50)70Mg30 | [5 empty] | 37.9 |  | Ca35.0Cu35.0Mg30.0 | 0 | 0 | 0 | 0 | 0 | 0 | 0 | 0 | 0 | 0 | 0 | 0 | 0 | 0 | 35 | 0 | 0 | 0 | 0 | 30 | 0 | 0 | 0 | 0 | 0 | 0 | 0 | 35 | 0 | 0 | 0 | 0 | 0 | 0 | 0 | 0 | 0 | 0 | 0 | 0 | 0 | 0 | 0 | 0 | 0 | 0 | 0 | 0 | 0 | 0
Sr60Mg18Zn22 | [5 empty] | 19.7 |  | Sr60.0Zn22.0Mg18.0 | 0 | 0 | 0 | 0 | 0 | 0 | 0 | 0 | 0 | 0 | 0 | 0 | 0 | 0 | 0 | 0 | 0 | 0 | 0 | 18 | 0 | 0 | 0 | 0 | 0 | 0 | 0 | 0 | 22 | 0 | 0 | 0 | 0 | 0 | 0 | 0 | 0 | 0 | 0 | 0 | 0 | 0 | 0 | 0 | 0 | 0 | 0 | 0 | 60 | 0
Sr60Li5Mg15Zn20 | [5 empty] | 18.4 |  | Sr60.0Zn20.0Mg15.0Li5.0 | 0 | 0 | 0 | 0 | 0 | 0 | 0 | 0 | 0 | 0 | 0 | 0 | 0 | 0 | 0 | 0 | 0 | 0 | 0 | 15 | 0 | 0 | 0 | 0 | 0 | 0 | 0 | 0 | 20 | 0 | 0 | 0 | 0 | 0 | 0 | 0 | 0 | 0 | 0 | 0 | 0 | 0 | 0 | 5 | 0 | 0 | 0 | 0 | 60 | 0
Sr50Mg20Zn20Cu10 | [5 empty] | 22.9 |  | Sr50.0Mg20.0Zn20.0Cu10.0 | 0 | 0 | 0 | 0 | 0 | 0 | 0 | 0 | 0 | 0 | 0 | 0 | 0 | 0 | 10 | 0 | 0 | 0 | 0 | 20 | 0 | 0 | 0 | 0 | 0 | 0 | 0 | 0 | 20 | 0 | 0 | 0 | 0 | 0 | 0 | 0 | 0 | 0 | 0 | 0 | 0 | 0 | 0 | 0 | 0 | 0 | 0 | 0 | 50 | 0
Sr60Mg20Zn15Cu5 | [5 empty] | 19.9 |  | Sr60.0Mg20.0Zn15.0Cu5.0 | 0 | 0 | 0 | 0 | 0 | 0 | 0 | 0 | 0 | 0 | 0 | 0 | 0 | 0 | 5 | 0 | 0 | 0 | 0 | 20 | 0 | 0 | 0 | 0 | 0 | 0 | 0 | 0 | 15 | 0 | 0 | 0 | 0 | 0 | 0 | 0 | 0 | 0 | 0 | 0 | 0 | 0 | 0 | 0 | 0 | 0 | 0 | 0 | 60 | 0
Sr40Yb20Mg20Zn15Cu5 | [5 empty] | 20.6 |  | Sr40.0Yb20.0Mg20.0Zn15.0Cu5.0 | 0 | 0 | 0 | 0 | 0 | 0 | 0 | 0 | 0 | 0 | 0 | 0 | 0 | 0 | 5 | 0 | 0 | 0 | 0 | 20 | 0 | 0 | 0 | 0 | 0 | 0 | 0 | 0 | 15 | 0 | 0 | 0 | 0 | 0 | 0 | 0 | 0 | 0 | 0 | 0 | 0 | 0 | 0 | 0 | 0 | 0 | 20 | 0 | 40 | 0
Sr20Ca20Yb20Mg20Zn20 | [5 empty] | 22.8 |  | Sr20.0Ca20.0Yb20.0Mg20.0Zn20.0 | 0 | 0 | 0 | 0 | 0 | 0 | 0 | 0 | 0 | 0 | 0 | 0 | 0 | 0 | 0 | 0 | 0 | 0 | 0 | 20 | 0 | 0 | 0 | 0 | 0 | 0 | 0 | 20 | 20 | 0 | 0 | 0 | 0 | 0 | 0 | 0 | 0 | 0 | 0 | 0 | 0 | 0 | 0 | 0 | 0 | 0 | 20 | 0 | 20 | 0
Zn40Mg11Ca31Yb18 | [5 empty] | 28.8 |  | Zn40.0Ca31.0Yb18.0Mg11.0 | 0 | 0 | 0 | 0 | 0 | 0 | 0 | 0 | 0 | 0 | 0 | 0 | 0 | 0 | 0 | 0 | 0 | 0 | 0 | 11 | 0 | 0 | 0 | 0 | 0 | 0 | 0 | 31 | 40 | 0 | 0 | 0 | 0 | 0 | 0 | 0 | 0 | 0 | 0 | 0 | 0 | 0 | 0 | 0 | 0 | 0 | 18 | 0 | 0 | 0
Zn20Ca20Sr20Yb20Li11Mg9 | [5 empty] | 16 |  | Zn20.0Ca20.0Sr20.0Yb20.0Li11.0Mg9.0 | 0 | 0 | 0 | 0 | 0 | 0 | 0 | 0 | 0 | 0 | 0 | 0 | 0 | 0 | 0 | 0 | 0 | 0 | 0 | 9 | 0 | 0 | 0 | 0 | 0 | 0 | 0 | 20 | 20 | 0 | 0 | 0 | 0 | 0 | 0 | 0 | 0 | 0 | 0 | 0 | 0 | 0 | 0 | 11 | 0 | 0 | 20 | 0 | 20 | 0
Sc36Al24Co20Y20 | [5 empty] | 85.2 |  | Sc36.0Al24.0Co20.0Y20.0 | 0 | 0 | 0 | 0 | 0 | 0 | 0 | 0 | 0 | 20 | 20 | 0 | 0 | 0 | 0 | 0 | 0 | 24 | 0 | 0 | 0 | 0 | 0 | 0 | 0 | 0 | 0 | 0 | 0 | 0 | 0 | 0 | 0 | 0 | 0 | 36 | 0 | 0 | 0 | 0 | 0 | 0 | 0 | 0 | 0 | 0 | 0 | 0 | 0 | 0
Ce60Al15Ni15Cu10 | [5 empty] | 48 |  | Ce60.0Al15.0Ni15.0Cu10.0 | 15 | 0 | 0 | 0 | 0 | 0 | 0 | 0 | 0 | 0 | 0 | 0 | 0 | 0 | 10 | 0 | 0 | 15 | 0 | 0 | 0 | 0 | 0 | 0 | 0 | 0 | 0 | 0 | 0 | 0 | 0 | 0 | 0 | 0 | 60 | 0 | 0 | 0 | 0 | 0 | 0 | 0 | 0 | 0 | 0 | 0 | 0 | 0 | 0 | 0
Ce65Al10Ni10Cu10Nb5 | [5 empty] | 30.9 |  | Ce65.0Al10.0Ni10.0Cu10.0Nb5.0 | 10 | 0 | 5 | 0 | 0 | 0 | 0 | 0 | 0 | 0 | 0 | 0 | 0 | 0 | 10 | 0 | 0 | 10 | 0 | 0 | 0 | 0 | 0 | 0 | 0 | 0 | 0 | 0 | 0 | 0 | 0 | 0 | 0 | 0 | 65 | 0 | 0 | 0 | 0 | 0 | 0 | 0 | 0 | 0 | 0 | 0 | 0 | 0 | 0 | 0
Ce68Al10Cu20Nb2 | [5 empty] | 31 |  | Ce68.0Cu20.0Al10.0Nb2.0 | 0 | 0 | 2 | 0 | 0 | 0 | 0 | 0 | 0 | 0 | 0 | 0 | 0 | 0 | 20 | 0 | 0 | 10 | 0 | 0 | 0 | 0 | 0 | 0 | 0 | 0 | 0 | 0 | 0 | 0 | 0 | 0 | 0 | 0 | 68 | 0 | 0 | 0 | 0 | 0 | 0 | 0 | 0 | 0 | 0 | 0 | 0 | 0 | 0 | 0
Ce68Al10Cu20Co2 | [5 empty] | 31.3 |  | Ce68.0Cu20.0Al10.0Co2.0 | 0 | 0 | 0 | 0 | 0 | 0 | 0 | 0 | 0 | 0 | 2 | 0 | 0 | 0 | 20 | 0 | 0 | 10 | 0 | 0 | 0 | 0 | 0 | 0 | 0 | 0 | 0 | 0 | 0 | 0 | 0 | 0 | 0 | 0 | 68 | 0 | 0 | 0 | 0 | 0 | 0 | 0 | 0 | 0 | 0 | 0 | 0 | 0 | 0 | 0
Ce68Al10Cu20Ni2 | [5 empty] | 31.9 |  | Ce68.0Cu20.0Al10.0Ni2.0 | 2 | 0 | 0 | 0 | 0 | 0 | 0 | 0 | 0 | 0 | 0 | 0 | 0 | 0 | 20 | 0 | 0 | 10 | 0 | 0 | 0 | 0 | 0 | 0 | 0 | 0 | 0 | 0 | 0 | 0 | 0 | 0 | 0 | 0 | 68 | 0 | 0 | 0 | 0 | 0 | 0 | 0 | 0 | 0 | 0 | 0 | 0 | 0 | 0 | 0
Ce68Al10Cu20Fe2 | [5 empty] | 32.8 |  | Ce68.0Cu20.0Al10.0Fe2.0 | 0 | 0 | 0 | 0 | 0 | 0 | 2 | 0 | 0 | 0 | 0 | 0 | 0 | 0 | 20 | 0 | 0 | 10 | 0 | 0 | 0 | 0 | 0 | 0 | 0 | 0 | 0 | 0 | 0 | 0 | 0 | 0 | 0 | 0 | 68 | 0 | 0 | 0 | 0 | 0 | 0 | 0 | 0 | 0 | 0 | 0 | 0 | 0 | 0 | 0
Ce70Al10Ni10Cu10 | [5 empty] | 30.3 |  | Ce70.0Al10.0Ni10.0Cu10.0 | 10 | 0 | 0 | 0 | 0 | 0 | 0 | 0 | 0 | 0 | 0 | 0 | 0 | 0 | 10 | 0 | 0 | 10 | 0 | 0 | 0 | 0 | 0 | 0 | 0 | 0 | 0 | 0 | 0 | 0 | 0 | 0 | 0 | 0 | 70 | 0 | 0 | 0 | 0 | 0 | 0 | 0 | 0 | 0 | 0 | 0 | 0 | 0 | 0 | 0
Ce70Al10Cu20 | [5 empty] | 29.9 |  | Ce70.0Cu20.0Al10.0 | 0 | 0 | 0 | 0 | 0 | 0 | 0 | 0 | 0 | 0 | 0 | 0 | 0 | 0 | 20 | 0 | 0 | 10 | 0 | 0 | 0 | 0 | 0 | 0 | 0 | 0 | 0 | 0 | 0 | 0 | 0 | 0 | 0 | 0 | 70 | 0 | 0 | 0 | 0 | 0 | 0 | 0 | 0 | 0 | 0 | 0 | 0 | 0 | 0 | 0
Ce60Al20Cu20 | [5 empty] | 37.5 |  | Ce60.0Al20.0Cu20.0 | 0 | 0 | 0 | 0 | 0 | 0 | 0 | 0 | 0 | 0 | 0 | 0 | 0 | 0 | 20 | 0 | 0 | 20 | 0 | 0 | 0 | 0 | 0 | 0 | 0 | 0 | 0 | 0 | 0 | 0 | 0 | 0 | 0 | 0 | 60 | 0 | 0 | 0 | 0 | 0 | 0 | 0 | 0 | 0 | 0 | 0 | 0 | 0 | 0 | 0
(Ce72Cu28)90Al10 | [5 empty] | 36.3 |  | Ce64.8Cu25.2Al10.0 | 0 | 0 | 0 | 0 | 0 | 0 | 0 | 0 | 0 | 0 | 0 | 0 | 0 | 0 | 25.2 | 0 | 0 | 10 | 0 | 0 | 0 | 0 | 0 | 0 | 0 | 0 | 0 | 0 | 0 | 0 | 0 | 0 | 0 | 0 | 64.8 | 0 | 0 | 0 | 0 | 0 | 0 | 0 | 0 | 0 | 0 | 0 | 0 | 0 | 0 | 0
La67.5Al10Cu22.5 | [5 empty] | 30.9 |  | La67.5Cu22.5Al10.0 | 0 | 0 | 0 | 0 | 0 | 0 | 0 | 0 | 0 | 0 | 0 | 0 | 0 | 0 | 22.5 | 0 | 0 | 10 | 0 | 0 | 0 | 0 | 67.5 | 0 | 0 | 0 | 0 | 0 | 0 | 0 | 0 | 0 | 0 | 0 | 0 | 0 | 0 | 0 | 0 | 0 | 0 | 0 | 0 | 0 | 0 | 0 | 0 | 0 | 0 | 0
Pr67.5Al10Cu22.5 | [5 empty] | 30.9 |  | Pr67.5Cu22.5Al10.0 | 0 | 0 | 0 | 0 | 0 | 0 | 0 | 0 | 0 | 0 | 0 | 0 | 0 | 0 | 22.5 | 0 | 0 | 10 | 0 | 0 | 0 | 0 | 0 | 0 | 0 | 0 | 0 | 0 | 0 | 0 | 0 | 0 | 67.5 | 0 | 0 | 0 | 0 | 0 | 0 | 0 | 0 | 0 | 0 | 0 | 0 | 0 | 0 | 0 | 0 | 0
Nd67.5Al10Cu22.5 | [5 empty] | 30.9 |  | Nd67.5Cu22.5Al10.0 | 0 | 0 | 0 | 0 | 0 | 0 | 0 | 0 | 0 | 0 | 0 | 0 | 0 | 0 | 22.5 | 0 | 0 | 10 | 0 | 0 | 0 | 0 | 0 | 0 | 0 | 0 | 0 | 0 | 0 | 67.5 | 0 | 0 | 0 | 0 | 0 | 0 | 0 | 0 | 0 | 0 | 0 | 0 | 0 | 0 | 0 | 0 | 0 | 0 | 0 | 0
Ce69.8Al10Cu20Co0.2 | [5 empty] | 30.8 |  | Ce69.8Cu20.0Al10.0Co0.2 | 0 | 0 | 0 | 0 | 0 | 0 | 0 | 0 | 0 | 0 | 0.2 | 0 | 0 | 0 | 20 | 0 | 0 | 10 | 0 | 0 | 0 | 0 | 0 | 0 | 0 | 0 | 0 | 0 | 0 | 0 | 0 | 0 | 0 | 0 | 69.8 | 0 | 0 | 0 | 0 | 0 | 0 | 0 | 0 | 0 | 0 | 0 | 0 | 0 | 0 | 0
Ce69.5Al10Cu20Co0.5 | [5 empty] | 31.1 |  | Ce69.5Cu20.0Al10.0Co0.5 | 0 | 0 | 0 | 0 | 0 | 0 | 0 | 0 | 0 | 0 | 0.5 | 0 | 0 | 0 | 20 | 0 | 0 | 10 | 0 | 0 | 0 | 0 | 0 | 0 | 0 | 0 | 0 | 0 | 0 | 0 | 0 | 0 | 0 | 0 | 69.5 | 0 | 0 | 0 | 0 | 0 | 0 | 0 | 0 | 0 | 0 | 0 | 0 | 0 | 0 | 0
Ce69Al10Cu20Co1 | [5 empty] | 31.3 |  | Ce69.0Cu20.0Al10.0Co1.0 | 0 | 0 | 0 | 0 | 0 | 0 | 0 | 0 | 0 | 0 | 1 | 0 | 0 | 0 | 20 | 0 | 0 | 10 | 0 | 0 | 0 | 0 | 0 | 0 | 0 | 0 | 0 | 0 | 0 | 0 | 0 | 0 | 0 | 0 | 69 | 0 | 0 | 0 | 0 | 0 | 0 | 0 | 0 | 0 | 0 | 0 | 0 | 0 | 0 | 0
(Ce72Cu28)85Al10Fe5 | [5 empty] | 36.9 |  | Ce61.2Cu23.8Al10.0Fe5.0 | 0 | 0 | 0 | 0 | 0 | 0 | 5 | 0 | 0 | 0 | 0 | 0 | 0 | 0 | 23.8 | 0 | 0 | 10 | 0 | 0 | 0 | 0 | 0 | 0 | 0 | 0 | 0 | 0 | 0 | 0 | 0 | 0 | 0 | 0 | 61.2 | 0 | 0 | 0 | 0 | 0 | 0 | 0 | 0 | 0 | 0 | 0 | 0 | 0 | 0 | 0
(Ce72Cu28)75Al10Fe15 | [5 empty] | 37.4 |  | Ce54.0Cu21.0Fe15.0Al10.0 | 0 | 0 | 0 | 0 | 0 | 0 | 15 | 0 | 0 | 0 | 0 | 0 | 0 | 0 | 21 | 0 | 0 | 10 | 0 | 0 | 0 | 0 | 0 | 0 | 0 | 0 | 0 | 0 | 0 | 0 | 0 | 0 | 0 | 0 | 54 | 0 | 0 | 0 | 0 | 0 | 0 | 0 | 0 | 0 | 0 | 0 | 0 | 0 | 0 | 0
Pr55Al25Co20 | [5 empty] | 45.96 |  | Pr55.0Al25.0Co20.0 | 0 | 0 | 0 | 0 | 0 | 0 | 0 | 0 | 0 | 0 | 20 | 0 | 0 | 0 | 0 | 0 | 0 | 25 | 0 | 0 | 0 | 0 | 0 | 0 | 0 | 0 | 0 | 0 | 0 | 0 | 0 | 0 | 55 | 0 | 0 | 0 | 0 | 0 | 0 | 0 | 0 | 0 | 0 | 0 | 0 | 0 | 0 | 0 | 0 | 0
Nd60Al10Fe20Co10 | [5 empty] | 54.09 |  | Nd60.0Fe20.0Al10.0Co10.0 | 0 | 0 | 0 | 0 | 0 | 0 | 20 | 0 | 0 | 0 | 10 | 0 | 0 | 0 | 0 | 0 | 0 | 10 | 0 | 0 | 0 | 0 | 0 | 0 | 0 | 0 | 0 | 0 | 0 | 60 | 0 | 0 | 0 | 0 | 0 | 0 | 0 | 0 | 0 | 0 | 0 | 0 | 0 | 0 | 0 | 0 | 0 | 0 | 0 | 0
Nd60Al10Ni10Cu20 | [5 empty] | 36.5 |  | Nd60.0Cu20.0Al10.0Ni10.0 | 10 | 0 | 0 | 0 | 0 | 0 | 0 | 0 | 0 | 0 | 0 | 0 | 0 | 0 | 20 | 0 | 0 | 10 | 0 | 0 | 0 | 0 | 0 | 0 | 0 | 0 | 0 | 0 | 0 | 60 | 0 | 0 | 0 | 0 | 0 | 0 | 0 | 0 | 0 | 0 | 0 | 0 | 0 | 0 | 0 | 0 | 0 | 0 | 0 | 0
Pr55Al12Fe30Cu3 | [5 empty] | 47.61 |  | Pr55.0Fe30.0Al12.0Cu3.0 | 0 | 0 | 0 | 0 | 0 | 0 | 30 | 0 | 0 | 0 | 0 | 0 | 0 | 0 | 3 | 0 | 0 | 12 | 0 | 0 | 0 | 0 | 0 | 0 | 0 | 0 | 0 | 0 | 0 | 0 | 0 | 0 | 55 | 0 | 0 | 0 | 0 | 0 | 0 | 0 | 0 | 0 | 0 | 0 | 0 | 0 | 0 | 0 | 0 | 0
Pr60Cu20Ni10Al10 | [5 empty] | 37.17 |  | Pr60.0Cu20.0Ni10.0Al10.0 | 10 | 0 | 0 | 0 | 0 | 0 | 0 | 0 | 0 | 0 | 0 | 0 | 0 | 0 | 20 | 0 | 0 | 10 | 0 | 0 | 0 | 0 | 0 | 0 | 0 | 0 | 0 | 0 | 0 | 0 | 0 | 0 | 60 | 0 | 0 | 0 | 0 | 0 | 0 | 0 | 0 | 0 | 0 | 0 | 0 | 0 | 0 | 0 | 0 | 0
Pr60Cu17Ni8Al15 | [5 empty] | 38.36 |  | Pr60.0Cu17.0Al15.0Ni8.0 | 8 | 0 | 0 | 0 | 0 | 0 | 0 | 0 | 0 | 0 | 0 | 0 | 0 | 0 | 17 | 0 | 0 | 15 | 0 | 0 | 0 | 0 | 0 | 0 | 0 | 0 | 0 | 0 | 0 | 0 | 0 | 0 | 60 | 0 | 0 | 0 | 0 | 0 | 0 | 0 | 0 | 0 | 0 | 0 | 0 | 0 | 0 | 0 | 0 | 0
Pr55Cu17Ni8Al20 | [5 empty] | 42.97 |  | Pr55.0Al20.0Cu17.0Ni8.0 | 8 | 0 | 0 | 0 | 0 | 0 | 0 | 0 | 0 | 0 | 0 | 0 | 0 | 0 | 17 | 0 | 0 | 20 | 0 | 0 | 0 | 0 | 0 | 0 | 0 | 0 | 0 | 0 | 0 | 0 | 0 | 0 | 55 | 0 | 0 | 0 | 0 | 0 | 0 | 0 | 0 | 0 | 0 | 0 | 0 | 0 | 0 | 0 | 0 | 0
Pr55Cu14.3Ni5.7Al25 | [5 empty] | 46.2 |  | Pr55.0Al25.0Cu14.3Ni5.7 | 5.7 | 0 | 0 | 0 | 0 | 0 | 0 | 0 | 0 | 0 | 0 | 0 | 0 | 0 | 14.3 | 0 | 0 | 25 | 0 | 0 | 0 | 0 | 0 | 0 | 0 | 0 | 0 | 0 | 0 | 0 | 0 | 0 | 55 | 0 | 0 | 0 | 0 | 0 | 0 | 0 | 0 | 0 | 0 | 0 | 0 | 0 | 0 | 0 | 0 | 0
Pr60Al10Ni10Cu18Fe2 | [5 empty] | 37.8 |  | Pr60.0Cu18.0Al10.0Ni10.0Fe2.0 | 10 | 0 | 0 | 0 | 0 | 0 | 2 | 0 | 0 | 0 | 0 | 0 | 0 | 0 | 18 | 0 | 0 | 10 | 0 | 0 | 0 | 0 | 0 | 0 | 0 | 0 | 0 | 0 | 0 | 0 | 0 | 0 | 60 | 0 | 0 | 0 | 0 | 0 | 0 | 0 | 0 | 0 | 0 | 0 | 0 | 0 | 0 | 0 | 0 | 0
Pr60Al10Ni10Cu16Fe4 | [5 empty] | 38.06 |  | Pr60.0Cu16.0Al10.0Ni10.0Fe4.0 | 10 | 0 | 0 | 0 | 0 | 0 | 4 | 0 | 0 | 0 | 0 | 0 | 0 | 0 | 16 | 0 | 0 | 10 | 0 | 0 | 0 | 0 | 0 | 0 | 0 | 0 | 0 | 0 | 0 | 0 | 0 | 0 | 60 | 0 | 0 | 0 | 0 | 0 | 0 | 0 | 0 | 0 | 0 | 0 | 0 | 0 | 0 | 0 | 0 | 0
Pr60Al10Ni10Cu14Fe6 | [5 empty] | 38.61 |  | Pr60.0Cu14.0Al10.0Ni10.0Fe6.0 | 10 | 0 | 0 | 0 | 0 | 0 | 6 | 0 | 0 | 0 | 0 | 0 | 0 | 0 | 14 | 0 | 0 | 10 | 0 | 0 | 0 | 0 | 0 | 0 | 0 | 0 | 0 | 0 | 0 | 0 | 0 | 0 | 60 | 0 | 0 | 0 | 0 | 0 | 0 | 0 | 0 | 0 | 0 | 0 | 0 | 0 | 0 | 0 | 0 | 0
Pr60Al10Ni10Cu12Fe8 | [5 empty] | 44.98 |  | Pr60.0Cu12.0Al10.0Ni10.0Fe8.0 | 10 | 0 | 0 | 0 | 0 | 0 | 8 | 0 | 0 | 0 | 0 | 0 | 0 | 0 | 12 | 0 | 0 | 10 | 0 | 0 | 0 | 0 | 0 | 0 | 0 | 0 | 0 | 0 | 0 | 0 | 0 | 0 | 60 | 0 | 0 | 0 | 0 | 0 | 0 | 0 | 0 | 0 | 0 | 0 | 0 | 0 | 0 | 0 | 0 | 0
Pr60Al10Ni10Cu10Fe10 | [5 empty] | 45.91 |  | Pr60.0Al10.0Ni10.0Cu10.0Fe10.0 | 10 | 0 | 0 | 0 | 0 | 0 | 10 | 0 | 0 | 0 | 0 | 0 | 0 | 0 | 10 | 0 | 0 | 10 | 0 | 0 | 0 | 0 | 0 | 0 | 0 | 0 | 0 | 0 | 0 | 0 | 0 | 0 | 60 | 0 | 0 | 0 | 0 | 0 | 0 | 0 | 0 | 0 | 0 | 0 | 0 | 0 | 0 | 0 | 0 | 0
Pr60Al10Ni10Cu5Fe15 | [5 empty] | 47.4 |  | Pr60.0Fe15.0Al10.0Ni10.0Cu5.0 | 10 | 0 | 0 | 0 | 0 | 0 | 15 | 0 | 0 | 0 | 0 | 0 | 0 | 0 | 5 | 0 | 0 | 10 | 0 | 0 | 0 | 0 | 0 | 0 | 0 | 0 | 0 | 0 | 0 | 0 | 0 | 0 | 60 | 0 | 0 | 0 | 0 | 0 | 0 | 0 | 0 | 0 | 0 | 0 | 0 | 0 | 0 | 0 | 0 | 0
Pr60Al10Ni10Cu2Fe18 | [5 empty] | 48.89 |  | Pr60.0Fe18.0Al10.0Ni10.0Cu2.0 | 10 | 0 | 0 | 0 | 0 | 0 | 18 | 0 | 0 | 0 | 0 | 0 | 0 | 0 | 2 | 0 | 0 | 10 | 0 | 0 | 0 | 0 | 0 | 0 | 0 | 0 | 0 | 0 | 0 | 0 | 0 | 0 | 60 | 0 | 0 | 0 | 0 | 0 | 0 | 0 | 0 | 0 | 0 | 0 | 0 | 0 | 0 | 0 | 0 | 0
Pr60Al10Ni10Fe20 | [5 empty] | 49.84 |  | Pr60.0Fe20.0Al10.0Ni10.0 | 10 | 0 | 0 | 0 | 0 | 0 | 20 | 0 | 0 | 0 | 0 | 0 | 0 | 0 | 0 | 0 | 0 | 10 | 0 | 0 | 0 | 0 | 0 | 0 | 0 | 0 | 0 | 0 | 0 | 0 | 0 | 0 | 60 | 0 | 0 | 0 | 0 | 0 | 0 | 0 | 0 | 0 | 0 | 0 | 0 | 0 | 0 | 0 | 0 | 0
Gd36Y20Al24Co20 | [5 empty] | 62.07 |  | Gd36.0Al24.0Y20.0Co20.0 | 0 | 0 | 0 | 0 | 0 | 0 | 0 | 0 | 0 | 20 | 20 | 0 | 0 | 0 | 0 | 0 | 0 | 24 | 0 | 0 | 0 | 36 | 0 | 0 | 0 | 0 | 0 | 0 | 0 | 0 | 0 | 0 | 0 | 0 | 0 | 0 | 0 | 0 | 0 | 0 | 0 | 0 | 0 | 0 | 0 | 0 | 0 | 0 | 0 | 0
Gd40Y16Al24Co20 | [5 empty] | 62.17 |  | Gd40.0Al24.0Co20.0Y16.0 | 0 | 0 | 0 | 0 | 0 | 0 | 0 | 0 | 0 | 16 | 20 | 0 | 0 | 0 | 0 | 0 | 0 | 24 | 0 | 0 | 0 | 40 | 0 | 0 | 0 | 0 | 0 | 0 | 0 | 0 | 0 | 0 | 0 | 0 | 0 | 0 | 0 | 0 | 0 | 0 | 0 | 0 | 0 | 0 | 0 | 0 | 0 | 0 | 0 | 0
Gd51Al24Co20Zr4Nb1 | [5 empty] | 61.79 |  | Gd51.0Al24.0Co20.0Zr4.0Nb1.0 | 0 | 0 | 1 | 0 | 0 | 0 | 0 | 0 | 0 | 0 | 20 | 0 | 0 | 0 | 0 | 4 | 0 | 24 | 0 | 0 | 0 | 51 | 0 | 0 | 0 | 0 | 0 | 0 | 0 | 0 | 0 | 0 | 0 | 0 | 0 | 0 | 0 | 0 | 0 | 0 | 0 | 0 | 0 | 0 | 0 | 0 | 0 | 0 | 0 | 0
Tb55Al25Co20 | [5 empty] | 59.5 |  | Tb55.0Al25.0Co20.0 | 0 | 0 | 0 | 0 | 0 | 0 | 0 | 0 | 0 | 0 | 20 | 0 | 0 | 0 | 0 | 0 | 0 | 25 | 0 | 0 | 0 | 0 | 0 | 0 | 0 | 0 | 0 | 0 | 0 | 0 | 0 | 0 | 0 | 0 | 0 | 0 | 0 | 0 | 0 | 0 | 0 | 0 | 55 | 0 | 0 | 0 | 0 | 0 | 0 | 0
Tb36Y20Al24Co20 | [5 empty] | 63.55 |  | Tb36.0Al24.0Y20.0Co20.0 | 0 | 0 | 0 | 0 | 0 | 0 | 0 | 0 | 0 | 20 | 20 | 0 | 0 | 0 | 0 | 0 | 0 | 24 | 0 | 0 | 0 | 0 | 0 | 0 | 0 | 0 | 0 | 0 | 0 | 0 | 0 | 0 | 0 | 0 | 0 | 0 | 0 | 0 | 0 | 0 | 0 | 0 | 36 | 0 | 0 | 0 | 0 | 0 | 0 | 0
Sm40Y15Al25Co20 | [5 empty] | 57.14 |  | Sm40.0Al25.0Co20.0Y15.0 | 0 | 0 | 0 | 0 | 0 | 0 | 0 | 0 | 0 | 15 | 20 | 0 | 0 | 0 | 0 | 0 | 0 | 25 | 0 | 0 | 0 | 0 | 0 | 0 | 0 | 0 | 0 | 0 | 0 | 0 | 0 | 0 | 0 | 0 | 0 | 0 | 0 | 0 | 0 | 0 | 0 | 0 | 0 | 0 | 40 | 0 | 0 | 0 | 0 | 0
Er55Al25Co20 | [5 empty] | 70.72 |  | Er55.0Al25.0Co20.0 | 0 | 0 | 0 | 0 | 0 | 0 | 0 | 0 | 0 | 0 | 20 | 0 | 0 | 0 | 0 | 0 | 0 | 25 | 0 | 0 | 0 | 0 | 0 | 0 | 0 | 0 | 0 | 0 | 0 | 0 | 55 | 0 | 0 | 0 | 0 | 0 | 0 | 0 | 0 | 0 | 0 | 0 | 0 | 0 | 0 | 0 | 0 | 0 | 0 | 0
Er36Y20Al24Co20 | [5 empty] | 70 |  | Er36.0Al24.0Y20.0Co20.0 | 0 | 0 | 0 | 0 | 0 | 0 | 0 | 0 | 0 | 20 | 20 | 0 | 0 | 0 | 0 | 0 | 0 | 24 | 0 | 0 | 0 | 0 | 0 | 0 | 0 | 0 | 0 | 0 | 0 | 0 | 36 | 0 | 0 | 0 | 0 | 0 | 0 | 0 | 0 | 0 | 0 | 0 | 0 | 0 | 0 | 0 | 0 | 0 | 0 | 0
Er50Y6Al24Co20 | [5 empty] | 71.1 |  | Er50.0Al24.0Co20.0Y6.0 | 0 | 0 | 0 | 0 | 0 | 0 | 0 | 0 | 0 | 6 | 20 | 0 | 0 | 0 | 0 | 0 | 0 | 24 | 0 | 0 | 0 | 0 | 0 | 0 | 0 | 0 | 0 | 0 | 0 | 0 | 50 | 0 | 0 | 0 | 0 | 0 | 0 | 0 | 0 | 0 | 0 | 0 | 0 | 0 | 0 | 0 | 0 | 0 | 0 | 0
Ho39Al25Co20Y16 | [5 empty] | 69.09 |  | Ho39.0Al25.0Co20.0Y16.0 | 0 | 0 | 0 | 0 | 0 | 0 | 0 | 0 | 0 | 16 | 20 | 0 | 0 | 0 | 0 | 0 | 0 | 25 | 0 | 0 | 0 | 0 | 0 | 0 | 0 | 0 | 0 | 0 | 0 | 0 | 0 | 0 | 0 | 39 | 0 | 0 | 0 | 0 | 0 | 0 | 0 | 0 | 0 | 0 | 0 | 0 | 0 | 0 | 0 | 0
Ho30Al24Co20Y26 | [5 empty] | 68.27 |  | Ho30.0Y26.0Al24.0Co20.0 | 0 | 0 | 0 | 0 | 0 | 0 | 0 | 0 | 0 | 26 | 20 | 0 | 0 | 0 | 0 | 0 | 0 | 24 | 0 | 0 | 0 | 0 | 0 | 0 | 0 | 0 | 0 | 0 | 0 | 0 | 0 | 0 | 0 | 30 | 0 | 0 | 0 | 0 | 0 | 0 | 0 | 0 | 0 | 0 | 0 | 0 | 0 | 0 | 0 | 0
Ho40Al22Co22Y16 | [5 empty] | 66.58 |  | Ho40.0Al22.0Co22.0Y16.0 | 0 | 0 | 0 | 0 | 0 | 0 | 0 | 0 | 0 | 16 | 22 | 0 | 0 | 0 | 0 | 0 | 0 | 22 | 0 | 0 | 0 | 0 | 0 | 0 | 0 | 0 | 0 | 0 | 0 | 0 | 0 | 0 | 0 | 40 | 0 | 0 | 0 | 0 | 0 | 0 | 0 | 0 | 0 | 0 | 0 | 0 | 0 | 0 | 0 | 0
Ho55Al25Co20 | [5 empty] | 66.67 |  | Ho55.0Al25.0Co20.0 | 0 | 0 | 0 | 0 | 0 | 0 | 0 | 0 | 0 | 0 | 20 | 0 | 0 | 0 | 0 | 0 | 0 | 25 | 0 | 0 | 0 | 0 | 0 | 0 | 0 | 0 | 0 | 0 | 0 | 0 | 0 | 0 | 0 | 55 | 0 | 0 | 0 | 0 | 0 | 0 | 0 | 0 | 0 | 0 | 0 | 0 | 0 | 0 | 0 | 0
Dy55Al25Co20 | [5 empty] | 61.36 |  | Dy55.0Al25.0Co20.0 | 0 | 0 | 0 | 0 | 0 | 0 | 0 | 0 | 0 | 0 | 20 | 0 | 0 | 0 | 0 | 0 | 0 | 25 | 0 | 0 | 0 | 0 | 0 | 0 | 0 | 0 | 0 | 0 | 0 | 0 | 0 | 55 | 0 | 0 | 0 | 0 | 0 | 0 | 0 | 0 | 0 | 0 | 0 | 0 | 0 | 0 | 0 | 0 | 0 | 0
Dy46Y10Al24Co18Fe2 | [5 empty] | 64.23 |  | Dy46.0Al24.0Co18.0Y10.0Fe2.0 | 0 | 0 | 0 | 0 | 0 | 0 | 2 | 0 | 0 | 10 | 18 | 0 | 0 | 0 | 0 | 0 | 0 | 24 | 0 | 0 | 0 | 0 | 0 | 0 | 0 | 0 | 0 | 0 | 0 | 0 | 0 | 46 | 0 | 0 | 0 | 0 | 0 | 0 | 0 | 0 | 0 | 0 | 0 | 0 | 0 | 0 | 0 | 0 | 0 | 0
La55Al25Co20 | [5 empty] | 40.91 |  | La55.0Al25.0Co20.0 | 0 | 0 | 0 | 0 | 0 | 0 | 0 | 0 | 0 | 0 | 20 | 0 | 0 | 0 | 0 | 0 | 0 | 25 | 0 | 0 | 0 | 0 | 55 | 0 | 0 | 0 | 0 | 0 | 0 | 0 | 0 | 0 | 0 | 0 | 0 | 0 | 0 | 0 | 0 | 0 | 0 | 0 | 0 | 0 | 0 | 0 | 0 | 0 | 0 | 0
La60Al20Co20 | [5 empty] | 38.74 |  | La60.0Al20.0Co20.0 | 0 | 0 | 0 | 0 | 0 | 0 | 0 | 0 | 0 | 0 | 20 | 0 | 0 | 0 | 0 | 0 | 0 | 20 | 0 | 0 | 0 | 0 | 60 | 0 | 0 | 0 | 0 | 0 | 0 | 0 | 0 | 0 | 0 | 0 | 0 | 0 | 0 | 0 | 0 | 0 | 0 | 0 | 0 | 0 | 0 | 0 | 0 | 0 | 0 | 0
La66Al14Cu10Ni10 | [5 empty] | 35.72 |  | La66.0Al14.0Cu10.0Ni10.0 | 10 | 0 | 0 | 0 | 0 | 0 | 0 | 0 | 0 | 0 | 0 | 0 | 0 | 0 | 10 | 0 | 0 | 14 | 0 | 0 | 0 | 0 | 66 | 0 | 0 | 0 | 0 | 0 | 0 | 0 | 0 | 0 | 0 | 0 | 0 | 0 | 0 | 0 | 0 | 0 | 0 | 0 | 0 | 0 | 0 | 0 | 0 | 0 | 0 | 0
La55Al25Cu10Ni5Co5 | [5 empty] | 41.71 |  | La55.0Al25.0Cu10.0Ni5.0Co5.0 | 5 | 0 | 0 | 0 | 0 | 0 | 0 | 0 | 0 | 0 | 5 | 0 | 0 | 0 | 10 | 0 | 0 | 25 | 0 | 0 | 0 | 0 | 55 | 0 | 0 | 0 | 0 | 0 | 0 | 0 | 0 | 0 | 0 | 0 | 0 | 0 | 0 | 0 | 0 | 0 | 0 | 0 | 0 | 0 | 0 | 0 | 0 | 0 | 0 | 0
La57.6Al17.5Cu24.9 | [5 empty] | 37.56 |  | La57.6Cu24.9Al17.5 | 0 | 0 | 0 | 0 | 0 | 0 | 0 | 0 | 0 | 0 | 0 | 0 | 0 | 0 | 24.9 | 0 | 0 | 17.5 | 0 | 0 | 0 | 0 | 57.6 | 0 | 0 | 0 | 0 | 0 | 0 | 0 | 0 | 0 | 0 | 0 | 0 | 0 | 0 | 0 | 0 | 0 | 0 | 0 | 0 | 0 | 0 | 0 | 0 | 0 | 0 | 0
La57.6Al17.5Ni24.9 | [5 empty] | 37.56 |  | La57.6Ni24.9Al17.5 | 24.9 | 0 | 0 | 0 | 0 | 0 | 0 | 0 | 0 | 0 | 0 | 0 | 0 | 0 | 0 | 0 | 0 | 17.5 | 0 | 0 | 0 | 0 | 57.6 | 0 | 0 | 0 | 0 | 0 | 0 | 0 | 0 | 0 | 0 | 0 | 0 | 0 | 0 | 0 | 0 | 0 | 0 | 0 | 0 | 0 | 0 | 0 | 0 | 0 | 0 | 0
La64Al14Ni22 | [5 empty] | 33.85 |  | La64.0Ni22.0Al14.0 | 22 | 0 | 0 | 0 | 0 | 0 | 0 | 0 | 0 | 0 | 0 | 0 | 0 | 0 | 0 | 0 | 0 | 14 | 0 | 0 | 0 | 0 | 64 | 0 | 0 | 0 | 0 | 0 | 0 | 0 | 0 | 0 | 0 | 0 | 0 | 0 | 0 | 0 | 0 | 0 | 0 | 0 | 0 | 0 | 0 | 0 | 0 | 0 | 0 | 0
La64Al14Cu22 | [5 empty] | 33.85 |  | La64.0Cu22.0Al14.0 | 0 | 0 | 0 | 0 | 0 | 0 | 0 | 0 | 0 | 0 | 0 | 0 | 0 | 0 | 22 | 0 | 0 | 14 | 0 | 0 | 0 | 0 | 64 | 0 | 0 | 0 | 0 | 0 | 0 | 0 | 0 | 0 | 0 | 0 | 0 | 0 | 0 | 0 | 0 | 0 | 0 | 0 | 0 | 0 | 0 | 0 | 0 | 0 | 0 | 0
La68Al10Cu20Co2 | [5 empty] | 32.68 |  | La68.0Cu20.0Al10.0Co2.0 | 0 | 0 | 0 | 0 | 0 | 0 | 0 | 0 | 0 | 0 | 2 | 0 | 0 | 0 | 20 | 0 | 0 | 10 | 0 | 0 | 0 | 0 | 68 | 0 | 0 | 0 | 0 | 0 | 0 | 0 | 0 | 0 | 0 | 0 | 0 | 0 | 0 | 0 | 0 | 0 | 0 | 0 | 0 | 0 | 0 | 0 | 0 | 0 | 0 | 0
Tm39Y16Al25Co20 | [5 empty] | 77.5 |  | Tm39.0Al25.0Co20.0Y16.0 | 0 | 0 | 0 | 0 | 0 | 0 | 0 | 0 | 0 | 16 | 20 | 0 | 0 | 0 | 0 | 0 | 0 | 25 | 0 | 0 | 0 | 0 | 0 | 0 | 0 | 0 | 0 | 0 | 0 | 0 | 0 | 0 | 0 | 0 | 0 | 0 | 0 | 0 | 39 | 0 | 0 | 0 | 0 | 0 | 0 | 0 | 0 | 0 | 0 | 0
Tm55Al25Co20 | [5 empty] | 72.2 |  | Tm55.0Al25.0Co20.0 | 0 | 0 | 0 | 0 | 0 | 0 | 0 | 0 | 0 | 0 | 20 | 0 | 0 | 0 | 0 | 0 | 0 | 25 | 0 | 0 | 0 | 0 | 0 | 0 | 0 | 0 | 0 | 0 | 0 | 0 | 0 | 0 | 0 | 0 | 0 | 0 | 0 | 0 | 55 | 0 | 0 | 0 | 0 | 0 | 0 | 0 | 0 | 0 | 0 | 0
Tm45Y10Al25Co20 | [5 empty] | 71.5 |  | Tm45.0Al25.0Co20.0Y10.0 | 0 | 0 | 0 | 0 | 0 | 0 | 0 | 0 | 0 | 10 | 20 | 0 | 0 | 0 | 0 | 0 | 0 | 25 | 0 | 0 | 0 | 0 | 0 | 0 | 0 | 0 | 0 | 0 | 0 | 0 | 0 | 0 | 0 | 0 | 0 | 0 | 0 | 0 | 45 | 0 | 0 | 0 | 0 | 0 | 0 | 0 | 0 | 0 | 0 | 0
Tm27.5Y27.5Al25Co20 | [5 empty] | 68 |  | Tm27.5Y27.5Al25.0Co20.0 | 0 | 0 | 0 | 0 | 0 | 0 | 0 | 0 | 0 | 27.5 | 20 | 0 | 0 | 0 | 0 | 0 | 0 | 25 | 0 | 0 | 0 | 0 | 0 | 0 | 0 | 0 | 0 | 0 | 0 | 0 | 0 | 0 | 0 | 0 | 0 | 0 | 0 | 0 | 27.5 | 0 | 0 | 0 | 0 | 0 | 0 | 0 | 0 | 0 | 0 | 0
Tm40Zr15Al25Co20 | [5 empty] | 73.8 |  | Tm40.0Al25.0Co20.0Zr15.0 | 0 | 0 | 0 | 0 | 0 | 0 | 0 | 0 | 0 | 0 | 20 | 0 | 0 | 0 | 0 | 15 | 0 | 25 | 0 | 0 | 0 | 0 | 0 | 0 | 0 | 0 | 0 | 0 | 0 | 0 | 0 | 0 | 0 | 0 | 0 | 0 | 0 | 0 | 40 | 0 | 0 | 0 | 0 | 0 | 0 | 0 | 0 | 0 | 0 | 0
Tm40Y15Al25Co10Ni10 | [5 empty] | 79.4 |  | Tm40.0Al25.0Y15.0Co10.0Ni10.0 | 10 | 0 | 0 | 0 | 0 | 0 | 0 | 0 | 0 | 15 | 10 | 0 | 0 | 0 | 0 | 0 | 0 | 25 | 0 | 0 | 0 | 0 | 0 | 0 | 0 | 0 | 0 | 0 | 0 | 0 | 0 | 0 | 0 | 0 | 0 | 0 | 0 | 0 | 40 | 0 | 0 | 0 | 0 | 0 | 0 | 0 | 0 | 0 | 0 | 0
Lu39Y16Al25Co20 | [5 empty] | 78.9 |  | Lu39.0Al25.0Co20.0Y16.0 | 0 | 0 | 0 | 0 | 0 | 0 | 0 | 0 | 0 | 16 | 20 | 0 | 0 | 0 | 0 | 0 | 0 | 25 | 0 | 0 | 0 | 0 | 0 | 0 | 0 | 0 | 0 | 0 | 0 | 0 | 0 | 0 | 0 | 0 | 0 | 0 | 0 | 0 | 0 | 0 | 0 | 0 | 0 | 0 | 0 | 39 | 0 | 0 | 0 | 0
Lu55Al25Co20 | [5 empty] | 80 |  | Lu55.0Al25.0Co20.0 | 0 | 0 | 0 | 0 | 0 | 0 | 0 | 0 | 0 | 0 | 20 | 0 | 0 | 0 | 0 | 0 | 0 | 25 | 0 | 0 | 0 | 0 | 0 | 0 | 0 | 0 | 0 | 0 | 0 | 0 | 0 | 0 | 0 | 0 | 0 | 0 | 0 | 0 | 0 | 0 | 0 | 0 | 0 | 0 | 0 | 55 | 0 | 0 | 0 | 0
Lu45Y10Al25Co20 | [5 empty] | 79.1 |  | Lu45.0Al25.0Co20.0Y10.0 | 0 | 0 | 0 | 0 | 0 | 0 | 0 | 0 | 0 | 10 | 20 | 0 | 0 | 0 | 0 | 0 | 0 | 25 | 0 | 0 | 0 | 0 | 0 | 0 | 0 | 0 | 0 | 0 | 0 | 0 | 0 | 0 | 0 | 0 | 0 | 0 | 0 | 0 | 0 | 0 | 0 | 0 | 0 | 0 | 0 | 45 | 0 | 0 | 0 | 0
Yb62.5Zn15Mg17.5Cu5 | [5 empty] | 26.54 |  | Yb62.5Mg17.5Zn15.0Cu5.0 | 0 | 0 | 0 | 0 | 0 | 0 | 0 | 0 | 0 | 0 | 0 | 0 | 0 | 0 | 5 | 0 | 0 | 0 | 0 | 17.5 | 0 | 0 | 0 | 0 | 0 | 0 | 0 | 0 | 15 | 0 | 0 | 0 | 0 | 0 | 0 | 0 | 0 | 0 | 0 | 0 | 0 | 0 | 0 | 0 | 0 | 0 | 62.5 | 0 | 0 | 0
(Ce10La90)68Al10Cu20Co2 | [5 empty] | 30.38 |  | La61.2Cu20.0Al10.0Ce6.8Co2.0 | 0 | 0 | 0 | 0 | 0 | 0 | 0 | 0 | 0 | 0 | 2 | 0 | 0 | 0 | 20 | 0 | 0 | 10 | 0 | 0 | 0 | 0 | 61.2 | 0 | 0 | 0 | 0 | 0 | 0 | 0 | 0 | 0 | 0 | 0 | 6.8 | 0 | 0 | 0 | 0 | 0 | 0 | 0 | 0 | 0 | 0 | 0 | 0 | 0 | 0 | 0
(Ce20La80)68Al10Cu20Co2 | [5 empty] | 30.7 |  | La54.4Cu20.0Ce13.6Al10.0Co2.0 | 0 | 0 | 0 | 0 | 0 | 0 | 0 | 0 | 0 | 0 | 2 | 0 | 0 | 0 | 20 | 0 | 0 | 10 | 0 | 0 | 0 | 0 | 54.4 | 0 | 0 | 0 | 0 | 0 | 0 | 0 | 0 | 0 | 0 | 0 | 13.6 | 0 | 0 | 0 | 0 | 0 | 0 | 0 | 0 | 0 | 0 | 0 | 0 | 0 | 0 | 0
(Ce30La70)68Al10Cu20Co2 | [5 empty] | 31.4 |  | La47.6Ce20.4Cu20.0Al10.0Co2.0 | 0 | 0 | 0 | 0 | 0 | 0 | 0 | 0 | 0 | 0 | 2 | 0 | 0 | 0 | 20 | 0 | 0 | 10 | 0 | 0 | 0 | 0 | 47.6 | 0 | 0 | 0 | 0 | 0 | 0 | 0 | 0 | 0 | 0 | 0 | 20.4 | 0 | 0 | 0 | 0 | 0 | 0 | 0 | 0 | 0 | 0 | 0 | 0 | 0 | 0 | 0
(Ce40La60)68Al10Cu20Co2 | [5 empty] | 30.4 |  | La40.8Ce27.2Cu20.0Al10.0Co2.0 | 0 | 0 | 0 | 0 | 0 | 0 | 0 | 0 | 0 | 0 | 2 | 0 | 0 | 0 | 20 | 0 | 0 | 10 | 0 | 0 | 0 | 0 | 40.8 | 0 | 0 | 0 | 0 | 0 | 0 | 0 | 0 | 0 | 0 | 0 | 27.2 | 0 | 0 | 0 | 0 | 0 | 0 | 0 | 0 | 0 | 0 | 0 | 0 | 0 | 0 | 0
(Ce50La50)68Al10Cu20Co2 | [5 empty] | 31.3 |  | Ce34.0La34.0Cu20.0Al10.0Co2.0 | 0 | 0 | 0 | 0 | 0 | 0 | 0 | 0 | 0 | 0 | 2 | 0 | 0 | 0 | 20 | 0 | 0 | 10 | 0 | 0 | 0 | 0 | 34 | 0 | 0 | 0 | 0 | 0 | 0 | 0 | 0 | 0 | 0 | 0 | 34 | 0 | 0 | 0 | 0 | 0 | 0 | 0 | 0 | 0 | 0 | 0 | 0 | 0 | 0 | 0
(Ce80La20)68Al10Cu20Co2 | [5 empty] | 31.1 |  | Ce54.4Cu20.0La13.6Al10.0Co2.0 | 0 | 0 | 0 | 0 | 0 | 0 | 0 | 0 | 0 | 0 | 2 | 0 | 0 | 0 | 20 | 0 | 0 | 10 | 0 | 0 | 0 | 0 | 13.6 | 0 | 0 | 0 | 0 | 0 | 0 | 0 | 0 | 0 | 0 | 0 | 54.4 | 0 | 0 | 0 | 0 | 0 | 0 | 0 | 0 | 0 | 0 | 0 | 0 | 0 | 0 | 0
Zr41.2Ti13.8Cu12.5Ni10Be22.5 | [5 empty] | 101 |  | Zr41.2Be22.5Ti13.8Cu12.5Ni10.0 | 10 | 0 | 0 | 0 | 0 | 0 | 0 | 0 | 0 | 0 | 0 | 0 | 0 | 0 | 12.5 | 41.2 | 13.8 | 0 | 22.5 | 0 | 0 | 0 | 0 | 0 | 0 | 0 | 0 | 0 | 0 | 0 | 0 | 0 | 0 | 0 | 0 | 0 | 0 | 0 | 0 | 0 | 0 | 0 | 0 | 0 | 0 | 0 | 0 | 0 | 0 | 0
Zr57Ti5Cu20Ni8Al10 | [5 empty] | 82 |  | Zr57.0Cu20.0Al10.0Ni8.0Ti5.0 | 8 | 0 | 0 | 0 | 0 | 0 | 0 | 0 | 0 | 0 | 0 | 0 | 0 | 0 | 20 | 57 | 5 | 10 | 0 | 0 | 0 | 0 | 0 | 0 | 0 | 0 | 0 | 0 | 0 | 0 | 0 | 0 | 0 | 0 | 0 | 0 | 0 | 0 | 0 | 0 | 0 | 0 | 0 | 0 | 0 | 0 | 0 | 0 | 0 | 0
Zr52.25Cu28.5Ni4.75Al9.5Ta5 | [5 empty] | 90 |  | Zr52.25Cu28.5Al9.5Ta5.0Ni4.75 | 4.75 | 0 | 0 | 0 | 0 | 0 | 0 | 0 | 0 | 0 | 0 | 0 | 0 | 0 | 28.5 | 52.25 | 0 | 9.5 | 0 | 0 | 0 | 0 | 0 | 0 | 0 | 0 | 0 | 0 | 0 | 0 | 0 | 0 | 0 | 0 | 0 | 0 | 5 | 0 | 0 | 0 | 0 | 0 | 0 | 0 | 0 | 0 | 0 | 0 | 0 | 0
Ti50Cu23Ni20Sn7 | [5 empty] | 85.3 |  | Ti50.0Cu23.0Ni20.0Sn7.0 | 20 | 0 | 0 | 0 | 0 | 0 | 0 | 0 | 0 | 0 | 0 | 0 | 0 | 0 | 23 | 0 | 50 | 0 | 0 | 0 | 0 | 0 | 0 | 0 | 0 | 7 | 0 | 0 | 0 | 0 | 0 | 0 | 0 | 0 | 0 | 0 | 0 | 0 | 0 | 0 | 0 | 0 | 0 | 0 | 0 | 0 | 0 | 0 | 0 | 0
Nd60Fe20Al10Ni10 | [5 empty] | 54.1 |  | Nd60.0Fe20.0Al10.0Ni10.0 | 10 | 0 | 0 | 0 | 0 | 0 | 20 | 0 | 0 | 0 | 0 | 0 | 0 | 0 | 0 | 0 | 0 | 10 | 0 | 0 | 0 | 0 | 0 | 0 | 0 | 0 | 0 | 0 | 0 | 60 | 0 | 0 | 0 | 0 | 0 | 0 | 0 | 0 | 0 | 0 | 0 | 0 | 0 | 0 | 0 | 0 | 0 | 0 | 0 | 0
Pr60Al10Ni10Cu20 | [5 empty] | 37.2 |  | Pr60.0Cu20.0Al10.0Ni10.0 | 10 | 0 | 0 | 0 | 0 | 0 | 0 | 0 | 0 | 0 | 0 | 0 | 0 | 0 | 20 | 0 | 0 | 10 | 0 | 0 | 0 | 0 | 0 | 0 | 0 | 0 | 0 | 0 | 0 | 0 | 0 | 0 | 60 | 0 | 0 | 0 | 0 | 0 | 0 | 0 | 0 | 0 | 0 | 0 | 0 | 0 | 0 | 0 | 0 | 0
La66Al14Ni10Cu10 | [5 empty] | 35.7 |  | La66.0Al14.0Ni10.0Cu10.0 | 10 | 0 | 0 | 0 | 0 | 0 | 0 | 0 | 0 | 0 | 0 | 0 | 0 | 0 | 10 | 0 | 0 | 14 | 0 | 0 | 0 | 0 | 66 | 0 | 0 | 0 | 0 | 0 | 0 | 0 | 0 | 0 | 0 | 0 | 0 | 0 | 0 | 0 | 0 | 0 | 0 | 0 | 0 | 0 | 0 | 0 | 0 | 0 | 0 | 0
Cu55Zr30Ti10Co5 | [5 empty] | 130 |  | Cu55.0Zr30.0Ti10.0Co5.0 | 0 | 0 | 0 | 0 | 0 | 0 | 0 | 0 | 0 | 0 | 5 | 0 | 0 | 0 | 55 | 30 | 10 | 0 | 0 | 0 | 0 | 0 | 0 | 0 | 0 | 0 | 0 | 0 | 0 | 0 | 0 | 0 | 0 | 0 | 0 | 0 | 0 | 0 | 0 | 0 | 0 | 0 | 0 | 0 | 0 | 0 | 0 | 0 | 0 | 0
Cu60Hf30Ti10 | [5 empty] | 124 |  | Cu60.0Hf30.0Ti10.0 | 0 | 0 | 0 | 0 | 0 | 0 | 0 | 0 | 0 | 0 | 0 | 0 | 0 | 0 | 60 | 0 | 10 | 0 | 0 | 0 | 0 | 0 | 0 | 0 | 30 | 0 | 0 | 0 | 0 | 0 | 0 | 0 | 0 | 0 | 0 | 0 | 0 | 0 | 0 | 0 | 0 | 0 | 0 | 0 | 0 | 0 | 0 | 0 | 0 | 0
Ni45Ti20Zr25Al10 | [5 empty] | 114 |  | Ni45.0Zr25.0Ti20.0Al10.0 | 45 | 0 | 0 | 0 | 0 | 0 | 0 | 0 | 0 | 0 | 0 | 0 | 0 | 0 | 0 | 25 | 20 | 10 | 0 | 0 | 0 | 0 | 0 | 0 | 0 | 0 | 0 | 0 | 0 | 0 | 0 | 0 | 0 | 0 | 0 | 0 | 0 | 0 | 0 | 0 | 0 | 0 | 0 | 0 | 0 | 0 | 0 | 0 | 0 | 0
Ni40Cu6Ti16Zr28Al10 | [5 empty] | 111 |  | Ni40.0Zr28.0Ti16.0Al10.0Cu6.0 | 40 | 0 | 0 | 0 | 0 | 0 | 0 | 0 | 0 | 0 | 0 | 0 | 0 | 0 | 6 | 28 | 16 | 10 | 0 | 0 | 0 | 0 | 0 | 0 | 0 | 0 | 0 | 0 | 0 | 0 | 0 | 0 | 0 | 0 | 0 | 0 | 0 | 0 | 0 | 0 | 0 | 0 | 0 | 0 | 0 | 0 | 0 | 0 | 0 | 0
Ni40Cu5Ti16.5Zr28.5Al10 | [5 empty] | 122 |  | Ni40.0Zr28.5Ti16.5Al10.0Cu5.0 | 40 | 0 | 0 | 0 | 0 | 0 | 0 | 0 | 0 | 0 | 0 | 0 | 0 | 0 | 5 | 28.5 | 16.5 | 10 | 0 | 0 | 0 | 0 | 0 | 0 | 0 | 0 | 0 | 0 | 0 | 0 | 0 | 0 | 0 | 0 | 0 | 0 | 0 | 0 | 0 | 0 | 0 | 0 | 0 | 0 | 0 | 0 | 0 | 0 | 0 | 0
Ni40Cu5Ti17Zr28Al10 | [5 empty] | 133.9 |  | Ni40.0Zr28.0Ti17.0Al10.0Cu5.0 | 40 | 0 | 0 | 0 | 0 | 0 | 0 | 0 | 0 | 0 | 0 | 0 | 0 | 0 | 5 | 28 | 17 | 10 | 0 | 0 | 0 | 0 | 0 | 0 | 0 | 0 | 0 | 0 | 0 | 0 | 0 | 0 | 0 | 0 | 0 | 0 | 0 | 0 | 0 | 0 | 0 | 0 | 0 | 0 | 0 | 0 | 0 | 0 | 0 | 0
Ni39.8Cu5.97Ti15.92Zr27.86Al9.95Si0.5 | [5 empty] | 117 |  | Ni39.8Zr27.86Ti15.92Al9.95Cu5.97Si0.5 | 39.8 | 0 | 0 | 0 | 0 | 0.5 | 0 | 0 | 0 | 0 | 0 | 0 | 0 | 0 | 5.97 | 27.86 | 15.92 | 9.95 | 0 | 0 | 0 | 0 | 0 | 0 | 0 | 0 | 0 | 0 | 0 | 0 | 0 | 0 | 0 | 0 | 0 | 0 | 0 | 0 | 0 | 0 | 0 | 0 | 0 | 0 | 0 | 0 | 0 | 0 | 0 | 0
Ni60Nb35Sn5 | [5 empty] | 183.7 |  | Ni60.0Nb35.0Sn5.0 | 60 | 0 | 35 | 0 | 0 | 0 | 0 | 0 | 0 | 0 | 0 | 0 | 0 | 0 | 0 | 0 | 0 | 0 | 0 | 0 | 0 | 0 | 0 | 0 | 0 | 5 | 0 | 0 | 0 | 0 | 0 | 0 | 0 | 0 | 0 | 0 | 0 | 0 | 0 | 0 | 0 | 0 | 0 | 0 | 0 | 0 | 0 | 0 | 0 | 0
Ni60Sn6(Nb80Ta20)34 | [5 empty] | 161.3 |  | Ni60.0Nb27.2Ta6.8Sn6.0 | 60 | 0 | 27.2 | 0 | 0 | 0 | 0 | 0 | 0 | 0 | 0 | 0 | 0 | 0 | 0 | 0 | 0 | 0 | 0 | 0 | 0 | 0 | 0 | 0 | 0 | 6 | 0 | 0 | 0 | 0 | 0 | 0 | 0 | 0 | 0 | 0 | 6.8 | 0 | 0 | 0 | 0 | 0 | 0 | 0 | 0 | 0 | 0 | 0 | 0 | 0
Ni60Sn6(Nb60Ta40)34 | [5 empty] | 163.7 |  | Ni60.0Nb20.4Ta13.6Sn6.0 | 60 | 0 | 20.4 | 0 | 0 | 0 | 0 | 0 | 0 | 0 | 0 | 0 | 0 | 0 | 0 | 0 | 0 | 0 | 0 | 0 | 0 | 0 | 0 | 0 | 0 | 6 | 0 | 0 | 0 | 0 | 0 | 0 | 0 | 0 | 0 | 0 | 13.6 | 0 | 0 | 0 | 0 | 0 | 0 | 0 | 0 | 0 | 0 | 0 | 0 | 0
Pd80Si20 | [5 empty] | 70 |  | Pd80.0Si20.0 | 0 | 0 | 0 | 0 | 0 | 20 | 0 | 0 | 0 | 0 | 0 | 0 | 0 | 80 | 0 | 0 | 0 | 0 | 0 | 0 | 0 | 0 | 0 | 0 | 0 | 0 | 0 | 0 | 0 | 0 | 0 | 0 | 0 | 0 | 0 | 0 | 0 | 0 | 0 | 0 | 0 | 0 | 0 | 0 | 0 | 0 | 0 | 0 | 0 | 0
Mg65Y10Cu15Ag5Pd5 | [5 empty] | 59 |  | Mg65.0Cu15.0Y10.0Ag5.0Pd5.0 | 0 | 0 | 0 | 0 | 0 | 0 | 0 | 0 | 0 | 10 | 0 | 0 | 0 | 5 | 15 | 0 | 0 | 0 | 0 | 65 | 5 | 0 | 0 | 0 | 0 | 0 | 0 | 0 | 0 | 0 | 0 | 0 | 0 | 0 | 0 | 0 | 0 | 0 | 0 | 0 | 0 | 0 | 0 | 0 | 0 | 0 | 0 | 0 | 0 | 0
Mg75Ni15Y10 | [5 empty] | 61 |  | Mg75.0Ni15.0Y10.0 | 15 | 0 | 0 | 0 | 0 | 0 | 0 | 0 | 0 | 10 | 0 | 0 | 0 | 0 | 0 | 0 | 0 | 0 | 0 | 75 | 0 | 0 | 0 | 0 | 0 | 0 | 0 | 0 | 0 | 0 | 0 | 0 | 0 | 0 | 0 | 0 | 0 | 0 | 0 | 0 | 0 | 0 | 0 | 0 | 0 | 0 | 0 | 0 | 0 | 0
Mg65Cu20Y15 | [5 empty] | 69 |  | Mg65.0Cu20.0Y15.0 | 0 | 0 | 0 | 0 | 0 | 0 | 0 | 0 | 0 | 15 | 0 | 0 | 0 | 0 | 20 | 0 | 0 | 0 | 0 | 65 | 0 | 0 | 0 | 0 | 0 | 0 | 0 | 0 | 0 | 0 | 0 | 0 | 0 | 0 | 0 | 0 | 0 | 0 | 0 | 0 | 0 | 0 | 0 | 0 | 0 | 0 | 0 | 0 | 0 | 0
Fe61Zr8Y2Co6Mo7Al1B15 | [5 empty] | 222 |  | Fe61.0B15.0Zr8.0Mo7.0Co6.0Y2.0Al1.0 | 0 | 0 | 0 | 0 | 15 | 0 | 61 | 0 | 7 | 2 | 6 | 0 | 0 | 0 | 0 | 8 | 0 | 1 | 0 | 0 | 0 | 0 | 0 | 0 | 0 | 0 | 0 | 0 | 0 | 0 | 0 | 0 | 0 | 0 | 0 | 0 | 0 | 0 | 0 | 0 | 0 | 0 | 0 | 0 | 0 | 0 | 0 | 0 | 0 | 0
(Fe75B20Si5)96Nb4 | [5 empty] | 180 |  | Fe72.0B19.2Si4.8Nb4.0 | 0 | 0 | 4 | 0 | 19.2 | 4.8 | 72 | 0 | 0 | 0 | 0 | 0 | 0 | 0 | 0 | 0 | 0 | 0 | 0 | 0 | 0 | 0 | 0 | 0 | 0 | 0 | 0 | 0 | 0 | 0 | 0 | 0 | 0 | 0 | 0 | 0 | 0 | 0 | 0 | 0 | 0 | 0 | 0 | 0 | 0 | 0 | 0 | 0 | 0 | 0
[(Fe0.8Co0.2)0.75B0.2Si0.05]96Nb4 | [5 empty] | 205 |  | Fe57.6B19.2Co14.4Si4.8Nb4.0 | 0 | 0 | 4 | 0 | 19.2 | 4.8 | 57.6 | 0 | 0 | 0 | 14.4 | 0 | 0 | 0 | 0 | 0 | 0 | 0 | 0 | 0 | 0 | 0 | 0 | 0 | 0 | 0 | 0 | 0 | 0 | 0 | 0 | 0 | 0 | 0 | 0 | 0 | 0 | 0 | 0 | 0 | 0 | 0 | 0 | 0 | 0 | 0 | 0 | 0 | 0 | 0
[(Fe0.8Co0.1Ni0.1)0.75B0.2Si0.05]96Nb4 | [5 empty] | 208 |  | Fe57.6B19.2Co7.2Ni7.2Si4.8Nb4.0 | 7.2 | 0 | 4 | 0 | 19.2 | 4.8 | 57.6 | 0 | 0 | 0 | 7.2 | 0 | 0 | 0 | 0 | 0 | 0 | 0 | 0 | 0 | 0 | 0 | 0 | 0 | 0 | 0 | 0 | 0 | 0 | 0 | 0 | 0 | 0 | 0 | 0 | 0 | 0 | 0 | 0 | 0 | 0 | 0 | 0 | 0 | 0 | 0 | 0 | 0 | 0 | 0
(Fe75B15Si10)96Nb4 | [5 empty] | 175 |  | Fe72.0B14.4Si9.6Nb4.0 | 0 | 0 | 4 | 0 | 14.4 | 9.6 | 72 | 0 | 0 | 0 | 0 | 0 | 0 | 0 | 0 | 0 | 0 | 0 | 0 | 0 | 0 | 0 | 0 | 0 | 0 | 0 | 0 | 0 | 0 | 0 | 0 | 0 | 0 | 0 | 0 | 0 | 0 | 0 | 0 | 0 | 0 | 0 | 0 | 0 | 0 | 0 | 0 | 0 | 0 | 0
Fe77Ga3P9.5C4B4Si2.5 | [5 empty] | 182 |  | Fe77.0P9.5C4.0B4.0Ga3.0Si2.5 | 0 | 0 | 0 | 9.5 | 4 | 2.5 | 77 | 4 | 0 | 0 | 0 | 0 | 0 | 0 | 0 | 0 | 0 | 0 | 0 | 0 | 0 | 0 | 0 | 3 | 0 | 0 | 0 | 0 | 0 | 0 | 0 | 0 | 0 | 0 | 0 | 0 | 0 | 0 | 0 | 0 | 0 | 0 | 0 | 0 | 0 | 0 | 0 | 0 | 0 | 0
(Fe44.3Cr5Co5Mo12.8Mn11.2C15.8B5.9)98.5Y1.5 | [5 empty] | 257 |  | Fe43.64C15.56Mo12.61Mn11.03B5.81Cr4.93Co4.93Y1.5 | 0 | 4.925 | 0 | 0 | 5.8115 | 0 | 43.6355 | 15.563 | 12.608 | 1.5 | 4.925 | 0 | 0 | 0 | 0 | 0 | 0 | 0 | 0 | 0 | 0 | 0 | 0 | 0 | 0 | 0 | 0 | 0 | 0 | 0 | 0 | 0 | 0 | 0 | 0 | 0 | 0 | 11.032 | 0 | 0 | 0 | 0 | 0 | 0 | 0 | 0 | 0 | 0 | 0 | 0
Co43Fe20Ta5.5B31.5 | [5 empty] | 268 |  | Co43.0B31.5Fe20.0Ta5.5 | 0 | 0 | 0 | 0 | 31.5 | 0 | 20 | 0 | 0 | 0 | 43 | 0 | 0 | 0 | 0 | 0 | 0 | 0 | 0 | 0 | 0 | 0 | 0 | 0 | 0 | 0 | 0 | 0 | 0 | 0 | 0 | 0 | 0 | 0 | 0 | 0 | 5.5 | 0 | 0 | 0 | 0 | 0 | 0 | 0 | 0 | 0 | 0 | 0 | 0 | 0
W46Ru37B17 | [5 empty] | 309 |  | W46.0Ru37.0B17.0 | 0 | 0 | 0 | 0 | 17 | 0 | 0 | 0 | 0 | 0 | 0 | 0 | 0 | 0 | 0 | 0 | 0 | 0 | 0 | 0 | 0 | 0 | 0 | 0 | 0 | 0 | 0 | 0 | 0 | 0 | 0 | 0 | 0 | 0 | 0 | 0 | 0 | 0 | 0 | 0 | 0 | 46 | 0 | 0 | 0 | 0 | 0 | 0 | 0 | 37
Ca65Ag35 | [5 empty] | 20 |  | Ca65.0Ag35.0 | 0 | 0 | 0 | 0 | 0 | 0 | 0 | 0 | 0 | 0 | 0 | 0 | 0 | 0 | 0 | 0 | 0 | 0 | 0 | 0 | 35 | 0 | 0 | 0 | 0 | 0 | 0 | 65 | 0 | 0 | 0 | 0 | 0 | 0 | 0 | 0 | 0 | 0 | 0 | 0 | 0 | 0 | 0 | 0 | 0 | 0 | 0 | 0 | 0 | 0
Ca57Mg19Cu24 | [5 empty] | 38 |  | Ca57.0Cu24.0Mg19.0 | 0 | 0 | 0 | 0 | 0 | 0 | 0 | 0 | 0 | 0 | 0 | 0 | 0 | 0 | 24 | 0 | 0 | 0 | 0 | 19 | 0 | 0 | 0 | 0 | 0 | 0 | 0 | 57 | 0 | 0 | 0 | 0 | 0 | 0 | 0 | 0 | 0 | 0 | 0 | 0 | 0 | 0 | 0 | 0 | 0 | 0 | 0 | 0 | 0 | 0
Ni50Nb50 | [5 empty] | 132 |  | Ni50.0Nb50.0 | 50 | 0 | 50 | 0 | 0 | 0 | 0 | 0 | 0 | 0 | 0 | 0 | 0 | 0 | 0 | 0 | 0 | 0 | 0 | 0 | 0 | 0 | 0 | 0 | 0 | 0 | 0 | 0 | 0 | 0 | 0 | 0 | 0 | 0 | 0 | 0 | 0 | 0 | 0 | 0 | 0 | 0 | 0 | 0 | 0 | 0 | 0 | 0 | 0 | 0
Mo52Cr14Fe14P12B8 | 1135 | [6 empty] | Mo52.0Cr14.0Fe14.0P12.0B8.0 | 0 | 14 | 0 | 12 | 8 | 0 | 14 | 0 | 52 | 0 | 0 | 0 | 0 | 0 | 0 | 0 | 0 | 0 | 0 | 0 | 0 | 0 | 0 | 0 | 0 | 0 | 0 | 0 | 0 | 0 | 0 | 0 | 0 | 0 | 0 | 0 | 0 | 0 | 0 | 0 | 0 | 0 | 0 | 0 | 0 | 0 | 0 | 0 | 0 | 0
Mo40Co20Fe20B20 | 1108 | [6 empty] | Mo40.0Co20.0Fe20.0B20.0 | 0 | 0 | 0 | 0 | 20 | 0 | 20 | 0 | 40 | 0 | 20 | 0 | 0 | 0 | 0 | 0 | 0 | 0 | 0 | 0 | 0 | 0 | 0 | 0 | 0 | 0 | 0 | 0 | 0 | 0 | 0 | 0 | 0 | 0 | 0 | 0 | 0 | 0 | 0 | 0 | 0 | 0 | 0 | 0 | 0 | 0 | 0 | 0 | 0 | 0
W46Ru37B12Si5 | 1110 |  |  |  |  | 229 |  | W46.0Ru37.0B12.0Si5.0 | 0 | 0 | 0 | 0 | 12 | 5 | 0 | 0 | 0 | 0 | 0 | 0 | 0 | 0 | 0 | 0 | 0 | 0 | 0 | 0 | 0 | 0 | 0 | 0 | 0 | 0 | 0 | 0 | 0 | 0 | 0 | 0 | 0 | 0 | 0 | 0 | 0 | 0 | 0 | 0 | 0 | 46 | 0 | 0 | 0 | 0 | 0 | 0 | 0 | 37
W45Ru36B17Hf2 | 1129 |  |  |  |  | 262 |  | W45.0Ru36.0B17.0Hf2.0 | 0 | 0 | 0 | 0 | 17 | 0 | 0 | 0 | 0 | 0 | 0 | 0 | 0 | 0 | 0 | 0 | 0 | 0 | 0 | 0 | 0 | 0 | 0 | 0 | 2 | 0 | 0 | 0 | 0 | 0 | 0 | 0 | 0 | 0 | 0 | 0 | 0 | 0 | 0 | 0 | 0 | 45 | 0 | 0 | 0 | 0 | 0 | 0 | 0 | 36
Al88Ni9Ce2Fe1 | [5 empty] | 70 |  | Al88.0Ni9.0Ce2.0Fe1.0 | 9 | 0 | 0 | 0 | 0 | 0 | 1 | 0 | 0 | 0 | 0 | 0 | 0 | 0 | 0 | 0 | 0 | 88 | 0 | 0 | 0 | 0 | 0 | 0 | 0 | 0 | 0 | 0 | 0 | 0 | 0 | 0 | 0 | 0 | 2 | 0 | 0 | 0 | 0 | 0 | 0 | 0 | 0 | 0 | 0 | 0 | 0 | 0 | 0 | 0
Au76.9Si9.45Ge13.66 | 297 | [6 empty] | Au76.9Ge13.66Si9.45 | 0 | 0 | 0 | 0 | 0 | 9.45 | 0 | 0 | 0 | 0 | 0 | 76.9 | 13.66 | 0 | 0 | 0 | 0 | 0 | 0 | 0 | 0 | 0 | 0 | 0 | 0 | 0 | 0 | 0 | 0 | 0 | 0 | 0 | 0 | 0 | 0 | 0 | 0 | 0 | 0 | 0 | 0 | 0 | 0 | 0 | 0 | 0 | 0 | 0 | 0 | 0
Au70Cu5.5Ag7.5Si17 | 339 | [6 empty] | Au70.0Si17.0Ag7.5Cu5.5 | 0 | 0 | 0 | 0 | 0 | 17 | 0 | 0 | 0 | 0 | 0 | 70 | 0 | 0 | 5.5 | 0 | 0 | 0 | 0 | 0 | 7.5 | 0 | 0 | 0 | 0 | 0 | 0 | 0 | 0 | 0 | 0 | 0 | 0 | 0 | 0 | 0 | 0 | 0 | 0 | 0 | 0 | 0 | 0 | 0 | 0 | 0 | 0 | 0 | 0 | 0
Pt60Cu16Co2P22 | 506 |  |  |  |  | 96 |  | Pt60.0P22.0Cu16.0Co2.0 | 0 | 0 | 0 | 22 | 0 | 0 | 0 | 0 | 0 | 0 | 2 | 0 | 0 | 0 | 16 | 0 | 0 | 0 | 0 | 0 | 0 | 0 | 0 | 0 | 0 | 0 | 0 | 0 | 0 | 0 | 0 | 0 | 0 | 0 | 0 | 0 | 0 | 0 | 0 | 60 | 0 | 0 | 0 | 0 | 0 | 0 | 0 | 0 | 0 | 0
(Cu50Zr50)86Al7Be7 | [7 empty] | Cu43.0Zr43.0Al7.0Be7.0 | 0 | 0 | 0 | 0 | 0 | 0 | 0 | 0 | 0 | 0 | 0 | 0 | 0 | 0 | 43 | 43 | 0 | 7 | 7 | 0 | 0 | 0 | 0 | 0 | 0 | 0 | 0 | 0 | 0 | 0 | 0 | 0 | 0 | 0 | 0 | 0 | 0 | 0 | 0 | 0 | 0 | 0 | 0 | 0 | 0 | 0 | 0 | 0 | 0 | 0
(Cu50Zr50)86Al7Ag7 | [7 empty] | Cu43.0Zr43.0Al7.0Ag7.0 | 0 | 0 | 0 | 0 | 0 | 0 | 0 | 0 | 0 | 0 | 0 | 0 | 0 | 0 | 43 | 43 | 0 | 7 | 0 | 0 | 7 | 0 | 0 | 0 | 0 | 0 | 0 | 0 | 0 | 0 | 0 | 0 | 0 | 0 | 0 | 0 | 0 | 0 | 0 | 0 | 0 | 0 | 0 | 0 | 0 | 0 | 0 | 0 | 0 | 0
Ca65Mg15Zn20 | [5 empty] | 22.4 |  | Ca65.0Zn20.0Mg15.0 | 0 | 0 | 0 | 0 | 0 | 0 | 0 | 0 | 0 | 0 | 0 | 0 | 0 | 0 | 0 | 0 | 0 | 0 | 0 | 15 | 0 | 0 | 0 | 0 | 0 | 0 | 0 | 65 | 20 | 0 | 0 | 0 | 0 | 0 | 0 | 0 | 0 | 0 | 0 | 0 | 0 | 0 | 0 | 0 | 0 | 0 | 0 | 0 | 0 | 0
Pd39.1Ni10.1Cu29.9P20.9 | [5 empty] | 98.2 |  | Pd39.1Cu29.9P20.9Ni10.1 | 10.1 | 0 | 0 | 20.9 | 0 | 0 | 0 | 0 | 0 | 0 | 0 | 0 | 0 | 39.1 | 29.9 | 0 | 0 | 0 | 0 | 0 | 0 | 0 | 0 | 0 | 0 | 0 | 0 | 0 | 0 | 0 | 0 | 0 | 0 | 0 | 0 | 0 | 0 | 0 | 0 | 0 | 0 | 0 | 0 | 0 | 0 | 0 | 0 | 0 | 0 | 0
Au77.8Ge13.8Si8.4 | [7 empty] | Au77.8Ge13.8Si8.4 | 0 | 0 | 0 | 0 | 0 | 8.4 | 0 | 0 | 0 | 0 | 0 | 77.8 | 13.8 | 0 | 0 | 0 | 0 | 0 | 0 | 0 | 0 | 0 | 0 | 0 | 0 | 0 | 0 | 0 | 0 | 0 | 0 | 0 | 0 | 0 | 0 | 0 | 0 | 0 | 0 | 0 | 0 | 0 | 0 | 0 | 0 | 0 | 0 | 0 | 0 | 0
Mg65Cu25Y10 | [7 empty] | Mg65.0Cu25.0Y10.0 | 0 | 0 | 0 | 0 | 0 | 0 | 0 | 0 | 0 | 10 | 0 | 0 | 0 | 0 | 25 | 0 | 0 | 0 | 0 | 65 | 0 | 0 | 0 | 0 | 0 | 0 | 0 | 0 | 0 | 0 | 0 | 0 | 0 | 0 | 0 | 0 | 0 | 0 | 0 | 0 | 0 | 0 | 0 | 0 | 0 | 0 | 0 | 0 | 0 | 0
Fe70B5C5Si3Al5Ga2P10 | [5 empty] | 149.7 |  | Fe70.0P10.0B5.0C5.0Al5.0Si3.0Ga2.0 | 0 | 0 | 0 | 10 | 5 | 3 | 70 | 5 | 0 | 0 | 0 | 0 | 0 | 0 | 0 | 0 | 0 | 5 | 0 | 0 | 0 | 0 | 0 | 2 | 0 | 0 | 0 | 0 | 0 | 0 | 0 | 0 | 0 | 0 | 0 | 0 | 0 | 0 | 0 | 0 | 0 | 0 | 0 | 0 | 0 | 0 | 0 | 0 | 0 | 0
Fe41.5Ni41.5P17 | [7 empty] | Fe41.5Ni41.5P17.0 | 41.5 | 0 | 0 | 17 | 0 | 0 | 41.5 | 0 | 0 | 0 | 0 | 0 | 0 | 0 | 0 | 0 | 0 | 0 | 0 | 0 | 0 | 0 | 0 | 0 | 0 | 0 | 0 | 0 | 0 | 0 | 0 | 0 | 0 | 0 | 0 | 0 | 0 | 0 | 0 | 0 | 0 | 0 | 0 | 0 | 0 | 0 | 0 | 0 | 0 | 0
Zr59Ta5Cu18Ni8Al10 | 673 |  |  |  | 1817 | 96 |  | Zr59.0Cu18.0Al10.0Ni8.0Ta5.0 | 8 | 0 | 0 | 0 | 0 | 0 | 0 | 0 | 0 | 0 | 0 | 0 | 0 | 0 | 18 | 59 | 0 | 10 | 0 | 0 | 0 | 0 | 0 | 0 | 0 | 0 | 0 | 0 | 0 | 0 | 0 | 0 | 0 | 0 | 0 | 0 | 5 | 0 | 0 | 0 | 0 | 0 | 0 | 0 | 0 | 0 | 0 | 0 | 0 | 0
(Cu50Zr50)95Al5 | 693 |  |  |  | 1824 | 90 |  | Cu47.5Zr47.5Al5.0 | 0 | 0 | 0 | 0 | 0 | 0 | 0 | 0 | 0 | 0 | 0 | 0 | 0 | 0 | 47.5 | 47.5 | 0 | 5 | 0 | 0 | 0 | 0 | 0 | 0 | 0 | 0 | 0 | 0 | 0 | 0 | 0 | 0 | 0 | 0 | 0 | 0 | 0 | 0 | 0 | 0 | 0 | 0 | 0 | 0 | 0 | 0 | 0 | 0 | 0 | 0
(Ti50Cu50)84Ni7Hf5Zr3Si1 | 687 |  |  |  | 2254 | 105 |  | Ti42.0Cu42.0Ni7.0Hf5.0Zr3.0Si1.0 | 7 | 0 | 0 | 0 | 0 | 1 | 0 | 0 | 0 | 0 | 0 | 0 | 0 | 0 | 42 | 3 | 42 | 0 | 0 | 0 | 0 | 0 | 0 | 0 | 5 | 0 | 0 | 0 | 0 | 0 | 0 | 0 | 0 | 0 | 0 | 0 | 0 | 0 | 0 | 0 | 0 | 0 | 0 | 0 | 0 | 0 | 0 | 0 | 0 | 0
Ni62.5Zr20Nb15Pd2.5 | 867 |  |  |  | 2808 | 150 |  | Ni62.5Zr20.0Nb15.0Pd2.5 | 62.5 | 0 | 15 | 0 | 0 | 0 | 0 | 0 | 0 | 0 | 0 | 0 | 0 | 2.5 | 0 | 20 | 0 | 0 | 0 | 0 | 0 | 0 | 0 | 0 | 0 | 0 | 0 | 0 | 0 | 0 | 0 | 0 | 0 | 0 | 0 | 0 | 0 | 0 | 0 | 0 | 0 | 0 | 0 | 0 | 0 | 0 | 0 | 0 | 0 | 0
Ni60Zr20Nb15Pd5 | 873 |  |  |  | 2752 | 148 |  | Ni60.0Zr20.0Nb15.0Pd5.0 | 60 | 0 | 15 | 0 | 0 | 0 | 0 | 0 | 0 | 0 | 0 | 0 | 0 | 5 | 0 | 20 | 0 | 0 | 0 | 0 | 0 | 0 | 0 | 0 | 0 | 0 | 0 | 0 | 0 | 0 | 0 | 0 | 0 | 0 | 0 | 0 | 0 | 0 | 0 | 0 | 0 | 0 | 0 | 0 | 0 | 0 | 0 | 0 | 0 | 0
Ni57.5Zr20Nb15Pd7.5 | 870 |  |  |  | 2717 | 146 |  | Ni57.5Zr20.0Nb15.0Pd7.5 | 57.5 | 0 | 15 | 0 | 0 | 0 | 0 | 0 | 0 | 0 | 0 | 0 | 0 | 7.5 | 0 | 20 | 0 | 0 | 0 | 0 | 0 | 0 | 0 | 0 | 0 | 0 | 0 | 0 | 0 | 0 | 0 | 0 | 0 | 0 | 0 | 0 | 0 | 0 | 0 | 0 | 0 | 0 | 0 | 0 | 0 | 0 | 0 | 0 | 0 | 0
Ni55Zr20Nb15Pd10 | 864 |  |  |  | 2714 | 146 |  | Ni55.0Zr20.0Nb15.0Pd10.0 | 55 | 0 | 15 | 0 | 0 | 0 | 0 | 0 | 0 | 0 | 0 | 0 | 0 | 10 | 0 | 20 | 0 | 0 | 0 | 0 | 0 | 0 | 0 | 0 | 0 | 0 | 0 | 0 | 0 | 0 | 0 | 0 | 0 | 0 | 0 | 0 | 0 | 0 | 0 | 0 | 0 | 0 | 0 | 0 | 0 | 0 | 0 | 0 | 0 | 0
Ni52.5Zr20Nb15Pd12.5 | 861 |  |  |  | 2705 | 145 |  | Ni52.5Zr20.0Nb15.0Pd12.5 | 52.5 | 0 | 15 | 0 | 0 | 0 | 0 | 0 | 0 | 0 | 0 | 0 | 0 | 12.5 | 0 | 20 | 0 | 0 | 0 | 0 | 0 | 0 | 0 | 0 | 0 | 0 | 0 | 0 | 0 | 0 | 0 | 0 | 0 | 0 | 0 | 0 | 0 | 0 | 0 | 0 | 0 | 0 | 0 | 0 | 0 | 0 | 0 | 0 | 0 | 0
[(Fe0.6Ni0.4)0.75B0.2Si0.05]96Nb4 | 770 |  |  |  | 4014 | 203 |  | Fe43.2Ni28.8B19.2Si4.8Nb4.0 | 28.8 | 0 | 4 | 0 | 19.2 | 4.8 | 43.2 | 0 | 0 | 0 | 0 | 0 | 0 | 0 | 0 | 0 | 0 | 0 | 0 | 0 | 0 | 0 | 0 | 0 | 0 | 0 | 0 | 0 | 0 | 0 | 0 | 0 | 0 | 0 | 0 | 0 | 0 | 0 | 0 | 0 | 0 | 0 | 0 | 0 | 0 | 0 | 0 | 0 | 0 | 0
Fe76Si9.6B8.4P6 | 783 |  |  |  | 3212 | 165 |  | Fe76.0Si9.6B8.4P6.0 | 0 | 0 | 0 | 6 | 8.4 | 9.6 | 76 | 0 | 0 | 0 | 0 | 0 | 0 | 0 | 0 | 0 | 0 | 0 | 0 | 0 | 0 | 0 | 0 | 0 | 0 | 0 | 0 | 0 | 0 | 0 | 0 | 0 | 0 | 0 | 0 | 0 | 0 | 0 | 0 | 0 | 0 | 0 | 0 | 0 | 0 | 0 | 0 | 0 | 0 | 0
(Fe76Si9.6B8.4P6)99.9Cu0.1 | 785 |  |  |  | 3225 | 158 |  | Fe75.92Si9.59B8.39P5.99Cu0.1 | 0 | 0 | 0 | 5.994 | 8.3916 | 9.5904 | 75.924 | 0 | 0 | 0 | 0 | 0 | 0 | 0 | 0.1 | 0 | 0 | 0 | 0 | 0 | 0 | 0 | 0 | 0 | 0 | 0 | 0 | 0 | 0 | 0 | 0 | 0 | 0 | 0 | 0 | 0 | 0 | 0 | 0 | 0 | 0 | 0 | 0 | 0 | 0 | 0 | 0 | 0 | 0 | 0
Dy40Y16Al24Co20 | [7 empty] | Dy40.0Al24.0Co20.0Y16.0 | 0 | 0 | 0 | 0 | 0 | 0 | 0 | 0 | 0 | 16 | 20 | 0 | 0 | 0 | 0 | 0 | 0 | 24 | 0 | 0 | 0 | 0 | 0 | 0 | 0 | 0 | 0 | 0 | 0 | 0 | 0 | 40 | 0 | 0 | 0 | 0 | 0 | 0 | 0 | 0 | 0 | 0 | 0 | 0 | 0 | 0 | 0 | 0 | 0 | 0
Fe50Mn10Mo14Cr4C16B6 | [5 empty] | 200 |  | Fe50.0C16.0Mo14.0Mn10.0B6.0Cr4.0 | 0 | 4 | 0 | 0 | 6 | 0 | 50 | 16 | 14 | 0 | 0 | 0 | 0 | 0 | 0 | 0 | 0 | 0 | 0 | 0 | 0 | 0 | 0 | 0 | 0 | 0 | 0 | 0 | 0 | 0 | 0 | 0 | 0 | 0 | 0 | 0 | 0 | 10 | 0 | 0 | 0 | 0 | 0 | 0 | 0 | 0 | 0 | 0 | 0 | 0
Fe80P13C7 | [5 empty] | 137.3 |  | Fe80.0P13.0C7.0 | 0 | 0 | 0 | 13 | 0 | 0 | 80 | 7 | 0 | 0 | 0 | 0 | 0 | 0 | 0 | 0 | 0 | 0 | 0 | 0 | 0 | 0 | 0 | 0 | 0 | 0 | 0 | 0 | 0 | 0 | 0 | 0 | 0 | 0 | 0 | 0 | 0 | 0 | 0 | 0 | 0 | 0 | 0 | 0 | 0 | 0 | 0 | 0 | 0 | 0
Ho35Y21Al24Co20 | 644 | 696 | 1074 | 5 |  | 69.1 |  | Ho35.0Al24.0Y21.0Co20.0 | 0 | 0 | 0 | 0 | 0 | 0 | 0 | 0 | 0 | 21 | 20 | 0 | 0 | 0 | 0 | 0 | 0 | 24 | 0 | 0 | 0 | 0 | 0 | 0 | 0 | 0 | 0 | 0 | 0 | 0 | 0 | 0 | 0 | 35 | 0 | 0 | 0 | 0 | 0 | 0 | 0 | 0 | 0 | 0 | 0 | 0 | 0 | 0 | 0 | 0
Gd36Al24Co20Y20 | 603 | 658 | 1048 | 3 |  | 62.2 |  | Gd36.0Al24.0Co20.0Y20.0 | 0 | 0 | 0 | 0 | 0 | 0 | 0 | 0 | 0 | 20 | 20 | 0 | 0 | 0 | 0 | 0 | 0 | 24 | 0 | 0 | 0 | 36 | 0 | 0 | 0 | 0 | 0 | 0 | 0 | 0 | 0 | 0 | 0 | 0 | 0 | 0 | 0 | 0 | 0 | 0 | 0 | 0 | 0 | 0 | 0 | 0 | 0 | 0 | 0 | 0
Nd60Fe20Co10Al10 | 485 | 615 | 815 | 5 |  | 54.1 |  | Nd60.0Fe20.0Co10.0Al10.0 | 0 | 0 | 0 | 0 | 0 | 0 | 20 | 0 | 0 | 0 | 10 | 0 | 0 | 0 | 0 | 0 | 0 | 10 | 0 | 0 | 0 | 0 | 0 | 0 | 0 | 0 | 0 | 0 | 0 | 60 | 0 | 0 | 0 | 0 | 0 | 0 | 0 | 0 | 0 | 0 | 0 | 0 | 0 | 0 | 0 | 0 | 0 | 0 | 0 | 0
Y55Al25Co20 | 633 | 694 | 1060 | 2 |  |  |  | Y55.0Al25.0Co20.0 | 0 | 0 | 0 | 0 | 0 | 0 | 0 | 0 | 0 | 55 | 20 | 0 | 0 | 0 | 0 | 0 | 0 | 25 | 0 | 0 | 0 | 0 | 0 | 0 | 0 | 0 | 0 | 0 | 0 | 0 | 0 | 0 | 0 | 0 | 0 | 0 | 0 | 0 | 0 | 0 | 0 | 0 | 0 | 0 | 0 | 0 | 0 | 0 | 0 | 0
Ce55Al25Co20 |  | 538 | 800 | 1 |  |  |  | Ce55.0Al25.0Co20.0 | 0 | 0 | 0 | 0 | 0 | 0 | 0 | 0 | 0 | 0 | 20 | 0 | 0 | 0 | 0 | 0 | 0 | 25 | 0 | 0 | 0 | 0 | 0 | 0 | 0 | 0 | 0 | 0 | 0 | 0 | 0 | 0 | 0 | 0 | 55 | 0 | 0 | 0 | 0 | 0 | 0 | 0 | 0 | 0 | 0 | 0 | 0 | 0 | 0 | 0
Sm55Al25Co20 | 529 | 555 | 885 | 1 |  |  |  | Sm55.0Al25.0Co20.0 | 0 | 0 | 0 | 0 | 0 | 0 | 0 | 0 | 0 | 0 | 20 | 0 | 0 | 0 | 0 | 0 | 0 | 25 | 0 | 0 | 0 | 0 | 0 | 0 | 0 | 0 | 0 | 0 | 0 | 0 | 0 | 0 | 0 | 0 | 0 | 0 | 0 | 0 | 0 | 0 | 0 | 0 | 0 | 0 | 55 | 0 | 0 | 0 | 0 | 0
Gd55Al25Co20 | 585 | 657 | 971 | 2 |  |  |  | Gd55.0Al25.0Co20.0 | 0 | 0 | 0 | 0 | 0 | 0 | 0 | 0 | 0 | 0 | 20 | 0 | 0 | 0 | 0 | 0 | 0 | 25 | 0 | 0 | 0 | 55 | 0 | 0 | 0 | 0 | 0 | 0 | 0 | 0 | 0 | 0 | 0 | 0 | 0 | 0 | 0 | 0 | 0 | 0 | 0 | 0 | 0 | 0 | 0 | 0 | 0 | 0 | 0 | 0
Mg65Cu25Y9Gd1 | 423 |  |  |  |  | 52.2 |  | Mg65.0Cu25.0Y9.0Gd1.0 | 0 | 0 | 0 | 0 | 0 | 0 | 0 | 0 | 0 | 9 | 0 | 0 | 0 | 0 | 25 | 0 | 0 | 0 | 0 | 65 | 0 | 1 | 0 | 0 | 0 | 0 | 0 | 0 | 0 | 0 | 0 | 0 | 0 | 0 | 0 | 0 | 0 | 0 | 0 | 0 | 0 | 0 | 0 | 0 | 0 | 0 | 0 | 0 | 0 | 0
Mg65Cu25Y8Gd2 | 420 |  |  |  |  | 51.7 |  | Mg65.0Cu25.0Y8.0Gd2.0 | 0 | 0 | 0 | 0 | 0 | 0 | 0 | 0 | 0 | 8 | 0 | 0 | 0 | 0 | 25 | 0 | 0 | 0 | 0 | 65 | 0 | 2 | 0 | 0 | 0 | 0 | 0 | 0 | 0 | 0 | 0 | 0 | 0 | 0 | 0 | 0 | 0 | 0 | 0 | 0 | 0 | 0 | 0 | 0 | 0 | 0 | 0 | 0 | 0 | 0
Mg65Cu25Y5Gd5 | 422 |  |  |  |  | 50.6 |  | Mg65.0Cu25.0Y5.0Gd5.0 | 0 | 0 | 0 | 0 | 0 | 0 | 0 | 0 | 0 | 5 | 0 | 0 | 0 | 0 | 25 | 0 | 0 | 0 | 0 | 65 | 0 | 5 | 0 | 0 | 0 | 0 | 0 | 0 | 0 | 0 | 0 | 0 | 0 | 0 | 0 | 0 | 0 | 0 | 0 | 0 | 0 | 0 | 0 | 0 | 0 | 0 | 0 | 0 | 0 | 0
Zr65Cu15Ni10Al10 | 652 |  |  |  |  | 83 |  | Zr65.0Cu15.0Ni10.0Al10.0 | 10 | 0 | 0 | 0 | 0 | 0 | 0 | 0 | 0 | 0 | 0 | 0 | 0 | 0 | 15 | 65 | 0 | 10 | 0 | 0 | 0 | 0 | 0 | 0 | 0 | 0 | 0 | 0 | 0 | 0 | 0 | 0 | 0 | 0 | 0 | 0 | 0 | 0 | 0 | 0 | 0 | 0 | 0 | 0 | 0 | 0 | 0 | 0 | 0 | 0
Zr55Al19Co19Cu7 | 733 |  |  |  |  | 101.7 |  | Zr55.0Al19.0Co19.0Cu7.0 | 0 | 0 | 0 | 0 | 0 | 0 | 0 | 0 | 0 | 0 | 19 | 0 | 0 | 0 | 7 | 55 | 0 | 19 | 0 | 0 | 0 | 0 | 0 | 0 | 0 | 0 | 0 | 0 | 0 | 0 | 0 | 0 | 0 | 0 | 0 | 0 | 0 | 0 | 0 | 0 | 0 | 0 | 0 | 0 | 0 | 0 | 0 | 0 | 0 | 0
Pd40Cu40P20 | 590 |  |  |  |  | 93 |  | Pd40.0Cu40.0P20.0 | 0 | 0 | 0 | 20 | 0 | 0 | 0 | 0 | 0 | 0 | 0 | 0 | 0 | 40 | 40 | 0 | 0 | 0 | 0 | 0 | 0 | 0 | 0 | 0 | 0 | 0 | 0 | 0 | 0 | 0 | 0 | 0 | 0 | 0 | 0 | 0 | 0 | 0 | 0 | 0 | 0 | 0 | 0 | 0 | 0 | 0 | 0 | 0 | 0 | 0
Au55Cu25Si20 | 348 |  |  |  |  | 69.8 |  | Au55.0Cu25.0Si20.0 | 0 | 0 | 0 | 0 | 0 | 20 | 0 | 0 | 0 | 0 | 0 | 55 | 0 | 0 | 25 | 0 | 0 | 0 | 0 | 0 | 0 | 0 | 0 | 0 | 0 | 0 | 0 | 0 | 0 | 0 | 0 | 0 | 0 | 0 | 0 | 0 | 0 | 0 | 0 | 0 | 0 | 0 | 0 | 0 | 0 | 0 | 0 | 0 | 0 | 0
Cu46Zr54 | 696 |  |  |  |  | 83.5 |  | Zr54.0Cu46.0 | 0 | 0 | 0 | 0 | 0 | 0 | 0 | 0 | 0 | 0 | 0 | 0 | 0 | 0 | 46 | 54 | 0 | 0 | 0 | 0 | 0 | 0 | 0 | 0 | 0 | 0 | 0 | 0 | 0 | 0 | 0 | 0 | 0 | 0 | 0 | 0 | 0 | 0 | 0 | 0 | 0 | 0 | 0 | 0 | 0 | 0 | 0 | 0 | 0 | 0
Cu50Hf43Al7 | 774 |  |  |  |  | 113 |  | Cu50.0Hf43.0Al7.0 | 0 | 0 | 0 | 0 | 0 | 0 | 0 | 0 | 0 | 0 | 0 | 0 | 0 | 0 | 50 | 0 | 0 | 7 | 0 | 0 | 0 | 0 | 0 | 0 | 43 | 0 | 0 | 0 | 0 | 0 | 0 | 0 | 0 | 0 | 0 | 0 | 0 | 0 | 0 | 0 | 0 | 0 | 0 | 0 | 0 | 0 | 0 | 0 | 0 | 0
Cu57.5Hf27.5Ti15 | 729 |  |  |  |  | 103 |  | Cu57.5Hf27.5Ti15.0 | 0 | 0 | 0 | 0 | 0 | 0 | 0 | 0 | 0 | 0 | 0 | 0 | 0 | 0 | 57.5 | 0 | 15 | 0 | 0 | 0 | 0 | 0 | 0 | 0 | 27.5 | 0 | 0 | 0 | 0 | 0 | 0 | 0 | 0 | 0 | 0 | 0 | 0 | 0 | 0 | 0 | 0 | 0 | 0 | 0 | 0 | 0 | 0 | 0 | 0 | 0
Fe68Mo5Ni5Cr2P12.5C5B2.5 | 699 |  |  |  |  | 152.7 |  | Fe68.0P12.5Mo5.0Ni5.0C5.0B2.5Cr2.0 | 5 | 2 | 0 | 12.5 | 2.5 | 0 | 68 | 5 | 5 | 0 | 0 | 0 | 0 | 0 | 0 | 0 | 0 | 0 | 0 | 0 | 0 | 0 | 0 | 0 | 0 | 0 | 0 | 0 | 0 | 0 | 0 | 0 | 0 | 0 | 0 | 0 | 0 | 0 | 0 | 0 | 0 | 0 | 0 | 0 | 0 | 0 | 0 | 0 | 0 | 0
Fe74.5Mo5.5P12.5C5B2.5 | 702 |  |  |  |  | 151.1 |  | Fe74.5P12.5Mo5.5C5.0B2.5 | 0 | 0 | 0 | 12.5 | 2.5 | 0 | 74.5 | 5 | 5.5 | 0 | 0 | 0 | 0 | 0 | 0 | 0 | 0 | 0 | 0 | 0 | 0 | 0 | 0 | 0 | 0 | 0 | 0 | 0 | 0 | 0 | 0 | 0 | 0 | 0 | 0 | 0 | 0 | 0 | 0 | 0 | 0 | 0 | 0 | 0 | 0 | 0 | 0 | 0 | 0 | 0
Pd60Cu20P20 | 604 |  |  |  |  | 91 |  | Pd60.0Cu20.0P20.0 | 0 | 0 | 0 | 20 | 0 | 0 | 0 | 0 | 0 | 0 | 0 | 0 | 0 | 60 | 20 | 0 | 0 | 0 | 0 | 0 | 0 | 0 | 0 | 0 | 0 | 0 | 0 | 0 | 0 | 0 | 0 | 0 | 0 | 0 | 0 | 0 | 0 | 0 | 0 | 0 | 0 | 0 | 0 | 0 | 0 | 0 | 0 | 0 | 0 | 0
Pt57.5Cu14.7Ni5P22.8 | 490 |  |  |  |  | 95.7 |  | Pt57.5P22.8Cu14.7Ni5.0 | 5 | 0 | 0 | 22.8 | 0 | 0 | 0 | 0 | 0 | 0 | 0 | 0 | 0 | 0 | 14.7 | 0 | 0 | 0 | 0 | 0 | 0 | 0 | 0 | 0 | 0 | 0 | 0 | 0 | 0 | 0 | 0 | 0 | 0 | 0 | 0 | 0 | 0 | 0 | 0 | 57.5 | 0 | 0 | 0 | 0 | 0 | 0 | 0 | 0 | 0 | 0
Zr53.1Ti5.4Cu19.8Ni11.7Al10 | 657 |  |  |  |  | 86 |  | Zr53.1Cu19.8Ni11.7Al10.0Ti5.4 | 11.7 | 0 | 0 | 0 | 0 | 0 | 0 | 0 | 0 | 0 | 0 | 0 | 0 | 0 | 19.8 | 53.1 | 5.4 | 10 | 0 | 0 | 0 | 0 | 0 | 0 | 0 | 0 | 0 | 0 | 0 | 0 | 0 | 0 | 0 | 0 | 0 | 0 | 0 | 0 | 0 | 0 | 0 | 0 | 0 | 0 | 0 | 0 | 0 | 0 | 0 | 0
Zr62Cu15.5Ni12.5Al10 | 643 |  |  |  |  | 79.7 |  | Zr62.0Cu15.5Ni12.5Al10.0 | 12.5 | 0 | 0 | 0 | 0 | 0 | 0 | 0 | 0 | 0 | 0 | 0 | 0 | 0 | 15.5 | 62 | 0 | 10 | 0 | 0 | 0 | 0 | 0 | 0 | 0 | 0 | 0 | 0 | 0 | 0 | 0 | 0 | 0 | 0 | 0 | 0 | 0 | 0 | 0 | 0 | 0 | 0 | 0 | 0 | 0 | 0 | 0 | 0 | 0 | 0
Zr64.13Cu13.5Ni12.37Al10 | 652 |  |  |  |  | 79.7 |  | Zr64.13Cu13.5Ni12.37Al10.0 | 12.37 | 0 | 0 | 0 | 0 | 0 | 0 | 0 | 0 | 0 | 0 | 0 | 0 | 0 | 13.5 | 64.13 | 0 | 10 | 0 | 0 | 0 | 0 | 0 | 0 | 0 | 0 | 0 | 0 | 0 | 0 | 0 | 0 | 0 | 0 | 0 | 0 | 0 | 0 | 0 | 0 | 0 | 0 | 0 | 0 | 0 | 0 | 0 | 0 | 0 | 0
(Zr59Ti6Cu22Ni13)84Al16 | [5 empty] | 95.1 |  | Zr49.56Cu18.48Al16.0Ni10.92Ti5.04 | 10.92 | 0 | 0 | 0 | 0 | 0 | 0 | 0 | 0 | 0 | 0 | 0 | 0 | 0 | 18.48 | 49.56 | 5.04 | 16 | 0 | 0 | 0 | 0 | 0 | 0 | 0 | 0 | 0 | 0 | 0 | 0 | 0 | 0 | 0 | 0 | 0 | 0 | 0 | 0 | 0 | 0 | 0 | 0 | 0 | 0 | 0 | 0 | 0 | 0 | 0 | 0
(Zr59Ti6Cu22Ni13)88Al12 | [5 empty] | 91.1 |  | Zr51.92Cu19.36Al12.0Ni11.44Ti5.28 | 11.44 | 0 | 0 | 0 | 0 | 0 | 0 | 0 | 0 | 0 | 0 | 0 | 0 | 0 | 19.36 | 51.92 | 5.28 | 12 | 0 | 0 | 0 | 0 | 0 | 0 | 0 | 0 | 0 | 0 | 0 | 0 | 0 | 0 | 0 | 0 | 0 | 0 | 0 | 0 | 0 | 0 | 0 | 0 | 0 | 0 | 0 | 0 | 0 | 0 | 0 | 0
(Fe60Cr10Mo9C13B6Er2)95Cu5 | [5 empty] | 191.3 |  | Fe57.0C12.35Cr9.5Mo8.55B5.7Cu5.0Er1.9 | 0 | 9.5 | 0 | 0 | 5.7 | 0 | 57 | 12.35 | 8.55 | 0 | 0 | 0 | 0 | 0 | 5 | 0 | 0 | 0 | 0 | 0 | 0 | 0 | 0 | 0 | 0 | 0 | 0 | 0 | 0 | 0 | 1.9 | 0 | 0 | 0 | 0 | 0 | 0 | 0 | 0 | 0 | 0 | 0 | 0 | 0 | 0 | 0 | 0 | 0 | 0 | 0
Pd32Ni48P20 | [5 empty] | 104.9 |  | Ni48.0Pd32.0P20.0 | 48 | 0 | 0 | 20 | 0 | 0 | 0 | 0 | 0 | 0 | 0 | 0 | 0 | 32 | 0 | 0 | 0 | 0 | 0 | 0 | 0 | 0 | 0 | 0 | 0 | 0 | 0 | 0 | 0 | 0 | 0 | 0 | 0 | 0 | 0 | 0 | 0 | 0 | 0 | 0 | 0 | 0 | 0 | 0 | 0 | 0 | 0 | 0 | 0 | 0