## Sheet1
Index | Chemical compostion（at.%） | Critical Diameter/thickness(mm) | Tg(K) | Tx(K) | Tl(K) | σy(MPa) | Modulus (GPa) | Ε(%) | Reference
1 | Zr52.5Al10Ti5Cu17.9Ni14.6(Vit 105) | 7 | 665（675） | 723 | 1090 | 1654 | 83.4(88.6) | 0.06 | [1] | 红色字错误
2 | Zr61Cu17.5Ni10Al7.5Si4 |  |  |  |  | 1800 |  |  | [2] | 蓝色字找不到
3 | Zr57Nb5Cu15.4Ni12.6Al10(Vit 106) | 5 | 682 |  | 1115 | 1600(1200, 1800) | 86.7 | 0.08(0.02) | [3, 4] | 绿色底文献补充数据
4 | Zr57Cu18.67Ni8Al16.33 | 3 | 707 | 777 |  | 1326 |  | 1.1 | [5] | 黄色底文献中有其他数据
5 | Zr56.36Cu20.53Ni7.6Al15.51 | 3 | 708 | 779 |  | 1396 |  | 1.5 | [5]
6 | Zr55.7Cu22.4Ni7.2Al14.7 | 3 | 696 | 778 |  | 1609 |  | 5.5 | [5]
7 | Zr54.4Cu26.13Ni6.4Al13.07 | 3 | 707 | 774 |  | 1329 |  | 1.8 | [5]
8 | Zr50.46Cu35.19Ni2.65Ag2.15Al9.55 | 12 | 641.6 | 731.9 | 1168.9 | 1872 |  | 0.1 | [6]
9 | Zr50.12Cu35.22Ni2.69Ag2.69Al9.28 | 12(20) | 700.4 | 786 | 1140.8 | 1854 |  | 0.1 | [6]
10 | Zr49.80Cu35.20Ni2.73Ag3.24Al9.03 | 12(20) | 699.6 | 782 | 1138.1 | 1924 |  | 0.1 | [6]
11 | Zr49.52Cu35.12Ni2.76Ag3.80Al8.80 | 12(20) | 700.3 | 781.5 | 1134.1 | 1850 |  | 0.4 | [6]
12 | Zr49.24Cu35.01Ni2.79Ag4.38Al8.58 | 12(20) | 696.8 | 778.6 | 1128.2 | 1846 |  | 0.3 | [6]
13 | Zr48.99Cu34.85Ni2.82Ag4.96Al8.38 | 12 | 698.3 | 779.2 | 1139 | 1874 |  | 0 | [6]
| Zr50Al10Cu40 | 22 | 706 | 792
| Zr60Al15Ni25 | 15 | 694 | 787
| Zr56Al16CO28 | 18 | 753 | 797
| Zr70Al12.5Fe17.5 | 1.5 | 657 | 710
| Zr55Cu35Al10Ni5 | 30 | 683 | 767
| Zr50.7Cu28Ni9Al12.3 | 14 | 719 | 799
| Zr60Cu25Fe5Al10 | 20 | 655 | 767
| Zr48Cu36Al8Ag8 | 25 | 683 | 792
| Zr62.3Cu22.5Fe4.9A16.8Ag3.5 | 10
| Zr53Al16(Co0.75Ag0.25)31 | 20 | 755 | 791
| Zr56Al16(Nio.7Ag0.3)28 | 20 | 714 | 791
| Zr53.5Cu26.5Ni5Al12Ag3 | 20 | 694.4 | 775.9
| Zr65Cu17.5Ni10Al7.5 | 16 | 625 | 750
| Zr70Ni8.5Cu13.5Al8 | 10 | 625 | 707
| Zr57Nb5Cu15.4Ni12.6Al10(Vit 106) | 12 | 697 | 758
Zr52.5Ti5Cu17.9gNi14.6Al10
| Zr46Cu30.14Ag8.36Al8Be7.5 | 73 | 705 | 811
| Zr41.25Ti13.75Cu12.5Ni10Be22.5 | 50 | 625 | 700
| Zr64.08Cu18.78Fe10.02Al7.12(ZH7) | 5 |  |  |  | 1558 |  | 4.1
| Zr60.32Cu22.56Fe9.95Al7.17(ZH8) | 5 | 663.8 | 742.9 | 1231.6 | 1583 |  | 7.1
| (Zr60.32Cu22.56Fe9.95A17.17)99Nb1 |  | 666.9 | 739.4 | 1228.4 | 1585 |  | 7
| (Zr60.32Cu22.56Fe9.95A17.17)98Nb2 |  | 669.7 | 734.6 | 1219.6 | 1467 |  | 8.5
| (Zr60.32Cu22.56Fe9.95A17.17)97Nb3 |  | 671.6 | 732.9 | 1210.4 | 1593 |  | 5.8
| (Zr60.32Cu22.56Fe9.95A17.17)96Nb4 |  | 676.2 | 733.8 | 1207.8 | 1627 |  | 0
| Zr64.96Cu19.42Fe8.17A17.45 (ZH1) | 5
| Zr61.11Cu23.24Fe8.17A17.48 (ZH2) | 5
| Zr58.48Cu25.59Fe8.30Al7.63 (ZH3) | 5
| Zr61.82Cu17.92Fe7.41Al12.85 (ZH4) | 3
| Zr58.22Cu21.63Fe7.45Al12.70 (ZH5) | 3
| Zr55.66Cu23.96Fe7.58Al12.80 (ZH6) | 3
| Zr57.73Cu24.89Fe10.05A17.33 (ZH9) | 5
| Zr61.15Cu17.34Fe9.12Al12.39 (ZH10) | 3
| Zr57.62Cu21.01Fe9.10Al12.27 (ZH11) | 3
| Zr55.11Cu23.31Fe9.25Al12.33 (ZH12) | 3
14 | Zr60Cu25Al10Fe5 | 8 | 668.2 | 750.7 | 1179.9 | 1772 |  | 0.4 | [7]
15 | Zr60Cu25Al10Fe4Ag1 | 8 | 668.3 | 753 | 1180.4 | 1739 |  | 1.3 | [7]
16 | Zr60Cu25Al10Fe3Ag2 | 8 | 667.3 | 754.6 | 1182 | 1798 |  | 1.4 | [7]
17 | Zr60Cu25Al10Fe3Ag3 | 8 | 665.5 | 748.9 | 1201.6 | 1762 |  | 1.5 | [7]
18 | Zr60Cu25Al10Fe1Ag4 | 8 | 664.7 | 741.5 | 1207.9 | 1721 |  | 3.7 | [7]
19 | Zr60Cu25Al10Ag5 | 8 | 660 | 729.8 | 1209 | 1747 |  | 1.5 | [7]
20 | Zr55Ti3Cu32Al10 | 8 | 668 | 723 | 1188 |  | 85 | 0 | [8]
21 | Zr55Ti3Hf1Cu31Al10 | 8 | 670 | 728 | 1179 |  | 82 | 0 | [8]
22 | Zr55Ti3Hf2Cu30Al10 | 8 | 676 | 746 | 1127 | 1745 | 76 | 0.25 | [8]
23 | Zr55Ti3Hf3Cu29Al10 | 8 | 677 | 746 | 1124 | 1800 | 74 | 2.6 | [8]
24 | Zr55Ti3Hf4Cu28Al10 | 8 | 694 | 751 | 1163 | 1771 | 73 | 1.64 | [8]
25 | Zr55Ti3Hf5Cu27Al10 | 8 | 697 | 756 | 1180 | 1765 | 74 | 1.63 | [8]
26 | Zr56Cu24Al9Ni7Ti4 | 2（非极限Dmax） | 678 | 710 | 1161 | 1677 |  | 7.5 | [9]
27 | Zr56Cu24Al9Ni6Ti4Fe1 | 2 | 680 | 708 | 1081 | 1702 |  | 6.36 | [9]
28 | Zr56Cu24Al9Ni4Ti4Fe3 | 2 | 678 | 706 | 1089 | 1709 |  | 10.55 | [9]
| Zr56Cu24Al9Ni2Ti4Fe5 | 2 |  |  | 1156 | 1484 |  | 5.1
| Zr56Cu24Al9Ti4Fe7 | 2 |  |  | 1191 | 1043 |  | 3.89
29 | Zr57Cu20Al10Ni8Ti5 | 8 | 660.6 | 715.2 | 1153.7 | 1469 | 257.5 | 0.11 | [10]
30 | Zr57Cu20Al10Ni8Ti4Ag1 | 8 | 663.2 | 725.9 | 1149.3 | 1366 | 279.2 | 0.87 | [10]
31 | Zr57Cu20Al10Ni8Ti3Ag2 | 8 | 662.3 | 738.4 | 1153.5 | 1579 | 242.9 | 0.75 | [10]
32 | Zr57Cu20Al10Ni8Ti2Ag3 | 8 | 663.5 | 759.7 | 1124.4 | 1511 | 218.9 | 0.52 | [10]
| Zr57Cu20Al10Ni8Ti1Ag4 | 8 | 668.4 | 769.2 | 1127.1 | 1481 | 270.7 | 0.69
| Zr57Cu20Al10Ni8Ag5 | 8 | 668.4 | 779.3 | 1135.1 | 1612 | 284.3 | 2.11
33 | Zr60Cu19Al10Ni10Nb1 | 3（非极限Dmax） | 409 | 490 |  | 1305 |  | 32.9 | [11]
34 | Zr60Cu17Al10Ni10Nb3 | 3 | 405 | 492 |  | 1491 |  | 11.7 | [11]
35 | Zr60Cu15Al10Ni10Nb5 | 3 | 404 | 467 |  | 1538 |  | 15.2 | [11]
| Zr60Cu19Al10Ni10Ta1 | 3 | 406 | 489 |  | 919 |  | 2.6
| Zr60Cu17Al10Ni10Ta3 | 3 | 407 | 474 |  | 1012 |  | 6.7
| Zr60Cu15Al10Ni10Ta5 | 3 | 405 | 468 |  | 1178 |  | 9.6
| Zr60Cu20Al10Ni10 | 3 | 427 | 501 |  | 1708 |  | 5.7
36 | Ti32.8Zr30.2Cu9Ni5.3Be22.7 | 5 | 598 | 651 | 942 |  |  |  | [12]
37 | Cu49Zr42.14Al6.86Y2 | 15 | 696 | 770 | 1165 | 1920 | 103 |  | [13, 14]
38 | Cu48Zr41.28Al6.72Y4 | 12 | 679 | 715 | 1150 | 1787 | 101 |  | [13, 14]
39 | Cu47Zr40.42Al6.58Y6 | 8 | 665 | 703 | 1145 |  |  |  | [13]
| Cu50Zr43Al7 | 10 | 717 | 784 | 1205 | 2006 | 122
| Zr46Cu46Al8 | 4.2 |  |  |  | 1900
| Zr50Cu40Al10 | 8 |  |  |  | 1859
| Cu60Zr30Ti10 | 2 |  |  |  | 2090
| Zr55Ti3Cu32Al10 | 4 |  |  |  | 1695
| Zr55Ti3Hf1Cu31Al10 | 4 |  |  |  | 1716
| Zr55Ti3Hf3Cu29Al10 | 8 |  |  |  | 1800
| Zr55Ti3Hf5Cu27Al10 | 6 |  |  |  | 1780
| Zr60Fe10Cu20Al10 | 10 |  |  |  | 1708
| Zr65Cu17.5Fe10A17.5 | 2 |  |  |  | 1745
| Ti25Zr25Cu25Ni25 |  |  |  |  | 1616
| Ti30Zr30Cu20Ni20 |  |  |  |  | 1837
| Ti35Zr35Cu15Ni15 |  |  |  |  | 2034
| Ti40Zr40Cu1oNi10 |  |  |  |  | 2204
40 | Zr35Hf13Al11Ag8Ni8Cu25 | 20 | 723 | 802 | 1112 |  |  |  | [15]
| Zr48Al7Cu45 | 11 | 695 | 759 | 1095
| Zr48Al8Ag8Cu36 | 25 | 694 | 777 | 1082
| Zr31.6Hf13.4Al8.7Ag8.4Cu37.8 | 9 | 723 | 789 | 1144
| Zr35Hf17.5Ti5.5Al12.5Co7.5Ni12Cu10 | 18 | 725 |  | 1206
| Pd20Pt20Ni20Cu20P20 | 10 | 580 | 645 | 820
| Ti20Zr20Hf20Be20Cu7.5Ni12.5 | 30 | 632 | 684 | 1040
| Ti20Zr20Hf20Cu20Ni20 | 1.5 | 658 | 711 | 1149
| Ti20Zr20Cu20Ni20Be20 | 3 | 691 | 732 | 1196
41 | Zr30Hf25Al20Co10Ni10Cu5 | 12 | 775 |  | 1337 |  |  |  | [16]
42 | Zr35Hf17.5Ti5.5Al12.5Co7.5Ni12Cu10 | 18 | 725 |  | 1206 |  |  |  | [16]
| Zr56Al16Co28 | 18 | 741 |  | 1198
| Zr30Hf25Al20Co25 | 5 | 802 |  | 1333
| Zr40Hf10Ti4Y1Al10Cu25Ni7Co2Fe1 | 14 | 679
| Zr57Ti5Al10Cu20Ni8 | 20
| Zr61Ti2Nb2Al7.5Ni10Cu17.5 | 20 | 649 |  | 1157
43 | Zr60Ti2Nb2Al7.5Ni10Cu18.5 | 10 | 378 | 446 | 870 | 1500 | 80 | 1.1 | [17]
| Zr53Al16Co23.25Ag7.75 | 10 | 483 | 516 | 954 | 1900 | 94 | 0.7
| Zr49Ti1.96Cu37.24Al9.8Y2 | 10 | 400 | 470 | 858 | 1600 | 87 | 0.4
| Zr60Ti2Nb2Al75Ni10Cu18.5 | 10 | 378 | 446 | 870 | 1500 | 80 | 1.1
| Cu47Zr46Al5Y2 | 10 | 407 | 468 | 889 | 1600 | 87 | 0.8
44 | Ti29.44Cu46.72Ni7.88Zr7.6Hf8.4 | 3 | 684 | 729 | 1195 | 2050 |  |  | [18]
45 | Ti30.42Cu45.26Ni8.32Zr7.6Hf8.4 | 4 | 680 | 729 | 1189 | 2115 |  |  | [18]
46 | Ti31.4Cu43.8Ni8.8Zr7.6Hf8.4 | 4 | 683 | 726 | 1185 | 2021 |  |  | [18]
47 | Ti32.38Cu42.34Ni9.28Zr7.6Hf8.4 | 4 | 682 | 722 | 1168 | 2072 |  |  | [18]
48 | Ti33.36Cu40.88Ni9.76Zr7.6Hf8.4 | 3 | 679 | 716 | 1188 |  |  |  | [18]
49 | Zr57Cu20Ni8Al10Ti5 | 2 | 655 | 711 | 1095 | 1907 |  | 1.8 | [19]
50 | Zr56Cu20Ni8Al10Ti5Sc1 | 2 | 655 | 711 | 1094 | 1857 |  | 5.4 | [19]
51 | Zr55Cu20Ni8Al10Ti5Sc2 | 2 | 652 | 710 | 1087 | 1815 |  | 9.1 | [19]
52 | Zr54Cu20Ni8Al10Ti5Sc3 | 2 | 649 | 705 | 1083 | 1770 |  | 3 | [19]
53 | Zr53Cu20Ni8Al10Ti5Sc4 | 2 | 645 | 700 | 1080 | 1750 |  | 1.9 | [19]
54 | Zr46Cu30.14Ag8.36Al8Be7.5 | 73 | 705 | 811 | 1103 |  | 96.3 |  | [20]
55 | Zr41.2Ti13.8Cu12.5Ni10Be22.5 | 12.6 | 611 | 688 |  | 1670 |  | 3.5 | [21-23]
56 | Zr65Al7.5Ni10Cu17.5 | 16 | 643 | 745 | 1174 | 1540 | 88 |  | [24, 25]
57 | Zr64.13Cu15.75Ni10.12Al10 | 4 | 641 | 744 | 1164 | 1518 |  |  | [26, 27]
58 | Zr63.48Cu15.59Ni10.02Al9.9Ti1 | 4 | 644 | 739 | 1161 |  |  |  | [26]
59 | Zr62.85Cu15.435Ni9.91Al9.8Ti2 | 4 | 643 | 717 | 1157 |  |  |  | [26]
60 | Zr62.2Cu15.27Ni9.81Al9.7Ti3 | 4 | 639 | 705 | 1149 |  |  |  | [26]
61 | Zr61.56Cu15.12Ni9.71Al9.6Ti4 | 4 | 637 | 697 | 1148 |  |  |  | [26]
62 | Zr60.92Cu14.96Ni9.614Al9.5Ti5 | 4 | 642 | 693 | 1142 |  |  |  | [26]
63 | Zr60.28Cu14.81Ni9.51Al9.4Ti6 | 4 | 636 | 685 | 1138 |  |  |  | [26]
64 | Zr59.64Cu14.64Ni9.41Al9.3Ti7 | 4 | 635 | 684 | 1135 |  |  |  | [26]
65 | Zr53Cu18.7Ni12Al16.3 | 6 | 709 | 815 | 1141 | 1880 |  | 14.5 | [28, 29]
66 | Zr51.9Cu23.3Ni10.5Al14.3 | 10 | 710 | 804 | 1129 |  |  |  | [28]
67 | Zr50.7Cu28Ni9Al12.3 | 14 | 719 | 799 | 1142 |  | 112 |  | [28, 30]
68 | Zr65Cu17.5Ni10Al7.5 | 6 | 657 | 736 | 1168 | 1400 |  | 0 | [31, 32]
69 | Zr55Cu30Ni5Al10 | 10 | 682 | 745 | 1104 | 1450 |  | 0 | [33, 34]
70 | Zr57.5Cu27.3Ni6.5Al8.7 | 14 | 651 | 755 | 1124 |  |  |  | [34]
71 | Zr51Ti5Cu25Ni10Al9 | 14 | 680 | 724 | 1002 |  |  |  | [35]
72 | Zr41.2Ti13.8Cu12.5Ni10Be22.5 | 18 | 623 | 672 | 996 | 1670 |  | 3.5 | [21, 22]
73 | Zr52.5Cu17.9Ni14.6Al10Ti5 | 3 | 653 | 723 |  | 1500 | 102.2 | 0 | [36, 37]
74 | Zr55Cu30Al10Ni5 | 3 | 678 | 744 |  | 1504 |  | 2.2 | [38, 39]
75 | Zr65Cu17.5Ni10Al7.5 | 4 | 657 | 736 | 1168 | 2200 |  | 2.5 | [40]
76 | Zr44Ti11Cu10Ni10Be25 | 2 | 629 | 736 |  | 1200 |  | 0 | [41, 42]
77 | Cr15Fe41Co7Mo14C15B6Y2 | 14 | 853 | 906 |  |  | 214 |  | Cr
78 | Cr30Fe26Co7Mo14C15B6Y2 | 8 | 909 | 956 |  |  | 227 |  | Cr
79 | Cr45Fe11Co7Mo14C15B6Y2 | 2.5 | 971 | 1009 |  |  | 236 |  | Cr
80 | W46Ru37B7Si10 |  |  | 1192.5 |  |  | 22.9 |  | W
81 | W46Ru37B15Si2 |  | 1110 | 1184 |  |  | 24.4 |  | W
82 | W46Ru37B12Si5 |  |  | 1187 |  |  | 22.9 |  | W
83 | W46Ru37B15Si2 |  |  | 1184 |  |  | 24.4 |  | W
84 | Au52Ag5Pd2Cu25Si10Al6 |  | 143 | 179 |  |  | 78.8 |  | Au
85 | Co56B35Ta8 |  | 950 | 1003 | 1492 | 5517.5 | 241 |  | Co-MG
86 | Co54B35Ta11 |  | 923 | 958 | 1432 |  | 280 |  | Co-MG
87 | Co43Fe28B19Si4Nb4 |  | 822 | 865 | 1418 |  | 210 |  | Co-MG
88 | Co47B35Ir10Ta8 |  | 929 | 993 | 1461 | 5515 |  |  | Co-MG
89 | Co62B30Nb8 |  | 895 | 935 | 1350 | 5150 |  |  | Co-MG
90 | Co64B28Nb8 |  | 885 | 905 | 1365 | 4610 |  |  | Co-MG
91 | Co51B29Fe9Ta5Si2Mo1 |  | 890 | 972 |  |  | 227 |  | Co-MG
92 | Co55B35Ta10 |  | 975 | 1043 | 1542 | 5630 |  |  | Co-MG
93 | Co51B30Fe9Ta5Mo1Si1 |  | 895 | 977 |  |  | 238 |  | Co-MG
94 | Co64B19Fe7Si4Nb4 |  | 805 | 845 | 1457 |  | 190 |  | Co-MG
95 | Co43B31Fe20Ta5 |  | 910 | 982 |  |  | 268 |  | Co-MG
96 | Co57B35Ta7 |  | 945 | 996 | 1510 | 5420 | 240.6 |  | Co-MG
97 | Co59B32Ta8 |  | 928 | 971 | 1533 | 5230 | 234 |  | Co-MG
98 | Co60B35Ta5 |  | 930 | 971 | 1523 | 5190 |  |  | Co-MG
99 | Co57B19Fe14Si4Nb4 |  | 815 | 855 | 1445 |  | 200 |  | Co-MG
100 | Co59B35Ta6 |  | 934 | 981 | 1513 | 5410 |  |  | Co-MG
101 | Co57B35Ta7 | [5 empty] | 240.6 |  | Co-MG
102 | Co61B31Nb8 |  | 913 | 950 | 1425 | 5200 |  |  | Co-MG
103 | Co63B28Nb8 |  | 888 | 920 | 1380 | 4850 |  |  | Co-MG
104 | Co54B37Ta8 |  | 970 | 1026 | 1510 | 5750 | 249 |  | Co-MG
105 | Co62B30Ta8 |  | 909 | 941 | 1567 | 5020 | 229 |  | Co-MG
106 | Co60B32Nb8 |  | 923 | 958 | 1432 | 5340 |  |  | Co-MG
107 | Co52B30Fe9Ta5Mo2 |  | 915 | 990 |  |  | 282 |  | Co-MG
108 | Co56B35Ta9 |  | 961 | 1020 | 1527 | 5590 | 246.9 |  | Co-MG
109 | Co56B35Ta9 | [5 empty] | 246.9 |  | Co-MG
110 | Co43Cr15C15Mo14B6Fe5Er2 |  | 844 | 928 |  |  | 217 |  | Co-MG
111 | Co50Fe21B19Si4Nb4 |  | 818 | 858 | 1430 |  | 200 |  | Co-MG
112 | Fe80P13C7 | [5 empty] | 137.3 |  | Fe-MG
113 | Fe58C15Mo14Co6B6Er0 | [5 empty] | 195 |  | Fe-MG
114 | Fe58Co10P8C7B5Si3Mo2Cr2Al2 |  | 788 | 810 |  |  | 146 |  | Fe-MG
115 | Fe50Co21B19Si4Nb4 |  | 828 | 878 |  |  | 210 |  | Fe-MG
116 | Fe68C10Mo10P6B3Cr3 | [5 empty] | 180 |  | Fe-MG
117 | Fe72B14Si9Nb4 |  | 832 | 877 |  |  | 175 |  | Fe-MG
118 | Fe61P8Co7C7B5Si3Mo2Cr2Al2 |  | 796 | 823 |  |  | 154 |  | Fe-MG
119 | Fe50C16Mo14Mn10B6Cr4 | [5 empty] | 200 |  | Fe-MG
120 | Fe70P10B5C5Al5Si3Ga2 | [5 empty] | 149.7 |  | Fe-MG
121 | Fe75Si9B8P5Cu0 |  | 785 |  |  | 3225 | 158 |  | Fe-MG
122 | Fe57B19Co7Ni7Si4Nb4 |  | 835 | 890 |  | 4150 | 208 |  | Fe-MG
123 | Fe68P8C6B6Si2Mo2Cr2Al2 |  | 795 | 835 |  | 3270 |  |  | Fe-MG
124 | Fe64C15Cr10Mo9Er2 | [5 empty] | 224.9 |  | Fe-MG
125 | Fe65P8C7B5Si3Co3Mo2Cr2Al2 |  | 792 | 820 |  |  | 145 |  | Fe-MG
126 | Fe56C12Cr9Mo8B5Be5Er1 | [5 empty] | 204.4 |  | Fe-MG
127 | Fe58C12Cr9Mo8B5Pb2Er1 | [5 empty] | 206.7 |  | Fe-MG
128 | Fe56C12Cr9Mo8B5Ni5Er1 | [5 empty] | 199.2 |  | Fe-MG
129 | Fe57B19Co14Si4Nb4 |  | 830 | 880 |  |  | 205 |  | Fe-MG
130 | Fe36Co36B19Si4Nb4 |  | 820 | 870 |  |  | 210 |  | Fe-MG
131 | Fe43B19Co14Ni14Si4Nb4 |  | 800 | 865 |  |  | 210 |  | Fe-MG
132 | Fe74P12Mo5C5B2 |  | 702 |  |  |  | 151.1 |  | Fe-MG
133 | Fe58C12Cr9Mo8B5In2Er1 | [5 empty] | 194.1 |  | Fe-MG
134 | Fe43Ni21B19Co7Si4Nb4 |  | 792 | 852 |  |  | 205 |  | Fe-MG
135 | Fe43Ni28B19Si4Nb4 |  | 770 |  |  | 4014 | 203 |  | Fe-MG
136 | Fe70P12C5Mo5Ni5B2 |  | 696[2] |  |  |  | 152.5 |  | Fe-MG
137 | Fe63P8C7B5Co5Si3Mo2Cr2Al2 |  | 791 | 813 |  |  | 139 |  | Fe-MG
138 | Fe49C19Cr15Mo14B2Er1 | [5 empty] | 209 |  | Fe-MG
139 | Fe58C15Mo14Co6B6Er0 | [5 empty] | 195 |  | Fe-MG
140 | Fe58C12Cr9Mo8B5Be2Er1 | [5 empty] | 205.1 |  | Fe-MG
141 | Fe65P12B5C5Mo4Ga4Cr4 | [5 empty] | 149.7 |  | Fe-MG
142 | Fe75P10C7Mo5B2 |  |  | 740 | 1258 | 3080 |  |  | Fe-MG
143 | Fe67P8C7B5Si3Mo2Cr2Al2Co1 |  | 792 | 818 |  |  | 169 |  | Fe-MG
144 | Fe43Co21B19Ni7Si4Nb4 |  | 813 | 878 |  |  | 210 |  | Fe-MG
145 | Fe43C15Mo12Mn11B5Co4Cr4Y1 |  | 804 |  | 1411.4 |  | 257.1 |  | Fe-MG
146 | Fe48C15Cr15Mo14B6Er2 | [5 empty] | 218.5 |  | Fe-MG
147 | Fe66C10Mo10P8B3Cr3 | [5 empty] | 177 |  | Fe-MG
148 | Fe64B19Co7Si4Nb4 |  | 832 | 877 |  |  | 190 |  | Fe-MG
149 | Fe36Ni36B19Si4Nb4 |  | 758 | 810 |  |  | 197 |  | Fe-MG
150 | Fe76Si9B8P6 |  | 783 |  |  | 3212 | 165 |  | Fe-MG
151 | Fe57B19Co7Ni7Si4Nb4 |  | 818 | 873 |  | 4177 | 208 |  | Fe-MG
152 | Fe49C15Cr15Mo14B6Er1 | [5 empty] | 215 |  | Fe-MG
153 | Fe63P12Mo10C7B5Cr3 | [5 empty] | 173 |  | Fe-MG
154 | Fe58C12Cr9Mo8B5V2Y1 | [5 empty] | 203.7 |  | Fe-MG
155 | Fe68P12C5Mo5Ni5B2Cr2 |  | 699 |  |  |  | 152.7 |  | Fe-MG
156 | Fe53C15Cr15Mo14B6Er1 |  | 900[1]860[2] |  |  |  | 195 |  | Fe-MG
157 | Fe41C15Cr15Mo14Co7B6Y2 | [5 empty] | 220.2 |  | Fe-MG
158 | Fe60C13Cr10Mo9B6Er2 | [5 empty] | 205.5 |  | Fe-MG
159 | Fe68P8C7B5Si3Mo2Cr2Al2 |  | 794 | 823 |  |  | 156 |  | Fe-MG
160 | Fe59C15Mo14B6Cr6 | [5 empty] | 204 |  | Fe-MG
161 | Fe43Co28B19Si4Nb4 |  | 825 | 875 |  |  | 210 |  | Fe-MG
162 | Hf62Ni25Al13 |  | 779 |  |  | 2275 | 112 |  | Hf
163 | Hf48Cu29Al13Ni9 |  |  |  |  | 2500 | 116.4 |  | Hf
164 | Hf49Cu27Al12Ni9Ta2 |  |  |  |  | 2486 | 114.6 |  | Hf
165 | Hf46Cu29Al13Ni9Nb2 |  | 795 |  |  | 2526 | 116.5 |  | Hf
166 | Ta42Ni40Co18 |  | 993 | 1032 | 1593 |  | 170 |  | Ta
167 | Ta46Ni36Co18 |  | 991 | 1027 |  |  | 170 |  | Ta
168 | Ta87Cu12 | [5 empty] | 118 |  | Ta
169 | Ta96Cu4 | [5 empty] | 129.6 |  | Ta
170 | Ta42Ni38Co20 |  | 1003 | 1038 | 1596 |  | 170 |  | Ta
171 | Ta71Cu28 | [5 empty] | 95.85 |  | Ta
172 | Ta42Ni42Co16 |  | 998 | 1038 | 1592 |  | 170 |  | Ta
173 | Ta50Ni32Co18 |  | 980 | 1015 |  |  | 170 |  | Ta
174 | Ta52Cu48 | [5 empty] | 70.2 |  | Ta
175 | Ta42Ni36Co22 |  | 1005 | 1035 | 1617 |  | 170 |  | Ta
176 | Ti40Zr25Be20Cu12Ni3 | [5 empty] | 96.5 |  | Ti
177 | Ti45Be30Zr20Cr5 | [5 empty] | 105.6 |  | Ti
178 | Ti50Cu23Ni20Sn7 |  |  |  |  | 1190 | 85.8 |  | Ti
179 | Ti45Be35Zr20 | [5 empty] | 96.8 |  | Ti
180 | La50Al35Ni15 |  |  |  |  | 950 | 41.1 |  | La
181 | La62Al14Cu11Co5Ni5Ag2 |  | 418 | 491 | 703 |  | 35 |  | La
182 | La50Al30Ni20 |  |  |  |  | 930 | 41.3 |  | La
183 | La45Al45Ni10 |  |  |  |  | 1080 | 52.3 |  | La
184 | La55Al25Ni20 |  |  | 545 |  | 735 | 33.8 |  | La
185 | La45Al35Ni20 |  |  |  |  | 995 | 46.3 |  | La
186 | U64Co28.5Al7.5 |  | 617 | 638 | 1087 |  | 79.1 |  | U
187 | U69.2Co18.3Al12.5 |  | 614 | 649 | 1119 |  | 86.9 |  | U
188 | U58.8Co26.2Al15 |  | 625 | 641 | 1096 |  | 87 |  | U
189 | U62.5Co35Al2.5 |  |  | 548 | 1086 |  | 83.5 |  | U
190 | U62.5Co20Al17.5 |  | 622 | 649 | 1119 |  | 91.6 |  | U
191 | U67.8Co30.2Al2 |  |  | 563 | 1058 |  | 77 |  | U
192 | U60.5Co27Al12.5 |  |  | 640 | 1095 |  | 88.5 |  | U
193 | U69.2Co20.8Al10 |  |  | 643 | 1115 |  | 85.7 |  | U
194 | U62.5Co25Al12.5 |  |  | 593 | 1081 |  | 89.8 |  | U
195 | U65.7Co29.3Al5 |  |  | 587 | 1080 |  | 79.3 |  | U
196 | U69.2Co29Al1.8 |  | 595 | 639 | 1107 |  | 82.1 |  | U