## Sheet1
BMGs | Chemical composition | Dmax(mm) | Tg(K) | Tx(K) | Tl(K) | yield(MPa) | Modulus (GPa) | Ε(%) | Ni | Cr | Nb | P | B | Si | Fe | C | Mo | Y | Co | Au | Ge | Pd | Cu | Zr | Ti | Al | Mg | Ag | Gd | La | Ga | Hf | Sn | In | Ca | Zn | Nd | Er | Dy | Pr | Ho | Ce | Sc | Ta | Mn | Tm | Pt | V | W | Tb | Li | Sm | Lu | Yb | Pb | Sr | Ru | Be | Rh | cls_label | S
Cu40Zr40S20 | Cu40.0Zr40.0S20.0 | 2 | 671 | 722 |  | 1630 | 66.1 | 10.8 | 0 | 0 | 0 | 0 | 0 | 0 | 0 | 0 | 0 | 0 | 0 | 0 | 0 | 0 | 40 | 40 | 0 | 0 | 0 | 0 | 0 | 0 | 0 | 0 | 0 | 0 | 0 | 0 | 0 | 0 | 0 | 0 | 0 | 0 | 0 | 0 | 0 | 0 | 0 | 0 | 0 | 0 | 0 | 0 | 0 | 0 | 0 | 0 | 0 | 0 | 0 | 1 | 20
Cu33.33Zr33.33S33.33 | Cu33.33Zr33.33S33.33 | 2 | 676 | 730 | 1215 | 1780 | 71.5 | 11.6 | 0 | 0 | 0 | 0 | 0 | 0 | 0 | 0 | 0 | 0 | 0 | 0 | 0 | 0 | 33.33 | 33.33 | 0 | 0 | 0 | 0 | 0 | 0 | 0 | 0 | 0 | 0 | 0 | 0 | 0 | 0 | 0 | 0 | 0 | 0 | 0 | 0 | 0 | 0 | 0 | 0 | 0 | 0 | 0 | 0 | 0 | 0 | 0 | 0 | 0 | 0 | 0 | 1 | 33.33
Cu28.57Zr28.57S42.86 | S42.86Cu28.57Zr28.57 | 2 | 683 | 736 |  | 1990 | 81.4 | 3.5 | 0 | 0 | 0 | 0 | 0 | 0 | 0 | 0 | 0 | 0 | 0 | 0 | 0 | 0 | 28.57 | 28.57 | 0 | 0 | 0 | 0 | 0 | 0 | 0 | 0 | 0 | 0 | 0 | 0 | 0 | 0 | 0 | 0 | 0 | 0 | 0 | 0 | 0 | 0 | 0 | 0 | 0 | 0 | 0 | 0 | 0 | 0 | 0 | 0 | 0 | 0 | 0 | 1 | 42.86
Cu25Zr25S50 | S50.0Cu25.0Zr25.0 | 2 | 688 | 742 | 1201 | 1990 | 82.2 | 3.3 | 0 | 0 | 0 | 0 | 0 | 0 | 0 | 0 | 0 | 0 | 0 | 0 | 0 | 0 | 25 | 25 | 0 | 0 | 0 | 0 | 0 | 0 | 0 | 0 | 0 | 0 | 0 | 0 | 0 | 0 | 0 | 0 | 0 | 0 | 0 | 0 | 0 | 0 | 0 | 0 | 0 | 0 | 0 | 0 | 0 | 0 | 0 | 0 | 0 | 0 | 0 | 1 | 50
Cu22.22Zr22.22S55.56 | S55.56Cu22.22Zr22.22 | 2 | 694 | 749 |  | 2010 | 82.1 | 2.7 | 0 | 0 | 0 | 0 | 0 | 0 | 0 | 0 | 0 | 0 | 0 | 0 | 0 | 0 | 22.22 | 22.22 | 0 | 0 | 0 | 0 | 0 | 0 | 0 | 0 | 0 | 0 | 0 | 0 | 0 | 0 | 0 | 0 | 0 | 0 | 0 | 0 | 0 | 0 | 0 | 0 | 0 | 0 | 0 | 0 | 0 | 0 | 0 | 0 | 0 | 0 | 0 | 1 | 55.56
Cu20Zr20S60 | S60.0Cu20.0Zr20.0 | 2 | 700 | 758 | 1196 |  | 83.6 | 2.5 | 0 | 0 | 0 | 0 | 0 | 0 | 0 | 0 | 0 | 0 | 0 | 0 | 0 | 0 | 20 | 20 | 0 | 0 | 0 | 0 | 0 | 0 | 0 | 0 | 0 | 0 | 0 | 0 | 0 | 0 | 0 | 0 | 0 | 0 | 0 | 0 | 0 | 0 | 0 | 0 | 0 | 0 | 0 | 0 | 0 | 0 | 0 | 0 | 0 | 0 | 0 | 1 | 60
Cu16.67Zr16.67S66.67 | S66.67Cu16.67Zr16.67 | 2 | 712 | 767 | 1352 |  | 93.2 | 2.3 | 0 | 0 | 0 | 0 | 0 | 0 | 0 | 0 | 0 | 0 | 0 | 0 | 0 | 0 | 16.67 | 16.67 | 0 | 0 | 0 | 0 | 0 | 0 | 0 | 0 | 0 | 0 | 0 | 0 | 0 | 0 | 0 | 0 | 0 | 0 | 0 | 0 | 0 | 0 | 0 | 0 | 0 | 0 | 0 | 0 | 0 | 0 | 0 | 0 | 0 | 0 | 0 | 1 | 66.67