## Sheet1
AAAAlloys | Modulus (GPa) | yield(MPa) | Ε(%) | Ag | Al | Au | B | Be | C | Ca | Ce | Co | Cr | Cu | Dy | Er | Fe | Ga | Gd | Ge | Hf | La | Li | Lu | Mg | Mn | Mo | Nb | Nd | Ni | Pd | Pr | Rh | Ru | Sc | Si | Sm | Sn | Sr | Ta | Tb | Ti | Tm | V | W | Y | Yb | Zn | Zr | GFA
Al0.04(CoCrFeMnNi) |  |  | 56 | 0 | 4 | 0 | 0 | 0 | 0 | 0 | 0 | 19.2 | 19.2 | 0 | 0 | 0 | 19.2 | 0 | 0 | 0 | 0 | 0 | 0 | 0 | 0 | 19.2 | 0 | 0 | 0 | 19.2 | 0 | 0 | 0 | 0 | 0 | 0 | 0 | 0 | 0 | 0 | 0 | 0 | 0 | 0 | 0 | 0 | 0 | 0 | 0 | Co19.2Cr19.2Fe19.2Mn19.2Ni19.2Al4.0
Al0.07(CoCrFeMnNi) |  |  | 45 | 0 | 7 | 0 | 0 | 0 | 0 | 0 | 0 | 18.6 | 18.6 | 0 | 0 | 0 | 18.6 | 0 | 0 | 0 | 0 | 0 | 0 | 0 | 0 | 18.6 | 0 | 0 | 0 | 18.6 | 0 | 0 | 0 | 0 | 0 | 0 | 0 | 0 | 0 | 0 | 0 | 0 | 0 | 0 | 0 | 0 | 0 | 0 | 0 | Co18.6Cr18.6Fe18.6Mn18.6Ni18.6Al7.0
Al0.08(CoCrFeMnNi) |  |  | 35 | 0 | 8 | 0 | 0 | 0 | 0 | 0 | 0 | 18.4 | 18.4 | 0 | 0 | 0 | 18.4 | 0 | 0 | 0 | 0 | 0 | 0 | 0 | 0 | 18.4 | 0 | 0 | 0 | 18.4 | 0 | 0 | 0 | 0 | 0 | 0 | 0 | 0 | 0 | 0 | 0 | 0 | 0 | 0 | 0 | 0 | 0 | 0 | 0 | Co18.4Cr18.4Fe18.4Mn18.4Ni18.4Al8.0
Al0.09(CoCrFeMnNi) |  |  | 29 | 0 | 9 | 0 | 0 | 0 | 0 | 0 | 0 | 18.2 | 18.2 | 0 | 0 | 0 | 18.2 | 0 | 0 | 0 | 0 | 0 | 0 | 0 | 0 | 18.2 | 0 | 0 | 0 | 18.2 | 0 | 0 | 0 | 0 | 0 | 0 | 0 | 0 | 0 | 0 | 0 | 0 | 0 | 0 | 0 | 0 | 0 | 0 | 0 | Co18.2Cr18.2Fe18.2Mn18.2Ni18.2Al9.0
Al0.10(CoCrFeMnNi) |  |  | 16 | 0 | 10 | 0 | 0 | 0 | 0 | 0 | 0 | 18 | 18 | 0 | 0 | 0 | 18 | 0 | 0 | 0 | 0 | 0 | 0 | 0 | 0 | 18 | 0 | 0 | 0 | 18 | 0 | 0 | 0 | 0 | 0 | 0 | 0 | 0 | 0 | 0 | 0 | 0 | 0 | 0 | 0 | 0 | 0 | 0 | 0 | Co18.0Cr18.0Fe18.0Mn18.0Ni18.0Al10.0
Al0.11(CoCrFeMnNi) |  |  | 5 | 0 | 11 | 0 | 0 | 0 | 0 | 0 | 0 | 17.8 | 17.8 | 0 | 0 | 0 | 17.8 | 0 | 0 | 0 | 0 | 0 | 0 | 0 | 0 | 17.8 | 0 | 0 | 0 | 17.8 | 0 | 0 | 0 | 0 | 0 | 0 | 0 | 0 | 0 | 0 | 0 | 0 | 0 | 0 | 0 | 0 | 0 | 0 | 0 | Co17.8Cr17.8Fe17.8Mn17.8Ni17.8Al11.0
Al0.25CoCrCu0.75FeNiTi0.5 | 102.85 | 750 | 38.5 | 0 | 4.5454545 | 0 | 0 | 0 | 0 | 0 | 0 | 18.1818182 | 18.1818182 | 13.6363636 | 0 | 0 | 18.1818182 | 0 | 0 | 0 | 0 | 0 | 0 | 0 | 0 | 0 | 0 | 0 | 0 | 18.1818182 | 0 | 0 | 0 | 0 | 0 | 0 | 0 | 0 | 0 | 0 | 0 | 9.0909091 | 0 | 0 | 0 | 0 | 0 | 0 | 0 | Co18.18Cr18.18Fe18.18Ni18.18Cu13.64Ti9.09Al4.55
Al0.25CoFeNi |  | 158 |  | 0 | 7.6923077 | 0 | 0 | 0 | 0 | 0 | 0 | 30.7692308 | 0 | 0 | 0 | 0 | 30.7692308 | 0 | 0 | 0 | 0 | 0 | 0 | 0 | 0 | 0 | 0 | 0 | 0 | 30.7692308 | 0 | 0 | 0 | 0 | 0 | 0 | 0 | 0 | 0 | 0 | 0 | 0 | 0 | 0 | 0 | 0 | 0 | 0 | 0 | Co30.77Fe30.77Ni30.77Al7.69
Al0.25MoNbTiV |  | 1250 | 12.91 | 0 | 5.8823529 | 0 | 0 | 0 | 0 | 0 | 0 | 0 | 0 | 0 | 0 | 0 | 0 | 0 | 0 | 0 | 0 | 0 | 0 | 0 | 0 | 0 | 23.5294118 | 23.5294118 | 0 | 0 | 0 | 0 | 0 | 0 | 0 | 0 | 0 | 0 | 0 | 0 | 0 | 23.5294118 | 0 | 23.5294118 | 0 | 0 | 0 | 0 | 0 | Mo23.53Nb23.53Ti23.53V23.53Al5.88
Al0.25NbTaTiV | 92 | 1330 |  | 0 | 5.8823529 | 0 | 0 | 0 | 0 | 0 | 0 | 0 | 0 | 0 | 0 | 0 | 0 | 0 | 0 | 0 | 0 | 0 | 0 | 0 | 0 | 0 | 0 | 23.5294118 | 0 | 0 | 0 | 0 | 0 | 0 | 0 | 0 | 0 | 0 | 0 | 23.5294118 | 0 | 23.5294118 | 0 | 23.5294118 | 0 | 0 | 0 | 0 | 0 | Nb23.53Ta23.53Ti23.53V23.53Al5.88
Al0.25NbTaTiZr | 118 | 1745 | 3.8 | 0 | 5.8823529 | 0 | 0 | 0 | 0 | 0 | 0 | 0 | 0 | 0 | 0 | 0 | 0 | 0 | 0 | 0 | 0 | 0 | 0 | 0 | 0 | 0 | 0 | 23.5294118 | 0 | 0 | 0 | 0 | 0 | 0 | 0 | 0 | 0 | 0 | 0 | 23.5294118 | 0 | 23.5294118 | 0 | 0 | 0 | 0 | 0 | 0 | 23.5294118 | Nb23.53Ta23.53Ti23.53Zr23.53Al5.88
Al0.2CoCrCu0.2FeNi2 |  | 719 | 30.4 | 0 | 3.7037037 | 0 | 0 | 0 | 0 | 0 | 0 | 18.5185185 | 18.5185185 | 3.7037037 | 0 | 0 | 18.5185185 | 0 | 0 | 0 | 0 | 0 | 0 | 0 | 0 | 0 | 0 | 0 | 0 | 37.037037 | 0 | 0 | 0 | 0 | 0 | 0 | 0 | 0 | 0 | 0 | 0 | 0 | 0 | 0 | 0 | 0 | 0 | 0 | 0 | Ni37.04Co18.52Cr18.52Fe18.52Al3.7Cu3.7
Al0.2MoTaTiV |  | 1021 | 4.81 | 0 | 4.7619048 | 0 | 0 | 0 | 0 | 0 | 0 | 0 | 0 | 0 | 0 | 0 | 0 | 0 | 0 | 0 | 0 | 0 | 0 | 0 | 0 | 0 | 23.8095238 | 0 | 0 | 0 | 0 | 0 | 0 | 0 | 0 | 0 | 0 | 0 | 0 | 23.8095238 | 0 | 23.8095238 | 0 | 23.8095238 | 0 | 0 | 0 | 0 | 0 | Mo23.81Ta23.81Ti23.81V23.81Al4.76
Al0.3HfNbTaTiZr | 63 | 1188 |  | 0 | 5.6603774 | 0 | 0 | 0 | 0 | 0 | 0 | 0 | 0 | 0 | 0 | 0 | 0 | 0 | 0 | 0 | 18.8679245 | 0 | 0 | 0 | 0 | 0 | 0 | 18.8679245 | 0 | 0 | 0 | 0 | 0 | 0 | 0 | 0 | 0 | 0 | 0 | 18.8679245 | 0 | 18.8679245 | 0 | 0 | 0 | 0 | 0 | 0 | 18.8679245 | Hf18.87Nb18.87Ta18.87Ti18.87Zr18.87Al5.66
Al0.3NbTa0.8Ti1.4V0.2Zr1.3 |  | 1965 | 5 | 0 | 6 | 0 | 0 | 0 | 0 | 0 | 0 | 0 | 0 | 0 | 0 | 0 | 0 | 0 | 0 | 0 | 0 | 0 | 0 | 0 | 0 | 0 | 0 | 20 | 0 | 0 | 0 | 0 | 0 | 0 | 0 | 0 | 0 | 0 | 0 | 16 | 0 | 28 | 0 | 4 | 0 | 0 | 0 | 0 | 26 | Ti28.0Zr26.0Nb20.0Ta16.0Al6.0V4.0
Al0.3NbTaTi1.4Zr1.3 |  | 1965 | 5 | 0 | 6 | 0 | 0 | 0 | 0 | 0 | 0 | 0 | 0 | 0 | 0 | 0 | 0 | 0 | 0 | 0 | 0 | 0 | 0 | 0 | 0 | 0 | 0 | 20 | 0 | 0 | 0 | 0 | 0 | 0 | 0 | 0 | 0 | 0 | 0 | 20 | 0 | 28 | 0 | 0 | 0 | 0 | 0 | 0 | 26 | Ti28.0Zr26.0Nb20.0Ta20.0Al6.0
Al0.4Hf0.6NbTaTiZr |  | 1841 | 10 | 0 | 8 | 0 | 0 | 0 | 0 | 0 | 0 | 0 | 0 | 0 | 0 | 0 | 0 | 0 | 0 | 0 | 12 | 0 | 0 | 0 | 0 | 0 | 0 | 20 | 0 | 0 | 0 | 0 | 0 | 0 | 0 | 0 | 0 | 0 | 0 | 20 | 0 | 20 | 0 | 0 | 0 | 0 | 0 | 0 | 20 | Nb20.0Ta20.0Ti20.0Zr20.0Hf12.0Al8.0
Al0.50MoNbTiV |  | 1625 | 11.25 | 0 | 11.1111111 | 0 | 0 | 0 | 0 | 0 | 0 | 0 | 0 | 0 | 0 | 0 | 0 | 0 | 0 | 0 | 0 | 0 | 0 | 0 | 0 | 0 | 22.2222222 | 22.2222222 | 0 | 0 | 0 | 0 | 0 | 0 | 0 | 0 | 0 | 0 | 0 | 0 | 0 | 22.2222222 | 0 | 22.2222222 | 0 | 0 | 0 | 0 | 0 | Mo22.22Nb22.22Ti22.22V22.22Al11.11
Al0.50NbTaTiV | 97 | 1014 |  | 0 | 11.1111111 | 0 | 0 | 0 | 0 | 0 | 0 | 0 | 0 | 0 | 0 | 0 | 0 | 0 | 0 | 0 | 0 | 0 | 0 | 0 | 0 | 0 | 0 | 22.2222222 | 0 | 0 | 0 | 0 | 0 | 0 | 0 | 0 | 0 | 0 | 0 | 22.2222222 | 0 | 22.2222222 | 0 | 22.2222222 | 0 | 0 | 0 | 0 | 0 | Nb22.22Ta22.22Ti22.22V22.22Al11.11
Al0.5CoCrCu0.5FeNiTi0.5 | 160.54 | 1580 | 17.4 | 0 | 9.0909091 | 0 | 0 | 0 | 0 | 0 | 0 | 18.1818182 | 18.1818182 | 9.0909091 | 0 | 0 | 18.1818182 | 0 | 0 | 0 | 0 | 0 | 0 | 0 | 0 | 0 | 0 | 0 | 0 | 18.1818182 | 0 | 0 | 0 | 0 | 0 | 0 | 0 | 0 | 0 | 0 | 0 | 9.0909091 | 0 | 0 | 0 | 0 | 0 | 0 | 0 | Co18.18Cr18.18Fe18.18Ni18.18Al9.09Cu9.09Ti9.09
Al0.5CoCrFeNiTi | 106.8 |  | 9.9 | 0 | 9.0909091 | 0 | 0 | 0 | 0 | 0 | 0 | 18.1818182 | 18.1818182 | 0 | 0 | 0 | 18.1818182 | 0 | 0 | 0 | 0 | 0 | 0 | 0 | 0 | 0 | 0 | 0 | 0 | 18.1818182 | 0 | 0 | 0 | 0 | 0 | 0 | 0 | 0 | 0 | 0 | 0 | 18.1818182 | 0 | 0 | 0 | 0 | 0 | 0 | 0 | Co18.18Cr18.18Fe18.18Ni18.18Ti18.18Al9.09
Al0.5CoFeNi |  | 346 |  | 0 | 14.2857143 | 0 | 0 | 0 | 0 | 0 | 0 | 28.5714286 | 0 | 0 | 0 | 0 | 28.5714286 | 0 | 0 | 0 | 0 | 0 | 0 | 0 | 0 | 0 | 0 | 0 | 0 | 28.5714286 | 0 | 0 | 0 | 0 | 0 | 0 | 0 | 0 | 0 | 0 | 0 | 0 | 0 | 0 | 0 | 0 | 0 | 0 | 0 | Co28.57Fe28.57Ni28.57Al14.29
Al0.5HfNbTaTiZr | 97 | 1302 | 46 | 0 | 9.0909091 | 0 | 0 | 0 | 0 | 0 | 0 | 0 | 0 | 0 | 0 | 0 | 0 | 0 | 0 | 0 | 18.1818182 | 0 | 0 | 0 | 0 | 0 | 0 | 18.1818182 | 0 | 0 | 0 | 0 | 0 | 0 | 0 | 0 | 0 | 0 | 0 | 18.1818182 | 0 | 18.1818182 | 0 | 0 | 0 | 0 | 0 | 0 | 18.1818182 | Hf18.18Nb18.18Ta18.18Ti18.18Zr18.18Al9.09
Al0.5Mo0.5NbTa0.5TiZr | 132 | 2350 | 3.2 | 0 | 11.1111111 | 0 | 0 | 0 | 0 | 0 | 0 | 0 | 0 | 0 | 0 | 0 | 0 | 0 | 0 | 0 | 0 | 0 | 0 | 0 | 0 | 0 | 11.1111111 | 22.2222222 | 0 | 0 | 0 | 0 | 0 | 0 | 0 | 0 | 0 | 0 | 0 | 11.1111111 | 0 | 22.2222222 | 0 | 0 | 0 | 0 | 0 | 0 | 22.2222222 | Nb22.22Ti22.22Zr22.22Al11.11Mo11.11Ta11.11
Al0.5NbTa0.8Ti1.5V0.2Zr |  | 2035 | 4.5 | 0 | 10 | 0 | 0 | 0 | 0 | 0 | 0 | 0 | 0 | 0 | 0 | 0 | 0 | 0 | 0 | 0 | 0 | 0 | 0 | 0 | 0 | 0 | 0 | 20 | 0 | 0 | 0 | 0 | 0 | 0 | 0 | 0 | 0 | 0 | 0 | 16 | 0 | 30 | 0 | 4 | 0 | 0 | 0 | 0 | 20 | Ti30.0Nb20.0Zr20.0Ta16.0Al10.0V4.0
Al0.6MoTaTiV |  | 962 | 4.2 | 0 | 13.0434783 | 0 | 0 | 0 | 0 | 0 | 0 | 0 | 0 | 0 | 0 | 0 | 0 | 0 | 0 | 0 | 0 | 0 | 0 | 0 | 0 | 0 | 21.7391304 | 0 | 0 | 0 | 0 | 0 | 0 | 0 | 0 | 0 | 0 | 0 | 0 | 21.7391304 | 0 | 21.7391304 | 0 | 21.7391304 | 0 | 0 | 0 | 0 | 0 | Mo21.74Ta21.74Ti21.74V21.74Al13.04
Al0.75CoCrCu0.25FeNi |  |  | 17 | 0 | 15 | 0 | 0 | 0 | 0 | 0 | 0 | 20 | 20 | 5 | 0 | 0 | 20 | 0 | 0 | 0 | 0 | 0 | 0 | 0 | 0 | 0 | 0 | 0 | 0 | 20 | 0 | 0 | 0 | 0 | 0 | 0 | 0 | 0 | 0 | 0 | 0 | 0 | 0 | 0 | 0 | 0 | 0 | 0 | 0 | Co20.0Cr20.0Fe20.0Ni20.0Al15.0Cu5.0
Al0.75CoCrCu0.25FeNiTi0.5 | 164.14 | 1900 | 12 | 0 | 13.6363636 | 0 | 0 | 0 | 0 | 0 | 0 | 18.1818182 | 18.1818182 | 4.5454545 | 0 | 0 | 18.1818182 | 0 | 0 | 0 | 0 | 0 | 0 | 0 | 0 | 0 | 0 | 0 | 0 | 18.1818182 | 0 | 0 | 0 | 0 | 0 | 0 | 0 | 0 | 0 | 0 | 0 | 9.0909091 | 0 | 0 | 0 | 0 | 0 | 0 | 0 | Co18.18Cr18.18Fe18.18Ni18.18Al13.64Ti9.09Cu4.55
Al0.75CoFeNi |  | 794 |  | 0 | 20 | 0 | 0 | 0 | 0 | 0 | 0 | 26.6666667 | 0 | 0 | 0 | 0 | 26.6666667 | 0 | 0 | 0 | 0 | 0 | 0 | 0 | 0 | 0 | 0 | 0 | 0 | 26.6666667 | 0 | 0 | 0 | 0 | 0 | 0 | 0 | 0 | 0 | 0 | 0 | 0 | 0 | 0 | 0 | 0 | 0 | 0 | 0 | Co26.67Fe26.67Ni26.67Al20.0
Al0.75HfNbTaTiZr | 102 | 1415 | 30 | 0 | 13.0434783 | 0 | 0 | 0 | 0 | 0 | 0 | 0 | 0 | 0 | 0 | 0 | 0 | 0 | 0 | 0 | 17.3913043 | 0 | 0 | 0 | 0 | 0 | 0 | 17.3913043 | 0 | 0 | 0 | 0 | 0 | 0 | 0 | 0 | 0 | 0 | 0 | 17.3913043 | 0 | 17.3913043 | 0 | 0 | 0 | 0 | 0 | 0 | 17.3913043 | Hf17.39Nb17.39Ta17.39Ti17.39Zr17.39Al13.04
Al0.75MoNbTiV |  | 1260 | 7.5 | 0 | 15.7894737 | 0 | 0 | 0 | 0 | 0 | 0 | 0 | 0 | 0 | 0 | 0 | 0 | 0 | 0 | 0 | 0 | 0 | 0 | 0 | 0 | 0 | 21.0526316 | 21.0526316 | 0 | 0 | 0 | 0 | 0 | 0 | 0 | 0 | 0 | 0 | 0 | 0 | 0 | 21.0526316 | 0 | 21.0526316 | 0 | 0 | 0 | 0 | 0 | Mo21.05Nb21.05Ti21.05V21.05Al15.79
Al0.8CoCrCuFeNi |  | 470 |  | 0 | 13.7931034 | 0 | 0 | 0 | 0 | 0 | 0 | 17.2413793 | 17.2413793 | 17.2413793 | 0 | 0 | 17.2413793 | 0 | 0 | 0 | 0 | 0 | 0 | 0 | 0 | 0 | 0 | 0 | 0 | 17.2413793 | 0 | 0 | 0 | 0 | 0 | 0 | 0 | 0 | 0 | 0 | 0 | 0 | 0 | 0 | 0 | 0 | 0 | 0 | 0 | Co17.24Cr17.24Cu17.24Fe17.24Ni17.24Al13.79
Al1.125CuFe0.75NiTi1.125 | 145 | 980 | 6.6 | 0 | 22.5 | 0 | 0 | 0 | 0 | 0 | 0 | 0 | 0 | 20 | 0 | 0 | 15 | 0 | 0 | 0 | 0 | 0 | 0 | 0 | 0 | 0 | 0 | 0 | 0 | 20 | 0 | 0 | 0 | 0 | 0 | 0 | 0 | 0 | 0 | 0 | 0 | 22.5 | 0 | 0 | 0 | 0 | 0 | 0 | 0 | Al22.5Ti22.5Cu20.0Ni20.0Fe15.0
Al1.50MoNbTiV |  | 500 | 1.3 | 0 | 27.2727273 | 0 | 0 | 0 | 0 | 0 | 0 | 0 | 0 | 0 | 0 | 0 | 0 | 0 | 0 | 0 | 0 | 0 | 0 | 0 | 0 | 0 | 18.1818182 | 18.1818182 | 0 | 0 | 0 | 0 | 0 | 0 | 0 | 0 | 0 | 0 | 0 | 0 | 0 | 18.1818182 | 0 | 18.1818182 | 0 | 0 | 0 | 0 | 0 | Al27.27Mo18.18Nb18.18Ti18.18V18.18
Al1.5CoCrFeNiTi | 133.4 |  | 9.8 | 0 | 23.0769231 | 0 | 0 | 0 | 0 | 0 | 0 | 15.3846154 | 15.3846154 | 0 | 0 | 0 | 15.3846154 | 0 | 0 | 0 | 0 | 0 | 0 | 0 | 0 | 0 | 0 | 0 | 0 | 15.3846154 | 0 | 0 | 0 | 0 | 0 | 0 | 0 | 0 | 0 | 0 | 0 | 15.3846154 | 0 | 0 | 0 | 0 | 0 | 0 | 0 | Al23.08Co15.38Cr15.38Fe15.38Ni15.38Ti15.38
Al11.1(CoCrCuFeMnNiTiV)88.9 | 164.087 | 1862 | 0.95 | 0 | 11.1111111 | 0 | 0 | 0 | 0 | 0 | 0 | 11.1111111 | 11.1111111 | 11.1111111 | 0 | 0 | 11.1111111 | 0 | 0 | 0 | 0 | 0 | 0 | 0 | 0 | 11.1111111 | 0 | 0 | 0 | 11.1111111 | 0 | 0 | 0 | 0 | 0 | 0 | 0 | 0 | 0 | 0 | 0 | 11.1111111 | 0 | 11.1111111 | 0 | 0 | 0 | 0 | 0 | Al11.11Co11.11Cr11.11Cu11.11Fe11.11Mn11.11Ni11.11Ti11.11V11.11
Al2.0CoCrFeNiTi | 93.5 |  | 5.2 | 0 | 28.5714286 | 0 | 0 | 0 | 0 | 0 | 0 | 14.2857143 | 14.2857143 | 0 | 0 | 0 | 14.2857143 | 0 | 0 | 0 | 0 | 0 | 0 | 0 | 0 | 0 | 0 | 0 | 0 | 14.2857143 | 0 | 0 | 0 | 0 | 0 | 0 | 0 | 0 | 0 | 0 | 0 | 14.2857143 | 0 | 0 | 0 | 0 | 0 | 0 | 0 | Al28.57Co14.29Cr14.29Fe14.29Ni14.29Ti14.29
Al20(CoCrCuFeMnNiTiV)80 | 190.086 | 1465 | 2.35 | 0 | 20 | 0 | 0 | 0 | 0 | 0 | 0 | 10 | 10 | 10 | 0 | 0 | 10 | 0 | 0 | 0 | 0 | 0 | 0 | 0 | 0 | 10 | 0 | 0 | 0 | 10 | 0 | 0 | 0 | 0 | 0 | 0 | 0 | 0 | 0 | 0 | 0 | 10 | 0 | 10 | 0 | 0 | 0 | 0 | 0 | Al20.0Co10.0Cr10.0Cu10.0Fe10.0Mn10.0Ni10.0Ti10.0V10.0
Al40(CoCrCuFeMnNiTiV)60 | 163.208 | 1461 | 0 | 0 | 40 | 0 | 0 | 0 | 0 | 0 | 0 | 7.5 | 7.5 | 7.5 | 0 | 0 | 7.5 | 0 | 0 | 0 | 0 | 0 | 0 | 0 | 0 | 7.5 | 0 | 0 | 0 | 7.5 | 0 | 0 | 0 | 0 | 0 | 0 | 0 | 0 | 0 | 0 | 0 | 7.5 | 0 | 7.5 | 0 | 0 | 0 | 0 | 0 | Al40.0Co7.5Cr7.5Cu7.5Fe7.5Mn7.5Ni7.5Ti7.5V7.5
AlC0.1CoCrFeNi | 213.2 | 957 | 10.52 | 0 | 19.6078431 | 0 | 0 | 0 | 1.9607843 | 0 | 0 | 19.6078431 | 19.6078431 | 0 | 0 | 0 | 19.6078431 | 0 | 0 | 0 | 0 | 0 | 0 | 0 | 0 | 0 | 0 | 0 | 0 | 19.6078431 | 0 | 0 | 0 | 0 | 0 | 0 | 0 | 0 | 0 | 0 | 0 | 0 | 0 | 0 | 0 | 0 | 0 | 0 | 0 | Al19.61Co19.61Cr19.61Fe19.61Ni19.61C1.96
AlC0.2CoCrFeNi | 150.9 | 906 | 8.68 | 0 | 19.2307692 | 0 | 0 | 0 | 3.8461538 | 0 | 0 | 19.2307692 | 19.2307692 | 0 | 0 | 0 | 19.2307692 | 0 | 0 | 0 | 0 | 0 | 0 | 0 | 0 | 0 | 0 | 0 | 0 | 19.2307692 | 0 | 0 | 0 | 0 | 0 | 0 | 0 | 0 | 0 | 0 | 0 | 0 | 0 | 0 | 0 | 0 | 0 | 0 | 0 | Al19.23Co19.23Cr19.23Fe19.23Ni19.23C3.85
AlC0.3CoCrFeNi | 137.2 | 867 | 7.82 | 0 | 18.8679245 | 0 | 0 | 0 | 5.6603774 | 0 | 0 | 18.8679245 | 18.8679245 | 0 | 0 | 0 | 18.8679245 | 0 | 0 | 0 | 0 | 0 | 0 | 0 | 0 | 0 | 0 | 0 | 0 | 18.8679245 | 0 | 0 | 0 | 0 | 0 | 0 | 0 | 0 | 0 | 0 | 0 | 0 | 0 | 0 | 0 | 0 | 0 | 0 | 0 | Al18.87Co18.87Cr18.87Fe18.87Ni18.87C5.66
AlC0.4CoCrFeNi | 156.1 | 1056 | 6.67 | 0 | 18.5185185 | 0 | 0 | 0 | 7.4074074 | 0 | 0 | 18.5185185 | 18.5185185 | 0 | 0 | 0 | 18.5185185 | 0 | 0 | 0 | 0 | 0 | 0 | 0 | 0 | 0 | 0 | 0 | 0 | 18.5185185 | 0 | 0 | 0 | 0 | 0 | 0 | 0 | 0 | 0 | 0 | 0 | 0 | 0 | 0 | 0 | 0 | 0 | 0 | 0 | Al18.52Co18.52Cr18.52Fe18.52Ni18.52C7.41
AlC0.5CoCrFeNi | 180.8 | 1060 | 5.6 | 0 | 18.1818182 | 0 | 0 | 0 | 9.0909091 | 0 | 0 | 18.1818182 | 18.1818182 | 0 | 0 | 0 | 18.1818182 | 0 | 0 | 0 | 0 | 0 | 0 | 0 | 0 | 0 | 0 | 0 | 0 | 18.1818182 | 0 | 0 | 0 | 0 | 0 | 0 | 0 | 0 | 0 | 0 | 0 | 0 | 0 | 0 | 0 | 0 | 0 | 0 | 0 | Al18.18Co18.18Cr18.18Fe18.18Ni18.18C9.09
AlC1.0CoCrFeNi | 75.1 | 1251 | 7.04 | 0 | 16.6666667 | 0 | 0 | 0 | 16.6666667 | 0 | 0 | 16.6666667 | 16.6666667 | 0 | 0 | 0 | 16.6666667 | 0 | 0 | 0 | 0 | 0 | 0 | 0 | 0 | 0 | 0 | 0 | 0 | 16.6666667 | 0 | 0 | 0 | 0 | 0 | 0 | 0 | 0 | 0 | 0 | 0 | 0 | 0 | 0 | 0 | 0 | 0 | 0 | 0 | Al16.67C16.67Co16.67Cr16.67Fe16.67Ni16.67
AlC1.5CoCrFeNi | 72.5 | 1255 | 5.54 | 0 | 15.3846154 | 0 | 0 | 0 | 23.0769231 | 0 | 0 | 15.3846154 | 15.3846154 | 0 | 0 | 0 | 15.3846154 | 0 | 0 | 0 | 0 | 0 | 0 | 0 | 0 | 0 | 0 | 0 | 0 | 15.3846154 | 0 | 0 | 0 | 0 | 0 | 0 | 0 | 0 | 0 | 0 | 0 | 0 | 0 | 0 | 0 | 0 | 0 | 0 | 0 | C23.08Al15.38Co15.38Cr15.38Fe15.38Ni15.38
AlCo2CrFeNiTi0.5 |  |  | 15 | 0 | 15.3846154 | 0 | 0 | 0 | 0 | 0 | 0 | 30.7692308 | 15.3846154 | 0 | 0 | 0 | 15.3846154 | 0 | 0 | 0 | 0 | 0 | 0 | 0 | 0 | 0 | 0 | 0 | 0 | 15.3846154 | 0 | 0 | 0 | 0 | 0 | 0 | 0 | 0 | 0 | 0 | 0 | 7.6923077 | 0 | 0 | 0 | 0 | 0 | 0 | 0 | Co30.77Al15.38Cr15.38Fe15.38Ni15.38Ti7.69
AlCoCrCu0.25FeNiTi0.5 | 110.46 | 1994 | 9.05 | 0 | 17.3913043 | 0 | 0 | 0 | 0 | 0 | 0 | 17.3913043 | 17.3913043 | 4.3478261 | 0 | 0 | 17.3913043 | 0 | 0 | 0 | 0 | 0 | 0 | 0 | 0 | 0 | 0 | 0 | 0 | 17.3913043 | 0 | 0 | 0 | 0 | 0 | 0 | 0 | 0 | 0 | 0 | 0 | 8.6956522 | 0 | 0 | 0 | 0 | 0 | 0 | 0 | Al17.39Co17.39Cr17.39Fe17.39Ni17.39Ti8.7Cu4.35
AlCoCrCu0.5FeNiTi0.5 | 107.8 | 1984 | 6.04 | 0 | 16.6666667 | 0 | 0 | 0 | 0 | 0 | 0 | 16.6666667 | 16.6666667 | 8.3333333 | 0 | 0 | 16.6666667 | 0 | 0 | 0 | 0 | 0 | 0 | 0 | 0 | 0 | 0 | 0 | 0 | 16.6666667 | 0 | 0 | 0 | 0 | 0 | 0 | 0 | 0 | 0 | 0 | 0 | 8.3333333 | 0 | 0 | 0 | 0 | 0 | 0 | 0 | Al16.67Co16.67Cr16.67Fe16.67Ni16.67Cu8.33Ti8.33
AlCoCrCuFeMnNi |  | 1005 | 15 | 0 | 14.2857143 | 0 | 0 | 0 | 0 | 0 | 0 | 14.2857143 | 14.2857143 | 14.2857143 | 0 | 0 | 14.2857143 | 0 | 0 | 0 | 0 | 0 | 0 | 0 | 0 | 14.2857143 | 0 | 0 | 0 | 14.2857143 | 0 | 0 | 0 | 0 | 0 | 0 | 0 | 0 | 0 | 0 | 0 | 0 | 0 | 0 | 0 | 0 | 0 | 0 | 0 | Al14.29Co14.29Cr14.29Cu14.29Fe14.29Mn14.29Ni14.29
AlCoCrCuFeMo0.2Ni |  | 1420 | 3.5 | 0 | 16.1290323 | 0 | 0 | 0 | 0 | 0 | 0 | 16.1290323 | 16.1290323 | 16.1290323 | 0 | 0 | 16.1290323 | 0 | 0 | 0 | 0 | 0 | 0 | 0 | 0 | 0 | 3.2258065 | 0 | 0 | 16.1290323 | 0 | 0 | 0 | 0 | 0 | 0 | 0 | 0 | 0 | 0 | 0 | 0 | 0 | 0 | 0 | 0 | 0 | 0 | 0 | Al16.13Co16.13Cr16.13Cu16.13Fe16.13Ni16.13Mo3.23
AlCoCrCuFeMo0.4Ni |  | 1690 | 1.5 | 0 | 15.625 | 0 | 0 | 0 | 0 | 0 | 0 | 15.625 | 15.625 | 15.625 | 0 | 0 | 15.625 | 0 | 0 | 0 | 0 | 0 | 0 | 0 | 0 | 0 | 6.25 | 0 | 0 | 15.625 | 0 | 0 | 0 | 0 | 0 | 0 | 0 | 0 | 0 | 0 | 0 | 0 | 0 | 0 | 0 | 0 | 0 | 0 | 0 | Al15.62Co15.62Cr15.62Cu15.62Fe15.62Ni15.62Mo6.25
AlCoCrCuFeMo0.6Ni |  | 1880 | 1.4 | 0 | 15.1515152 | 0 | 0 | 0 | 0 | 0 | 0 | 15.1515152 | 15.1515152 | 15.1515152 | 0 | 0 | 15.1515152 | 0 | 0 | 0 | 0 | 0 | 0 | 0 | 0 | 0 | 9.0909091 | 0 | 0 | 15.1515152 | 0 | 0 | 0 | 0 | 0 | 0 | 0 | 0 | 0 | 0 | 0 | 0 | 0 | 0 | 0 | 0 | 0 | 0 | 0 | Al15.15Co15.15Cr15.15Cu15.15Fe15.15Ni15.15Mo9.09
AlCoCrCuFeMo0.8Ni |  | 1920 | 1.2 | 0 | 14.7058824 | 0 | 0 | 0 | 0 | 0 | 0 | 14.7058824 | 14.7058824 | 14.7058824 | 0 | 0 | 14.7058824 | 0 | 0 | 0 | 0 | 0 | 0 | 0 | 0 | 0 | 11.7647059 | 0 | 0 | 14.7058824 | 0 | 0 | 0 | 0 | 0 | 0 | 0 | 0 | 0 | 0 | 0 | 0 | 0 | 0 | 0 | 0 | 0 | 0 | 0 | Al14.71Co14.71Cr14.71Cu14.71Fe14.71Ni14.71Mo11.76
AlCoCrCuFeMoNi |  | 1750 | 1.1 | 0 | 14.2857143 | 0 | 0 | 0 | 0 | 0 | 0 | 14.2857143 | 14.2857143 | 14.2857143 | 0 | 0 | 14.2857143 | 0 | 0 | 0 | 0 | 0 | 0 | 0 | 0 | 0 | 14.2857143 | 0 | 0 | 14.2857143 | 0 | 0 | 0 | 0 | 0 | 0 | 0 | 0 | 0 | 0 | 0 | 0 | 0 | 0 | 0 | 0 | 0 | 0 | 0 | Al14.29Co14.29Cr14.29Cu14.29Fe14.29Mo14.29Ni14.29
AlCoCrCuFeNI |  | 1303 | 24 | 0 | 16.6666667 | 0 | 0 | 0 | 0 | 0 | 0 | 16.6666667 | 16.6666667 | 16.6666667 | 0 | 0 | 16.6666667 | 0 | 0 | 0 | 0 | 0 | 0 | 0 | 0 | 0 | 0 | 0 | 0 | 16.6666667 | 0 | 0 | 0 | 0 | 0 | 0 | 0 | 0 | 0 | 0 | 0 | 0 | 0 | 0 | 0 | 0 | 0 | 0 | 0 | Al16.67Co16.67Cr16.67Cu16.67Fe16.67Ni16.67
AlCoCrCuFeNI |  | 1300 | 9.9 | 0 | 16.6666667 | 0 | 0 | 0 | 0 | 0 | 0 | 16.6666667 | 16.6666667 | 16.6666667 | 0 | 0 | 16.6666667 | 0 | 0 | 0 | 0 | 0 | 0 | 0 | 0 | 0 | 0 | 0 | 0 | 16.6666667 | 0 | 0 | 0 | 0 | 0 | 0 | 0 | 0 | 0 | 0 | 0 | 0 | 0 | 0 | 0 | 0 | 0 | 0 | 0 | Al16.67Co16.67Cr16.67Cu16.67Fe16.67Ni16.67
AlCoCrCuFeNI |  |  | 16 | 0 | 16.6666667 | 0 | 0 | 0 | 0 | 0 | 0 | 16.6666667 | 16.6666667 | 16.6666667 | 0 | 0 | 16.6666667 | 0 | 0 | 0 | 0 | 0 | 0 | 0 | 0 | 0 | 0 | 0 | 0 | 16.6666667 | 0 | 0 | 0 | 0 | 0 | 0 | 0 | 0 | 0 | 0 | 0 | 0 | 0 | 0 | 0 | 0 | 0 | 0 | 0 | Al16.67Co16.67Cr16.67Cu16.67Fe16.67Ni16.67
AlCoCrCuFeNi | 105 |  |  | 0 | 16.6666667 | 0 | 0 | 0 | 0 | 0 | 0 | 16.6666667 | 16.6666667 | 16.6666667 | 0 | 0 | 16.6666667 | 0 | 0 | 0 | 0 | 0 | 0 | 0 | 0 | 0 | 0 | 0 | 0 | 16.6666667 | 0 | 0 | 0 | 0 | 0 | 0 | 0 | 0 | 0 | 0 | 0 | 0 | 0 | 0 | 0 | 0 | 0 | 0 | 0 | Al16.67Co16.67Cr16.67Cu16.67Fe16.67Ni16.67
AlCoCrCuFeNi | 182 |  |  | 0 | 16.6666667 | 0 | 0 | 0 | 0 | 0 | 0 | 16.6666667 | 16.6666667 | 16.6666667 | 0 | 0 | 16.6666667 | 0 | 0 | 0 | 0 | 0 | 0 | 0 | 0 | 0 | 0 | 0 | 0 | 16.6666667 | 0 | 0 | 0 | 0 | 0 | 0 | 0 | 0 | 0 | 0 | 0 | 0 | 0 | 0 | 0 | 0 | 0 | 0 | 0 | Al16.67Co16.67Cr16.67Cu16.67Fe16.67Ni16.67
AlCoCrCuFeNi |  |  | 34 | 0 | 16.6666667 | 0 | 0 | 0 | 0 | 0 | 0 | 16.6666667 | 16.6666667 | 16.6666667 | 0 | 0 | 16.6666667 | 0 | 0 | 0 | 0 | 0 | 0 | 0 | 0 | 0 | 0 | 0 | 0 | 16.6666667 | 0 | 0 | 0 | 0 | 0 | 0 | 0 | 0 | 0 | 0 | 0 | 0 | 0 | 0 | 0 | 0 | 0 | 0 | 0 | Al16.67Co16.67Cr16.67Cu16.67Fe16.67Ni16.67
AlCoCrCuFeNiTi |  | 1234 | 9 | 0 | 14.2857143 | 0 | 0 | 0 | 0 | 0 | 0 | 14.2857143 | 14.2857143 | 14.2857143 | 0 | 0 | 14.2857143 | 0 | 0 | 0 | 0 | 0 | 0 | 0 | 0 | 0 | 0 | 0 | 0 | 14.2857143 | 0 | 0 | 0 | 0 | 0 | 0 | 0 | 0 | 0 | 0 | 0 | 14.2857143 | 0 | 0 | 0 | 0 | 0 | 0 | 0 | Al14.29Co14.29Cr14.29Cu14.29Fe14.29Ni14.29Ti14.29
AlCoCrCuFeNiV |  | 1469 | 16 | 0 | 14.2857143 | 0 | 0 | 0 | 0 | 0 | 0 | 14.2857143 | 14.2857143 | 14.2857143 | 0 | 0 | 14.2857143 | 0 | 0 | 0 | 0 | 0 | 0 | 0 | 0 | 0 | 0 | 0 | 0 | 14.2857143 | 0 | 0 | 0 | 0 | 0 | 0 | 0 | 0 | 0 | 0 | 0 | 0 | 0 | 14.2857143 | 0 | 0 | 0 | 0 | 0 | Al14.29Co14.29Cr14.29Cu14.29Fe14.29Ni14.29V14.29
AlCoCrCuNiTi | 35.545 |  | 7.68 | 0 | 16.6666667 | 0 | 0 | 0 | 0 | 0 | 0 | 16.6666667 | 16.6666667 | 16.6666667 | 0 | 0 | 0 | 0 | 0 | 0 | 0 | 0 | 0 | 0 | 0 | 0 | 0 | 0 | 0 | 16.6666667 | 0 | 0 | 0 | 0 | 0 | 0 | 0 | 0 | 0 | 0 | 0 | 16.6666667 | 0 | 0 | 0 | 0 | 0 | 0 | 0 | Al16.67Co16.67Cr16.67Cu16.67Ni16.67Ti16.67
AlCoCrCuNiTiY | 36.855 |  | 3.54 | 0 | 14.2857143 | 0 | 0 | 0 | 0 | 0 | 0 | 14.2857143 | 14.2857143 | 14.2857143 | 0 | 0 | 0 | 0 | 0 | 0 | 0 | 0 | 0 | 0 | 0 | 0 | 0 | 0 | 0 | 14.2857143 | 0 | 0 | 0 | 0 | 0 | 0 | 0 | 0 | 0 | 0 | 0 | 14.2857143 | 0 | 0 | 0 | 14.2857143 | 0 | 0 | 0 | Al14.29Co14.29Cr14.29Cu14.29Ni14.29Ti14.29Y14.29
AlCoCrCuNiTiY0.5 | 35.815 |  | 3.07 | 0 | 15.3846154 | 0 | 0 | 0 | 0 | 0 | 0 | 15.3846154 | 15.3846154 | 15.3846154 | 0 | 0 | 0 | 0 | 0 | 0 | 0 | 0 | 0 | 0 | 0 | 0 | 0 | 0 | 0 | 15.3846154 | 0 | 0 | 0 | 0 | 0 | 0 | 0 | 0 | 0 | 0 | 0 | 15.3846154 | 0 | 0 | 0 | 7.6923077 | 0 | 0 | 0 | Al15.38Co15.38Cr15.38Cu15.38Ni15.38Ti15.38Y7.69
AlCoCrCuNiTiY0.8 | 37.69 |  | 4.73 | 0 | 14.7058824 | 0 | 0 | 0 | 0 | 0 | 0 | 14.7058824 | 14.7058824 | 14.7058824 | 0 | 0 | 0 | 0 | 0 | 0 | 0 | 0 | 0 | 0 | 0 | 0 | 0 | 0 | 0 | 14.7058824 | 0 | 0 | 0 | 0 | 0 | 0 | 0 | 0 | 0 | 0 | 0 | 14.7058824 | 0 | 0 | 0 | 11.7647059 | 0 | 0 | 0 | Al14.71Co14.71Cr14.71Cu14.71Ni14.71Ti14.71Y11.76
AlCoCrFeMo0.1Ni |  | 1804 | 9.1 | 0 | 19.6078431 | 0 | 0 | 0 | 0 | 0 | 0 | 19.6078431 | 19.6078431 | 0 | 0 | 0 | 19.6078431 | 0 | 0 | 0 | 0 | 0 | 0 | 0 | 0 | 0 | 1.9607843 | 0 | 0 | 19.6078431 | 0 | 0 | 0 | 0 | 0 | 0 | 0 | 0 | 0 | 0 | 0 | 0 | 0 | 0 | 0 | 0 | 0 | 0 | 0 | Al19.61Co19.61Cr19.61Fe19.61Ni19.61Mo1.96
AlCoCrFeMo0.2Ni |  | 2456 | 3.4 | 0 | 19.2307692 | 0 | 0 | 0 | 0 | 0 | 0 | 19.2307692 | 19.2307692 | 0 | 0 | 0 | 19.2307692 | 0 | 0 | 0 | 0 | 0 | 0 | 0 | 0 | 0 | 3.8461538 | 0 | 0 | 19.2307692 | 0 | 0 | 0 | 0 | 0 | 0 | 0 | 0 | 0 | 0 | 0 | 0 | 0 | 0 | 0 | 0 | 0 | 0 | 0 | Al19.23Co19.23Cr19.23Fe19.23Ni19.23Mo3.85
AlCoCrFeMo0.3Ni |  | 2649 | 3.3 | 0 | 18.8679245 | 0 | 0 | 0 | 0 | 0 | 0 | 18.8679245 | 18.8679245 | 0 | 0 | 0 | 18.8679245 | 0 | 0 | 0 | 0 | 0 | 0 | 0 | 0 | 0 | 5.6603774 | 0 | 0 | 18.8679245 | 0 | 0 | 0 | 0 | 0 | 0 | 0 | 0 | 0 | 0 | 0 | 0 | 0 | 0 | 0 | 0 | 0 | 0 | 0 | Al18.87Co18.87Cr18.87Fe18.87Ni18.87Mo5.66
AlCoCrFeMo0.4Ni |  | 2670 | 3 | 0 | 18.5185185 | 0 | 0 | 0 | 0 | 0 | 0 | 18.5185185 | 18.5185185 | 0 | 0 | 0 | 18.5185185 | 0 | 0 | 0 | 0 | 0 | 0 | 0 | 0 | 0 | 7.4074074 | 0 | 0 | 18.5185185 | 0 | 0 | 0 | 0 | 0 | 0 | 0 | 0 | 0 | 0 | 0 | 0 | 0 | 0 | 0 | 0 | 0 | 0 | 0 | Al18.52Co18.52Cr18.52Fe18.52Ni18.52Mo7.41
AlCoCrFeMo0.5Ni |  | 2757 | 2.5 | 0 | 18.1818182 | 0 | 0 | 0 | 0 | 0 | 0 | 18.1818182 | 18.1818182 | 0 | 0 | 0 | 18.1818182 | 0 | 0 | 0 | 0 | 0 | 0 | 0 | 0 | 0 | 9.0909091 | 0 | 0 | 18.1818182 | 0 | 0 | 0 | 0 | 0 | 0 | 0 | 0 | 0 | 0 | 0 | 0 | 0 | 0 | 0 | 0 | 0 | 0 | 0 | Al18.18Co18.18Cr18.18Fe18.18Ni18.18Mo9.09
AlCoCrFeMo0.5Ni |  | 2757 | 2.5 | 0 | 18.1818182 | 0 | 0 | 0 | 0 | 0 | 0 | 18.1818182 | 18.1818182 | 0 | 0 | 0 | 18.1818182 | 0 | 0 | 0 | 0 | 0 | 0 | 0 | 0 | 0 | 9.0909091 | 0 | 0 | 18.1818182 | 0 | 0 | 0 | 0 | 0 | 0 | 0 | 0 | 0 | 0 | 0 | 0 | 0 | 0 | 0 | 0 | 0 | 0 | 0 | Al18.18Co18.18Cr18.18Fe18.18Ni18.18Mo9.09
AlCoCrFeMo0.5Ni |  | 2757 | 2.5 | 0 | 18.1818182 | 0 | 0 | 0 | 0 | 0 | 0 | 18.1818182 | 18.1818182 | 0 | 0 | 0 | 18.1818182 | 0 | 0 | 0 | 0 | 0 | 0 | 0 | 0 | 0 | 9.0909091 | 0 | 0 | 18.1818182 | 0 | 0 | 0 | 0 | 0 | 0 | 0 | 0 | 0 | 0 | 0 | 0 | 0 | 0 | 0 | 0 | 0 | 0 | 0 | Al18.18Co18.18Cr18.18Fe18.18Ni18.18Mo9.09
AlCoCrFeMo0.5Ni |  | 2757 | 2.5 | 0 | 18.1818182 | 0 | 0 | 0 | 0 | 0 | 0 | 18.1818182 | 18.1818182 | 0 | 0 | 0 | 18.1818182 | 0 | 0 | 0 | 0 | 0 | 0 | 0 | 0 | 0 | 9.0909091 | 0 | 0 | 18.1818182 | 0 | 0 | 0 | 0 | 0 | 0 | 0 | 0 | 0 | 0 | 0 | 0 | 0 | 0 | 0 | 0 | 0 | 0 | 0 | Al18.18Co18.18Cr18.18Fe18.18Ni18.18Mo9.09
AlCoCrFeMo0.5Ni |  | 2757 | 2.5 | 0 | 18.1818182 | 0 | 0 | 0 | 0 | 0 | 0 | 18.1818182 | 18.1818182 | 0 | 0 | 0 | 18.1818182 | 0 | 0 | 0 | 0 | 0 | 0 | 0 | 0 | 0 | 9.0909091 | 0 | 0 | 18.1818182 | 0 | 0 | 0 | 0 | 0 | 0 | 0 | 0 | 0 | 0 | 0 | 0 | 0 | 0 | 0 | 0 | 0 | 0 | 0 | Al18.18Co18.18Cr18.18Fe18.18Ni18.18Mo9.09
AlCoCrFeNb0.1Ni |  | 1641 | 17.2 | 0 | 19.6078431 | 0 | 0 | 0 | 0 | 0 | 0 | 19.6078431 | 19.6078431 | 0 | 0 | 0 | 19.6078431 | 0 | 0 | 0 | 0 | 0 | 0 | 0 | 0 | 0 | 0 | 1.9607843 | 0 | 19.6078431 | 0 | 0 | 0 | 0 | 0 | 0 | 0 | 0 | 0 | 0 | 0 | 0 | 0 | 0 | 0 | 0 | 0 | 0 | 0 | Al19.61Co19.61Cr19.61Fe19.61Ni19.61Nb1.96
AlCoCrFeNb0.25Ni |  | 1959 | 10.5 | 0 | 19.047619 | 0 | 0 | 0 | 0 | 0 | 0 | 19.047619 | 19.047619 | 0 | 0 | 0 | 19.047619 | 0 | 0 | 0 | 0 | 0 | 0 | 0 | 0 | 0 | 0 | 4.7619048 | 0 | 19.047619 | 0 | 0 | 0 | 0 | 0 | 0 | 0 | 0 | 0 | 0 | 0 | 0 | 0 | 0 | 0 | 0 | 0 | 0 | 0 | Al19.05Co19.05Cr19.05Fe19.05Ni19.05Nb4.76
AlCoCrFeNb0.5Ni |  | 2473 | 4.1 | 0 | 18.1818182 | 0 | 0 | 0 | 0 | 0 | 0 | 18.1818182 | 18.1818182 | 0 | 0 | 0 | 18.1818182 | 0 | 0 | 0 | 0 | 0 | 0 | 0 | 0 | 0 | 0 | 9.0909091 | 0 | 18.1818182 | 0 | 0 | 0 | 0 | 0 | 0 | 0 | 0 | 0 | 0 | 0 | 0 | 0 | 0 | 0 | 0 | 0 | 0 | 0 | Al18.18Co18.18Cr18.18Fe18.18Ni18.18Nb9.09
AlCoCrFeNi | 125.1 | 1138 |  | 0 | 20 | 0 | 0 | 0 | 0 | 0 | 0 | 20 | 20 | 0 | 0 | 0 | 20 | 0 | 0 | 0 | 0 | 0 | 0 | 0 | 0 | 0 | 0 | 0 | 0 | 20 | 0 | 0 | 0 | 0 | 0 | 0 | 0 | 0 | 0 | 0 | 0 | 0 | 0 | 0 | 0 | 0 | 0 | 0 | 0 | Al20.0Co20.0Cr20.0Fe20.0Ni20.0
AlCoCrFeNi |  |  | 27 | 0 | 20 | 0 | 0 | 0 | 0 | 0 | 0 | 20 | 20 | 0 | 0 | 0 | 20 | 0 | 0 | 0 | 0 | 0 | 0 | 0 | 0 | 0 | 0 | 0 | 0 | 20 | 0 | 0 | 0 | 0 | 0 | 0 | 0 | 0 | 0 | 0 | 0 | 0 | 0 | 0 | 0 | 0 | 0 | 0 | 0 | Al20.0Co20.0Cr20.0Fe20.0Ni20.0
AlCoCrFeNi |  | 1051 |  | 0 | 20 | 0 | 0 | 0 | 0 | 0 | 0 | 20 | 20 | 0 | 0 | 0 | 20 | 0 | 0 | 0 | 0 | 0 | 0 | 0 | 0 | 0 | 0 | 0 | 0 | 20 | 0 | 0 | 0 | 0 | 0 | 0 | 0 | 0 | 0 | 0 | 0 | 0 | 0 | 0 | 0 | 0 | 0 | 0 | 0 | Al20.0Co20.0Cr20.0Fe20.0Ni20.0
AlCoCrFeNi |  | 1373 | 24.5 | 0 | 20 | 0 | 0 | 0 | 0 | 0 | 0 | 20 | 20 | 0 | 0 | 0 | 20 | 0 | 0 | 0 | 0 | 0 | 0 | 0 | 0 | 0 | 0 | 0 | 0 | 20 | 0 | 0 | 0 | 0 | 0 | 0 | 0 | 0 | 0 | 0 | 0 | 0 | 0 | 0 | 0 | 0 | 0 | 0 | 0 | Al20.0Co20.0Cr20.0Fe20.0Ni20.0
AlCoCrFeNi |  | 1138 |  | 0 | 20 | 0 | 0 | 0 | 0 | 0 | 0 | 20 | 20 | 0 | 0 | 0 | 20 | 0 | 0 | 0 | 0 | 0 | 0 | 0 | 0 | 0 | 0 | 0 | 0 | 20 | 0 | 0 | 0 | 0 | 0 | 0 | 0 | 0 | 0 | 0 | 0 | 0 | 0 | 0 | 0 | 0 | 0 | 0 | 0 | Al20.0Co20.0Cr20.0Fe20.0Ni20.0
AlCoCrFeNi |  | 1110 |  | 0 | 20 | 0 | 0 | 0 | 0 | 0 | 0 | 20 | 20 | 0 | 0 | 0 | 20 | 0 | 0 | 0 | 0 | 0 | 0 | 0 | 0 | 0 | 0 | 0 | 0 | 20 | 0 | 0 | 0 | 0 | 0 | 0 | 0 | 0 | 0 | 0 | 0 | 0 | 0 | 0 | 0 | 0 | 0 | 0 | 0 | Al20.0Co20.0Cr20.0Fe20.0Ni20.0
AlCoCrFeNi | 127 | 1500 | 26.9 | 0 | 20 | 0 | 0 | 0 | 0 | 0 | 0 | 20 | 20 | 0 | 0 | 0 | 20 | 0 | 0 | 0 | 0 | 0 | 0 | 0 | 0 | 0 | 0 | 0 | 0 | 20 | 0 | 0 | 0 | 0 | 0 | 0 | 0 | 0 | 0 | 0 | 0 | 0 | 0 | 0 | 0 | 0 | 0 | 0 | 0 | Al20.0Co20.0Cr20.0Fe20.0Ni20.0
AlCoCrFeNiSi |  | 2411 | 1.17 | 0 | 16.6666667 | 0 | 0 | 0 | 0 | 0 | 0 | 16.6666667 | 16.6666667 | 0 | 0 | 0 | 16.6666667 | 0 | 0 | 0 | 0 | 0 | 0 | 0 | 0 | 0 | 0 | 0 | 0 | 16.6666667 | 0 | 0 | 0 | 0 | 0 | 16.6666667 | 0 | 0 | 0 | 0 | 0 | 0 | 0 | 0 | 0 | 0 | 0 | 0 | 0 | Al16.67Co16.67Cr16.67Fe16.67Ni16.67Si16.67
AlCoCrFeNiSi0.2 |  | 1265 | 13.76 | 0 | 19.2307692 | 0 | 0 | 0 | 0 | 0 | 0 | 19.2307692 | 19.2307692 | 0 | 0 | 0 | 19.2307692 | 0 | 0 | 0 | 0 | 0 | 0 | 0 | 0 | 0 | 0 | 0 | 0 | 19.2307692 | 0 | 0 | 0 | 0 | 0 | 3.8461538 | 0 | 0 | 0 | 0 | 0 | 0 | 0 | 0 | 0 | 0 | 0 | 0 | 0 | Al19.23Co19.23Cr19.23Fe19.23Ni19.23Si3.85
AlCoCrFeNiSi0.4 |  | 1481 | 13.38 | 0 | 18.5185185 | 0 | 0 | 0 | 0 | 0 | 0 | 18.5185185 | 18.5185185 | 0 | 0 | 0 | 18.5185185 | 0 | 0 | 0 | 0 | 0 | 0 | 0 | 0 | 0 | 0 | 0 | 0 | 18.5185185 | 0 | 0 | 0 | 0 | 0 | 7.4074074 | 0 | 0 | 0 | 0 | 0 | 0 | 0 | 0 | 0 | 0 | 0 | 0 | 0 | Al18.52Co18.52Cr18.52Fe18.52Ni18.52Si7.41
AlCoCrFeNiSi0.6 |  | 1834 | 2.56 | 0 | 17.8571429 | 0 | 0 | 0 | 0 | 0 | 0 | 17.8571429 | 17.8571429 | 0 | 0 | 0 | 17.8571429 | 0 | 0 | 0 | 0 | 0 | 0 | 0 | 0 | 0 | 0 | 0 | 0 | 17.8571429 | 0 | 0 | 0 | 0 | 0 | 10.7142857 | 0 | 0 | 0 | 0 | 0 | 0 | 0 | 0 | 0 | 0 | 0 | 0 | 0 | Al17.86Co17.86Cr17.86Fe17.86Ni17.86Si10.71
AlCoCrFeNiSi0.8 |  | 2179 | 1.77 | 0 | 17.2413793 | 0 | 0 | 0 | 0 | 0 | 0 | 17.2413793 | 17.2413793 | 0 | 0 | 0 | 17.2413793 | 0 | 0 | 0 | 0 | 0 | 0 | 0 | 0 | 0 | 0 | 0 | 0 | 17.2413793 | 0 | 0 | 0 | 0 | 0 | 13.7931034 | 0 | 0 | 0 | 0 | 0 | 0 | 0 | 0 | 0 | 0 | 0 | 0 | 0 | Al17.24Co17.24Cr17.24Fe17.24Ni17.24Si13.79
AlCoCrFeNiTi | 147.6 |  | 6.4 | 0 | 16.6666667 | 0 | 0 | 0 | 0 | 0 | 0 | 16.6666667 | 16.6666667 | 0 | 0 | 0 | 16.6666667 | 0 | 0 | 0 | 0 | 0 | 0 | 0 | 0 | 0 | 0 | 0 | 0 | 16.6666667 | 0 | 0 | 0 | 0 | 0 | 0 | 0 | 0 | 0 | 0 | 0 | 16.6666667 | 0 | 0 | 0 | 0 | 0 | 0 | 0 | Al16.67Co16.67Cr16.67Fe16.67Ni16.67Ti16.67
AlCoCrFeNiTi | 90.1 | 1860 | 8.8 | 0 | 16.6666667 | 0 | 0 | 0 | 0 | 0 | 0 | 16.6666667 | 16.6666667 | 0 | 0 | 0 | 16.6666667 | 0 | 0 | 0 | 0 | 0 | 0 | 0 | 0 | 0 | 0 | 0 | 0 | 16.6666667 | 0 | 0 | 0 | 0 | 0 | 0 | 0 | 0 | 0 | 0 | 0 | 16.6666667 | 0 | 0 | 0 | 0 | 0 | 0 | 0 | Al16.67Co16.67Cr16.67Fe16.67Ni16.67Ti16.67
AlCoCrFeNiTi0.5 | 177.74 | 2259 |  | 0 | 18.1818182 | 0 | 0 | 0 | 0 | 0 | 0 | 18.1818182 | 18.1818182 | 0 | 0 | 0 | 18.1818182 | 0 | 0 | 0 | 0 | 0 | 0 | 0 | 0 | 0 | 0 | 0 | 0 | 18.1818182 | 0 | 0 | 0 | 0 | 0 | 0 | 0 | 0 | 0 | 0 | 0 | 9.0909091 | 0 | 0 | 0 | 0 | 0 | 0 | 0 | Al18.18Co18.18Cr18.18Fe18.18Ni18.18Ti9.09
AlCoCrFeNiTi0.5 |  |  | 23.3 | 0 | 18.1818182 | 0 | 0 | 0 | 0 | 0 | 0 | 18.1818182 | 18.1818182 | 0 | 0 | 0 | 18.1818182 | 0 | 0 | 0 | 0 | 0 | 0 | 0 | 0 | 0 | 0 | 0 | 0 | 18.1818182 | 0 | 0 | 0 | 0 | 0 | 0 | 0 | 0 | 0 | 0 | 0 | 9.0909091 | 0 | 0 | 0 | 0 | 0 | 0 | 0 | Al18.18Co18.18Cr18.18Fe18.18Ni18.18Ti9.09
AlCoCrFeNiTi0.5 | 177.7 | 2260 | 23.3 | 0 | 18.1818182 | 0 | 0 | 0 | 0 | 0 | 0 | 18.1818182 | 18.1818182 | 0 | 0 | 0 | 18.1818182 | 0 | 0 | 0 | 0 | 0 | 0 | 0 | 0 | 0 | 0 | 0 | 0 | 18.1818182 | 0 | 0 | 0 | 0 | 0 | 0 | 0 | 0 | 0 | 0 | 0 | 9.0909091 | 0 | 0 | 0 | 0 | 0 | 0 | 0 | Al18.18Co18.18Cr18.18Fe18.18Ni18.18Ti9.09
AlCoCrFeNiTi1.5 | 159.8 | 2220 | 5.3 | 0 | 15.3846154 | 0 | 0 | 0 | 0 | 0 | 0 | 15.3846154 | 15.3846154 | 0 | 0 | 0 | 15.3846154 | 0 | 0 | 0 | 0 | 0 | 0 | 0 | 0 | 0 | 0 | 0 | 0 | 15.3846154 | 0 | 0 | 0 | 0 | 0 | 0 | 0 | 0 | 0 | 0 | 0 | 23.0769231 | 0 | 0 | 0 | 0 | 0 | 0 | 0 | Ti23.08Al15.38Co15.38Cr15.38Fe15.38Ni15.38
AlCoCuFeNi |  |  | 9 | 0 | 20 | 0 | 0 | 0 | 0 | 0 | 0 | 20 | 0 | 20 | 0 | 0 | 20 | 0 | 0 | 0 | 0 | 0 | 0 | 0 | 0 | 0 | 0 | 0 | 0 | 20 | 0 | 0 | 0 | 0 | 0 | 0 | 0 | 0 | 0 | 0 | 0 | 0 | 0 | 0 | 0 | 0 | 0 | 0 | 0 | Al20.0Co20.0Cu20.0Fe20.0Ni20.0
AlCoCuFeNiSi |  |  | 10 | 0 | 16.6666667 | 0 | 0 | 0 | 0 | 0 | 0 | 16.6666667 | 0 | 16.6666667 | 0 | 0 | 16.6666667 | 0 | 0 | 0 | 0 | 0 | 0 | 0 | 0 | 0 | 0 | 0 | 0 | 16.6666667 | 0 | 0 | 0 | 0 | 0 | 16.6666667 | 0 | 0 | 0 | 0 | 0 | 0 | 0 | 0 | 0 | 0 | 0 | 0 | 0 | Al16.67Co16.67Cu16.67Fe16.67Ni16.67Si16.67
AlCoCuFeNiTi |  |  | 11 | 0 | 16.6666667 | 0 | 0 | 0 | 0 | 0 | 0 | 16.6666667 | 0 | 16.6666667 | 0 | 0 | 16.6666667 | 0 | 0 | 0 | 0 | 0 | 0 | 0 | 0 | 0 | 0 | 0 | 0 | 16.6666667 | 0 | 0 | 0 | 0 | 0 | 0 | 0 | 0 | 0 | 0 | 0 | 16.6666667 | 0 | 0 | 0 | 0 | 0 | 0 | 0 | Al16.67Co16.67Cu16.67Fe16.67Ni16.67Ti16.67
AlCoFeNi |  | 964 |  | 0 | 25 | 0 | 0 | 0 | 0 | 0 | 0 | 25 | 0 | 0 | 0 | 0 | 25 | 0 | 0 | 0 | 0 | 0 | 0 | 0 | 0 | 0 | 0 | 0 | 0 | 25 | 0 | 0 | 0 | 0 | 0 | 0 | 0 | 0 | 0 | 0 | 0 | 0 | 0 | 0 | 0 | 0 | 0 | 0 | 0 | Al25.0Co25.0Fe25.0Ni25.0
AlCr0.5NbTiV |  | 1300 | 0.8 | 0 | 22.2222222 | 0 | 0 | 0 | 0 | 0 | 0 | 0 | 11.1111111 | 0 | 0 | 0 | 0 | 0 | 0 | 0 | 0 | 0 | 0 | 0 | 0 | 0 | 0 | 22.2222222 | 0 | 0 | 0 | 0 | 0 | 0 | 0 | 0 | 0 | 0 | 0 | 0 | 0 | 22.2222222 | 0 | 22.2222222 | 0 | 0 | 0 | 0 | 0 | Al22.22Nb22.22Ti22.22V22.22Cr11.11
AlCr1.5NbTiV |  | 1700 | 0 | 0 | 18.1818182 | 0 | 0 | 0 | 0 | 0 | 0 | 0 | 27.2727273 | 0 | 0 | 0 | 0 | 0 | 0 | 0 | 0 | 0 | 0 | 0 | 0 | 0 | 0 | 18.1818182 | 0 | 0 | 0 | 0 | 0 | 0 | 0 | 0 | 0 | 0 | 0 | 0 | 0 | 18.1818182 | 0 | 18.1818182 | 0 | 0 | 0 | 0 | 0 | Cr27.27Al18.18Nb18.18Ti18.18V18.18
AlCrFeMo0.2Ni |  | 1487.4 | 28.7 | 0 | 23.8095238 | 0 | 0 | 0 | 0 | 0 | 0 | 0 | 23.8095238 | 0 | 0 | 0 | 23.8095238 | 0 | 0 | 0 | 0 | 0 | 0 | 0 | 0 | 0 | 4.7619048 | 0 | 0 | 23.8095238 | 0 | 0 | 0 | 0 | 0 | 0 | 0 | 0 | 0 | 0 | 0 | 0 | 0 | 0 | 0 | 0 | 0 | 0 | 0 | Al23.81Cr23.81Fe23.81Ni23.81Mo4.76
AlCrFeMo0.5Ni |  | 1748.6 | 12.6 | 0 | 22.2222222 | 0 | 0 | 0 | 0 | 0 | 0 | 0 | 22.2222222 | 0 | 0 | 0 | 22.2222222 | 0 | 0 | 0 | 0 | 0 | 0 | 0 | 0 | 0 | 11.1111111 | 0 | 0 | 22.2222222 | 0 | 0 | 0 | 0 | 0 | 0 | 0 | 0 | 0 | 0 | 0 | 0 | 0 | 0 | 0 | 0 | 0 | 0 | 0 | Al22.22Cr22.22Fe22.22Ni22.22Mo11.11
AlCrFeMo0.8Ni |  | 1512.5 | 0 | 0 | 20.8333333 | 0 | 0 | 0 | 0 | 0 | 0 | 0 | 20.8333333 | 0 | 0 | 0 | 20.8333333 | 0 | 0 | 0 | 0 | 0 | 0 | 0 | 0 | 0 | 16.6666667 | 0 | 0 | 20.8333333 | 0 | 0 | 0 | 0 | 0 | 0 | 0 | 0 | 0 | 0 | 0 | 0 | 0 | 0 | 0 | 0 | 0 | 0 | 0 | Al20.83Cr20.83Fe20.83Ni20.83Mo16.67
AlCrFeNi |  | 1406.2 | 28.5 | 0 | 25 | 0 | 0 | 0 | 0 | 0 | 0 | 0 | 25 | 0 | 0 | 0 | 25 | 0 | 0 | 0 | 0 | 0 | 0 | 0 | 0 | 0 | 0 | 0 | 0 | 25 | 0 | 0 | 0 | 0 | 0 | 0 | 0 | 0 | 0 | 0 | 0 | 0 | 0 | 0 | 0 | 0 | 0 | 0 | 0 | Al25.0Cr25.0Fe25.0Ni25.0
AlCrNbTiV |  | 1550 | 0.4 | 0 | 20 | 0 | 0 | 0 | 0 | 0 | 0 | 0 | 20 | 0 | 0 | 0 | 0 | 0 | 0 | 0 | 0 | 0 | 0 | 0 | 0 | 0 | 0 | 20 | 0 | 0 | 0 | 0 | 0 | 0 | 0 | 0 | 0 | 0 | 0 | 0 | 0 | 20 | 0 | 20 | 0 | 0 | 0 | 0 | 0 | Al20.0Cr20.0Nb20.0Ti20.0V20.0
AlCuFeNiTi | 146 | 1074 | 8.2 | 0 | 20 | 0 | 0 | 0 | 0 | 0 | 0 | 0 | 0 | 20 | 0 | 0 | 20 | 0 | 0 | 0 | 0 | 0 | 0 | 0 | 0 | 0 | 0 | 0 | 0 | 20 | 0 | 0 | 0 | 0 | 0 | 0 | 0 | 0 | 0 | 0 | 0 | 20 | 0 | 0 | 0 | 0 | 0 | 0 | 0 | Al20.0Cu20.0Fe20.0Ni20.0Ti20.0
AlCuNiTi |  | 300 | 0.85 | 0 | 25 | 0 | 0 | 0 | 0 | 0 | 0 | 0 | 0 | 25 | 0 | 0 | 0 | 0 | 0 | 0 | 0 | 0 | 0 | 0 | 0 | 0 | 0 | 0 | 0 | 25 | 0 | 0 | 0 | 0 | 0 | 0 | 0 | 0 | 0 | 0 | 0 | 25 | 0 | 0 | 0 | 0 | 0 | 0 | 0 | Al25.0Cu25.0Ni25.0Ti25.0
AlHfNbTaTiZr | 103 | 1489 | 21 | 0 | 16.6666667 | 0 | 0 | 0 | 0 | 0 | 0 | 0 | 0 | 0 | 0 | 0 | 0 | 0 | 0 | 0 | 16.6666667 | 0 | 0 | 0 | 0 | 0 | 0 | 16.6666667 | 0 | 0 | 0 | 0 | 0 | 0 | 0 | 0 | 0 | 0 | 0 | 16.6666667 | 0 | 16.6666667 | 0 | 0 | 0 | 0 | 0 | 0 | 16.6666667 | Al16.67Hf16.67Nb16.67Ta16.67Ti16.67Zr16.67
AlLiMgSnZn |  | 600 | 1.2 | 0 | 20 | 0 | 0 | 0 | 0 | 0 | 0 | 0 | 0 | 0 | 0 | 0 | 0 | 0 | 0 | 0 | 0 | 0 | 20 | 0 | 20 | 0 | 0 | 0 | 0 | 0 | 0 | 0 | 0 | 0 | 0 | 0 | 0 | 20 | 0 | 0 | 0 | 0 | 0 | 0 | 0 | 0 | 0 | 20 | 0 | Al20.0Li20.0Mg20.0Sn20.0Zn20.0
AlMo0.5NbTa0.5TiZr |  | 2000 | 10 | 0 | 20 | 0 | 0 | 0 | 0 | 0 | 0 | 0 | 0 | 0 | 0 | 0 | 0 | 0 | 0 | 0 | 0 | 0 | 0 | 0 | 0 | 0 | 10 | 20 | 0 | 0 | 0 | 0 | 0 | 0 | 0 | 0 | 0 | 0 | 0 | 10 | 0 | 20 | 0 | 0 | 0 | 0 | 0 | 0 | 20 | Al20.0Nb20.0Ti20.0Zr20.0Mo10.0Ta10.0
AlMo0.5NbTa0.5TiZr0.5 | 133 |  | 1 | 0 | 22.2222222 | 0 | 0 | 0 | 0 | 0 | 0 | 0 | 0 | 0 | 0 | 0 | 0 | 0 | 0 | 0 | 0 | 0 | 0 | 0 | 0 | 0 | 11.1111111 | 22.2222222 | 0 | 0 | 0 | 0 | 0 | 0 | 0 | 0 | 0 | 0 | 0 | 11.1111111 | 0 | 22.2222222 | 0 | 0 | 0 | 0 | 0 | 0 | 11.1111111 | Al22.22Nb22.22Ti22.22Mo11.11Ta11.11Zr11.11
AlMoNbTiV |  | 1375 | 2.5 | 0 | 20 | 0 | 0 | 0 | 0 | 0 | 0 | 0 | 0 | 0 | 0 | 0 | 0 | 0 | 0 | 0 | 0 | 0 | 0 | 0 | 0 | 0 | 20 | 20 | 0 | 0 | 0 | 0 | 0 | 0 | 0 | 0 | 0 | 0 | 0 | 0 | 0 | 20 | 0 | 20 | 0 | 0 | 0 | 0 | 0 | Al20.0Mo20.0Nb20.0Ti20.0V20.0
AlNb1.5Ta0.5Ti1.5Zr0.5 |  | 1280 | 3.5 | 0 | 20 | 0 | 0 | 0 | 0 | 0 | 0 | 0 | 0 | 0 | 0 | 0 | 0 | 0 | 0 | 0 | 0 | 0 | 0 | 0 | 0 | 0 | 0 | 30 | 0 | 0 | 0 | 0 | 0 | 0 | 0 | 0 | 0 | 0 | 0 | 10 | 0 | 30 | 0 | 0 | 0 | 0 | 0 | 0 | 10 | Nb30.0Ti30.0Al20.0Ta10.0Zr10.0
AlNbTa0.5TiZr0.5 | 124 | 1352 | 1.3 | 0 | 25 | 0 | 0 | 0 | 0 | 0 | 0 | 0 | 0 | 0 | 0 | 0 | 0 | 0 | 0 | 0 | 0 | 0 | 0 | 0 | 0 | 0 | 0 | 25 | 0 | 0 | 0 | 0 | 0 | 0 | 0 | 0 | 0 | 0 | 0 | 12.5 | 0 | 25 | 0 | 0 | 0 | 0 | 0 | 0 | 12.5 | Al25.0Nb25.0Ti25.0Ta12.5Zr12.5
AlNbTaTiV | 101 | 993 |  | 0 | 20 | 0 | 0 | 0 | 0 | 0 | 0 | 0 | 0 | 0 | 0 | 0 | 0 | 0 | 0 | 0 | 0 | 0 | 0 | 0 | 0 | 0 | 0 | 20 | 0 | 0 | 0 | 0 | 0 | 0 | 0 | 0 | 0 | 0 | 0 | 20 | 0 | 20 | 0 | 20 | 0 | 0 | 0 | 0 | 0 | Al20.0Nb20.0Ta20.0Ti20.0V20.0
AlNbTiVZr |  | 1500 | 3 | 0 | 20 | 0 | 0 | 0 | 0 | 0 | 0 | 0 | 0 | 0 | 0 | 0 | 0 | 0 | 0 | 0 | 0 | 0 | 0 | 0 | 0 | 0 | 0 | 20 | 0 | 0 | 0 | 0 | 0 | 0 | 0 | 0 | 0 | 0 | 0 | 0 | 0 | 20 | 0 | 20 | 0 | 0 | 0 | 0 | 20 | Al20.0Nb20.0Ti20.0V20.0Zr20.0
AlNbTiVZr0.1 |  | 1290 | 3.7 | 0 | 24.3902439 | 0 | 0 | 0 | 0 | 0 | 0 | 0 | 0 | 0 | 0 | 0 | 0 | 0 | 0 | 0 | 0 | 0 | 0 | 0 | 0 | 0 | 0 | 24.3902439 | 0 | 0 | 0 | 0 | 0 | 0 | 0 | 0 | 0 | 0 | 0 | 0 | 0 | 24.3902439 | 0 | 24.3902439 | 0 | 0 | 0 | 0 | 2.4390244 | Al24.39Nb24.39Ti24.39V24.39Zr2.44
AlNbTiVZr0.25 |  | 1360 | 9.3 | 0 | 23.5294118 | 0 | 0 | 0 | 0 | 0 | 0 | 0 | 0 | 0 | 0 | 0 | 0 | 0 | 0 | 0 | 0 | 0 | 0 | 0 | 0 | 0 | 0 | 23.5294118 | 0 | 0 | 0 | 0 | 0 | 0 | 0 | 0 | 0 | 0 | 0 | 0 | 0 | 23.5294118 | 0 | 23.5294118 | 0 | 0 | 0 | 0 | 5.8823529 | Al23.53Nb23.53Ti23.53V23.53Zr5.88
AlNbTiVZr0.5 |  | 1485 | 50 | 0 | 22.2222222 | 0 | 0 | 0 | 0 | 0 | 0 | 0 | 0 | 0 | 0 | 0 | 0 | 0 | 0 | 0 | 0 | 0 | 0 | 0 | 0 | 0 | 0 | 22.2222222 | 0 | 0 | 0 | 0 | 0 | 0 | 0 | 0 | 0 | 0 | 0 | 0 | 0 | 22.2222222 | 0 | 22.2222222 | 0 | 0 | 0 | 0 | 11.1111111 | Al22.22Nb22.22Ti22.22V22.22Zr11.11
AlNbTiVZr1.5 |  | 1535 | 0.4 | 0 | 18.1818182 | 0 | 0 | 0 | 0 | 0 | 0 | 0 | 0 | 0 | 0 | 0 | 0 | 0 | 0 | 0 | 0 | 0 | 0 | 0 | 0 | 0 | 0 | 18.1818182 | 0 | 0 | 0 | 0 | 0 | 0 | 0 | 0 | 0 | 0 | 0 | 0 | 0 | 18.1818182 | 0 | 18.1818182 | 0 | 0 | 0 | 0 | 27.2727273 | Zr27.27Al18.18Nb18.18Ti18.18V18.18
C0.1Hf0.5Mo0.5NbTiZr |  | 1183 | 38.39 | 0 | 0 | 0 | 0 | 0 | 2.4390244 | 0 | 0 | 0 | 0 | 0 | 0 | 0 | 0 | 0 | 0 | 0 | 12.195122 | 0 | 0 | 0 | 0 | 0 | 12.195122 | 24.3902439 | 0 | 0 | 0 | 0 | 0 | 0 | 0 | 0 | 0 | 0 | 0 | 0 | 0 | 24.3902439 | 0 | 0 | 0 | 0 | 0 | 0 | 24.3902439 | Nb24.39Ti24.39Zr24.39Hf12.2Mo12.2C2.44
C0.3Hf0.5Mo0.5NbTiZr |  | 1201 | 32.62 | 0 | 0 | 0 | 0 | 0 | 6.9767442 | 0 | 0 | 0 | 0 | 0 | 0 | 0 | 0 | 0 | 0 | 0 | 11.627907 | 0 | 0 | 0 | 0 | 0 | 11.627907 | 23.255814 | 0 | 0 | 0 | 0 | 0 | 0 | 0 | 0 | 0 | 0 | 0 | 0 | 0 | 23.255814 | 0 | 0 | 0 | 0 | 0 | 0 | 23.255814 | Nb23.26Ti23.26Zr23.26Hf11.63Mo11.63C6.98
CoCrCuFeMnNiTiV | 74.247 | 1312 | 0 | 0 | 0 | 0 | 0 | 0 | 0 | 0 | 0 | 12.5 | 12.5 | 12.5 | 0 | 0 | 12.5 | 0 | 0 | 0 | 0 | 0 | 0 | 0 | 0 | 12.5 | 0 | 0 | 0 | 12.5 | 0 | 0 | 0 | 0 | 0 | 0 | 0 | 0 | 0 | 0 | 0 | 12.5 | 0 | 12.5 | 0 | 0 | 0 | 0 | 0 | Co12.5Cr12.5Cu12.5Fe12.5Mn12.5Ni12.5Ti12.5V12.5
CoCrCuFeNi |  | 230 | 50.2 | 0 | 0 | 0 | 0 | 0 | 0 | 0 | 0 | 20 | 20 | 20 | 0 | 0 | 20 | 0 | 0 | 0 | 0 | 0 | 0 | 0 | 0 | 0 | 0 | 0 | 0 | 20 | 0 | 0 | 0 | 0 | 0 | 0 | 0 | 0 | 0 | 0 | 0 | 0 | 0 | 0 | 0 | 0 | 0 | 0 | 0 | Co20.0Cr20.0Cu20.0Fe20.0Ni20.0
CoCrCuFeNi | 55.6 | 230 | 50.2 | 0 | 0 | 0 | 0 | 0 | 0 | 0 | 0 | 20 | 20 | 20 | 0 | 0 | 20 | 0 | 0 | 0 | 0 | 0 | 0 | 0 | 0 | 0 | 0 | 0 | 0 | 20 | 0 | 0 | 0 | 0 | 0 | 0 | 0 | 0 | 0 | 0 | 0 | 0 | 0 | 0 | 0 | 0 | 0 | 0 | 0 | Co20.0Cr20.0Cu20.0Fe20.0Ni20.0
CoCrCuFeNiTi | 76.5 | 1272 | 0 | 0 | 0 | 0 | 0 | 0 | 0 | 0 | 0 | 16.6666667 | 16.6666667 | 16.6666667 | 0 | 0 | 16.6666667 | 0 | 0 | 0 | 0 | 0 | 0 | 0 | 0 | 0 | 0 | 0 | 0 | 16.6666667 | 0 | 0 | 0 | 0 | 0 | 0 | 0 | 0 | 0 | 0 | 0 | 16.6666667 | 0 | 0 | 0 | 0 | 0 | 0 | 0 | Co16.67Cr16.67Cu16.67Fe16.67Ni16.67Ti16.67
CoCrCuFeNiTi0.5 | 92.73 | 700 | 28.7 | 0 | 0 | 0 | 0 | 0 | 0 | 0 | 0 | 18.1818182 | 18.1818182 | 18.1818182 | 0 | 0 | 18.1818182 | 0 | 0 | 0 | 0 | 0 | 0 | 0 | 0 | 0 | 0 | 0 | 0 | 18.1818182 | 0 | 0 | 0 | 0 | 0 | 0 | 0 | 0 | 0 | 0 | 0 | 9.0909091 | 0 | 0 | 0 | 0 | 0 | 0 | 0 | Co18.18Cr18.18Cu18.18Fe18.18Ni18.18Ti9.09
CoCrCuFeNiTi0.5 | 98.6 | 700 | 28.7 | 0 | 0 | 0 | 0 | 0 | 0 | 0 | 0 | 18.1818182 | 18.1818182 | 18.1818182 | 0 | 0 | 18.1818182 | 0 | 0 | 0 | 0 | 0 | 0 | 0 | 0 | 0 | 0 | 0 | 0 | 18.1818182 | 0 | 0 | 0 | 0 | 0 | 0 | 0 | 0 | 0 | 0 | 0 | 9.0909091 | 0 | 0 | 0 | 0 | 0 | 0 | 0 | Co18.18Cr18.18Cu18.18Fe18.18Ni18.18Ti9.09
CoCrCuFeNiTi0.8 | 128.3 | 1042 | 2.11 | 0 | 0 | 0 | 0 | 0 | 0 | 0 | 0 | 17.2413793 | 17.2413793 | 17.2413793 | 0 | 0 | 17.2413793 | 0 | 0 | 0 | 0 | 0 | 0 | 0 | 0 | 0 | 0 | 0 | 0 | 17.2413793 | 0 | 0 | 0 | 0 | 0 | 0 | 0 | 0 | 0 | 0 | 0 | 13.7931034 | 0 | 0 | 0 | 0 | 0 | 0 | 0 | Co17.24Cr17.24Cu17.24Fe17.24Ni17.24Ti13.79
CoCrFeMo0.3Ni |  | 305 | 58 | 0 | 0 | 0 | 0 | 0 | 0 | 0 | 0 | 23.255814 | 23.255814 | 0 | 0 | 0 | 23.255814 | 0 | 0 | 0 | 0 | 0 | 0 | 0 | 0 | 0 | 6.9767442 | 0 | 0 | 23.255814 | 0 | 0 | 0 | 0 | 0 | 0 | 0 | 0 | 0 | 0 | 0 | 0 | 0 | 0 | 0 | 0 | 0 | 0 | 0 | Co23.26Cr23.26Fe23.26Ni23.26Mo6.98
CoCrFeMo0.5Ni |  | 510 | 33 | 0 | 0 | 0 | 0 | 0 | 0 | 0 | 0 | 22.2222222 | 22.2222222 | 0 | 0 | 0 | 22.2222222 | 0 | 0 | 0 | 0 | 0 | 0 | 0 | 0 | 0 | 11.1111111 | 0 | 0 | 22.2222222 | 0 | 0 | 0 | 0 | 0 | 0 | 0 | 0 | 0 | 0 | 0 | 0 | 0 | 0 | 0 | 0 | 0 | 0 | 0 | Co22.22Cr22.22Fe22.22Ni22.22Mo11.11
CoCrFeMo0.5Ni |  | 510 | 33 | 0 | 0 | 0 | 0 | 0 | 0 | 0 | 0 | 22.2222222 | 22.2222222 | 0 | 0 | 0 | 22.2222222 | 0 | 0 | 0 | 0 | 0 | 0 | 0 | 0 | 0 | 11.1111111 | 0 | 0 | 22.2222222 | 0 | 0 | 0 | 0 | 0 | 0 | 0 | 0 | 0 | 0 | 0 | 0 | 0 | 0 | 0 | 0 | 0 | 0 | 0 | Co22.22Cr22.22Fe22.22Ni22.22Mo11.11
CoCrFeMo0.85Ni |  | 929 | 21 | 0 | 0 | 0 | 0 | 0 | 0 | 0 | 0 | 20.6185567 | 20.6185567 | 0 | 0 | 0 | 20.6185567 | 0 | 0 | 0 | 0 | 0 | 0 | 0 | 0 | 0 | 17.5257732 | 0 | 0 | 20.6185567 | 0 | 0 | 0 | 0 | 0 | 0 | 0 | 0 | 0 | 0 | 0 | 0 | 0 | 0 | 0 | 0 | 0 | 0 | 0 | Co20.62Cr20.62Fe20.62Ni20.62Mo17.53
CoCrFeNb0.25Ni |  | 423 | 34.8 | 0 | 0 | 0 | 0 | 0 | 0 | 0 | 0 | 23.5294118 | 23.5294118 | 0 | 0 | 0 | 23.5294118 | 0 | 0 | 0 | 0 | 0 | 0 | 0 | 0 | 0 | 0 | 5.8823529 | 0 | 23.5294118 | 0 | 0 | 0 | 0 | 0 | 0 | 0 | 0 | 0 | 0 | 0 | 0 | 0 | 0 | 0 | 0 | 0 | 0 | 0 | Co23.53Cr23.53Fe23.53Ni23.53Nb5.88
CoCrFeNb0.45Ni |  | 1475 | 21.3 | 0 | 0 | 0 | 0 | 0 | 0 | 0 | 0 | 22.4719101 | 22.4719101 | 0 | 0 | 0 | 22.4719101 | 0 | 0 | 0 | 0 | 0 | 0 | 0 | 0 | 0 | 0 | 10.1123596 | 0 | 22.4719101 | 0 | 0 | 0 | 0 | 0 | 0 | 0 | 0 | 0 | 0 | 0 | 0 | 0 | 0 | 0 | 0 | 0 | 0 | 0 | Co22.47Cr22.47Fe22.47Ni22.47Nb10.11
CoCrFeNb0.5Ni |  | 1414 | 17.7 | 0 | 0 | 0 | 0 | 0 | 0 | 0 | 0 | 22.2222222 | 22.2222222 | 0 | 0 | 0 | 22.2222222 | 0 | 0 | 0 | 0 | 0 | 0 | 0 | 0 | 0 | 0 | 11.1111111 | 0 | 22.2222222 | 0 | 0 | 0 | 0 | 0 | 0 | 0 | 0 | 0 | 0 | 0 | 0 | 0 | 0 | 0 | 0 | 0 | 0 | 0 | Co22.22Cr22.22Fe22.22Ni22.22Nb11.11
CoCrFeNi |  | 136 | 75 | 0 | 0 | 0 | 0 | 0 | 0 | 0 | 0 | 25 | 25 | 0 | 0 | 0 | 25 | 0 | 0 | 0 | 0 | 0 | 0 | 0 | 0 | 0 | 0 | 0 | 0 | 25 | 0 | 0 | 0 | 0 | 0 | 0 | 0 | 0 | 0 | 0 | 0 | 0 | 0 | 0 | 0 | 0 | 0 | 0 | 0 | Co25.0Cr25.0Fe25.0Ni25.0
CoCrFeNi |  | 136 | 75 | 0 | 0 | 0 | 0 | 0 | 0 | 0 | 0 | 25 | 25 | 0 | 0 | 0 | 25 | 0 | 0 | 0 | 0 | 0 | 0 | 0 | 0 | 0 | 0 | 0 | 0 | 25 | 0 | 0 | 0 | 0 | 0 | 0 | 0 | 0 | 0 | 0 | 0 | 0 | 0 | 0 | 0 | 0 | 0 | 0 | 0 | Co25.0Cr25.0Fe25.0Ni25.0
CoCrFeNi |  | 145 |  | 0 | 0 | 0 | 0 | 0 | 0 | 0 | 0 | 25 | 25 | 0 | 0 | 0 | 25 | 0 | 0 | 0 | 0 | 0 | 0 | 0 | 0 | 0 | 0 | 0 | 0 | 25 | 0 | 0 | 0 | 0 | 0 | 0 | 0 | 0 | 0 | 0 | 0 | 0 | 0 | 0 | 0 | 0 | 0 | 0 | 0 | Co25.0Cr25.0Fe25.0Ni25.0
CoCrFeNi |  | 145 |  | 0 | 0 | 0 | 0 | 0 | 0 | 0 | 0 | 25 | 25 | 0 | 0 | 0 | 25 | 0 | 0 | 0 | 0 | 0 | 0 | 0 | 0 | 0 | 0 | 0 | 0 | 25 | 0 | 0 | 0 | 0 | 0 | 0 | 0 | 0 | 0 | 0 | 0 | 0 | 0 | 0 | 0 | 0 | 0 | 0 | 0 | Co25.0Cr25.0Fe25.0Ni25.0
CoCrFeNiTa0.1 |  | 267 |  | 0 | 0 | 0 | 0 | 0 | 0 | 0 | 0 | 24.3902439 | 24.3902439 | 0 | 0 | 0 | 24.3902439 | 0 | 0 | 0 | 0 | 0 | 0 | 0 | 0 | 0 | 0 | 0 | 0 | 24.3902439 | 0 | 0 | 0 | 0 | 0 | 0 | 0 | 0 | 0 | 2.4390244 | 0 | 0 | 0 | 0 | 0 | 0 | 0 | 0 | 0 | Co24.39Cr24.39Fe24.39Ni24.39Ta2.44
CoCrFeNiTa0.2 |  | 405 |  | 0 | 0 | 0 | 0 | 0 | 0 | 0 | 0 | 23.8095238 | 23.8095238 | 0 | 0 | 0 | 23.8095238 | 0 | 0 | 0 | 0 | 0 | 0 | 0 | 0 | 0 | 0 | 0 | 0 | 23.8095238 | 0 | 0 | 0 | 0 | 0 | 0 | 0 | 0 | 0 | 4.7619048 | 0 | 0 | 0 | 0 | 0 | 0 | 0 | 0 | 0 | Co23.81Cr23.81Fe23.81Ni23.81Ta4.76
CoCrFeNiTa0.3 |  | 946 | 30 | 0 | 0 | 0 | 0 | 0 | 0 | 0 | 0 | 23.255814 | 23.255814 | 0 | 0 | 0 | 23.255814 | 0 | 0 | 0 | 0 | 0 | 0 | 0 | 0 | 0 | 0 | 0 | 0 | 23.255814 | 0 | 0 | 0 | 0 | 0 | 0 | 0 | 0 | 0 | 6.9767442 | 0 | 0 | 0 | 0 | 0 | 0 | 0 | 0 | 0 | Co23.26Cr23.26Fe23.26Ni23.26Ta6.98
CoCrFeNiTa0.4 |  | 1316 | 22.6 | 0 | 0 | 0 | 0 | 0 | 0 | 0 | 0 | 22.7272727 | 22.7272727 | 0 | 0 | 0 | 22.7272727 | 0 | 0 | 0 | 0 | 0 | 0 | 0 | 0 | 0 | 0 | 0 | 0 | 22.7272727 | 0 | 0 | 0 | 0 | 0 | 0 | 0 | 0 | 0 | 9.0909091 | 0 | 0 | 0 | 0 | 0 | 0 | 0 | 0 | 0 | Co22.73Cr22.73Fe22.73Ni22.73Ta9.09
CoCrFeNiTa0.5 |  | 1346 | 19.7 | 0 | 0 | 0 | 0 | 0 | 0 | 0 | 0 | 22.2222222 | 22.2222222 | 0 | 0 | 0 | 22.2222222 | 0 | 0 | 0 | 0 | 0 | 0 | 0 | 0 | 0 | 0 | 0 | 0 | 22.2222222 | 0 | 0 | 0 | 0 | 0 | 0 | 0 | 0 | 0 | 11.1111111 | 0 | 0 | 0 | 0 | 0 | 0 | 0 | 0 | 0 | Co22.22Cr22.22Fe22.22Ni22.22Ta11.11
CoCrFeNiTa0.75 |  |  | 0 | 0 | 0 | 0 | 0 | 0 | 0 | 0 | 0 | 21.0526316 | 21.0526316 | 0 | 0 | 0 | 21.0526316 | 0 | 0 | 0 | 0 | 0 | 0 | 0 | 0 | 0 | 0 | 0 | 0 | 21.0526316 | 0 | 0 | 0 | 0 | 0 | 0 | 0 | 0 | 0 | 15.7894737 | 0 | 0 | 0 | 0 | 0 | 0 | 0 | 0 | 0 | Co21.05Cr21.05Fe21.05Ni21.05Ta15.79
CoCrFeNiTi | 134.6 |  | 9 | 0 | 0 | 0 | 0 | 0 | 0 | 0 | 0 | 20 | 20 | 0 | 0 | 0 | 20 | 0 | 0 | 0 | 0 | 0 | 0 | 0 | 0 | 0 | 0 | 0 | 0 | 20 | 0 | 0 | 0 | 0 | 0 | 0 | 0 | 0 | 0 | 0 | 0 | 20 | 0 | 0 | 0 | 0 | 0 | 0 | 0 | Co20.0Cr20.0Fe20.0Ni20.0Ti20.0
CoCrMoNb |  |  | 5.77 | 0 | 0 | 0 | 0 | 0 | 0 | 0 | 0 | 25 | 25 | 0 | 0 | 0 | 0 | 0 | 0 | 0 | 0 | 0 | 0 | 0 | 0 | 0 | 25 | 25 | 0 | 0 | 0 | 0 | 0 | 0 | 0 | 0 | 0 | 0 | 0 | 0 | 0 | 0 | 0 | 0 | 0 | 0 | 0 | 0 | 0 | Co25.0Cr25.0Mo25.0Nb25.0
CoCrMoNbTi |  |  | 3.88 | 0 | 0 | 0 | 0 | 0 | 0 | 0 | 0 | 20 | 20 | 0 | 0 | 0 | 0 | 0 | 0 | 0 | 0 | 0 | 0 | 0 | 0 | 0 | 20 | 20 | 0 | 0 | 0 | 0 | 0 | 0 | 0 | 0 | 0 | 0 | 0 | 0 | 0 | 20 | 0 | 0 | 0 | 0 | 0 | 0 | 0 | Co20.0Cr20.0Mo20.0Nb20.0Ti20.0
CoCrMoNbTi0.2 |  |  | 5.07 | 0 | 0 | 0 | 0 | 0 | 0 | 0 | 0 | 23.8095238 | 23.8095238 | 0 | 0 | 0 | 0 | 0 | 0 | 0 | 0 | 0 | 0 | 0 | 0 | 0 | 23.8095238 | 23.8095238 | 0 | 0 | 0 | 0 | 0 | 0 | 0 | 0 | 0 | 0 | 0 | 0 | 0 | 4.7619048 | 0 | 0 | 0 | 0 | 0 | 0 | 0 | Co23.81Cr23.81Mo23.81Nb23.81Ti4.76
CoCrMoNbTi0.4 |  |  | 4.62 | 0 | 0 | 0 | 0 | 0 | 0 | 0 | 0 | 22.7272727 | 22.7272727 | 0 | 0 | 0 | 0 | 0 | 0 | 0 | 0 | 0 | 0 | 0 | 0 | 0 | 22.7272727 | 22.7272727 | 0 | 0 | 0 | 0 | 0 | 0 | 0 | 0 | 0 | 0 | 0 | 0 | 0 | 9.0909091 | 0 | 0 | 0 | 0 | 0 | 0 | 0 | Co22.73Cr22.73Mo22.73Nb22.73Ti9.09
CoCrMoNbTi0.5 |  |  | 4.92 | 0 | 0 | 0 | 0 | 0 | 0 | 0 | 0 | 22.2222222 | 22.2222222 | 0 | 0 | 0 | 0 | 0 | 0 | 0 | 0 | 0 | 0 | 0 | 0 | 0 | 22.2222222 | 22.2222222 | 0 | 0 | 0 | 0 | 0 | 0 | 0 | 0 | 0 | 0 | 0 | 0 | 0 | 11.1111111 | 0 | 0 | 0 | 0 | 0 | 0 | 0 | Co22.22Cr22.22Mo22.22Nb22.22Ti11.11
CoFeMo0.2NiV |  | 686.9 |  | 0 | 0 | 0 | 0 | 0 | 0 | 0 | 0 | 23.8095238 | 0 | 0 | 0 | 0 | 23.8095238 | 0 | 0 | 0 | 0 | 0 | 0 | 0 | 0 | 0 | 4.7619048 | 0 | 0 | 23.8095238 | 0 | 0 | 0 | 0 | 0 | 0 | 0 | 0 | 0 | 0 | 0 | 0 | 0 | 23.8095238 | 0 | 0 | 0 | 0 | 0 | Co23.81Fe23.81Ni23.81V23.81Mo4.76
CoFeMoNi2.0V |  | 679.1 | 24.7 | 0 | 0 | 0 | 0 | 0 | 0 | 0 | 0 | 16.6666667 | 0 | 0 | 0 | 0 | 16.6666667 | 0 | 0 | 0 | 0 | 0 | 0 | 0 | 0 | 0 | 16.6666667 | 0 | 0 | 33.3333333 | 0 | 0 | 0 | 0 | 0 | 0 | 0 | 0 | 0 | 0 | 0 | 0 | 0 | 16.6666667 | 0 | 0 | 0 | 0 | 0 | Ni33.33Co16.67Fe16.67Mo16.67V16.67
CoFeNi |  | 206 |  | 0 | 0 | 0 | 0 | 0 | 0 | 0 | 0 | 33.3333333 | 0 | 0 | 0 | 0 | 33.3333333 | 0 | 0 | 0 | 0 | 0 | 0 | 0 | 0 | 0 | 0 | 0 | 0 | 33.3333333 | 0 | 0 | 0 | 0 | 0 | 0 | 0 | 0 | 0 | 0 | 0 | 0 | 0 | 0 | 0 | 0 | 0 | 0 | 0 | Co33.33Fe33.33Ni33.33
CoFeNiSi0.25 |  | 196 |  | 0 | 0 | 0 | 0 | 0 | 0 | 0 | 0 | 30.7692308 | 0 | 0 | 0 | 0 | 30.7692308 | 0 | 0 | 0 | 0 | 0 | 0 | 0 | 0 | 0 | 0 | 0 | 0 | 30.7692308 | 0 | 0 | 0 | 0 | 0 | 7.6923077 | 0 | 0 | 0 | 0 | 0 | 0 | 0 | 0 | 0 | 0 | 0 | 0 | 0 | Co30.77Fe30.77Ni30.77Si7.69
CoFeNiSi0.50 |  | 476 |  | 0 | 0 | 0 | 0 | 0 | 0 | 0 | 0 | 28.5714286 | 0 | 0 | 0 | 0 | 28.5714286 | 0 | 0 | 0 | 0 | 0 | 0 | 0 | 0 | 0 | 0 | 0 | 0 | 28.5714286 | 0 | 0 | 0 | 0 | 0 | 14.2857143 | 0 | 0 | 0 | 0 | 0 | 0 | 0 | 0 | 0 | 0 | 0 | 0 | 0 | Co28.57Fe28.57Ni28.57Si14.29
CoFeNiSi0.75 |  | 1301 |  | 0 | 0 | 0 | 0 | 0 | 0 | 0 | 0 | 26.6666667 | 0 | 0 | 0 | 0 | 26.6666667 | 0 | 0 | 0 | 0 | 0 | 0 | 0 | 0 | 0 | 0 | 0 | 0 | 26.6666667 | 0 | 0 | 0 | 0 | 0 | 20 | 0 | 0 | 0 | 0 | 0 | 0 | 0 | 0 | 0 | 0 | 0 | 0 | 0 | Co26.67Fe26.67Ni26.67Si20.0
CoFeNiV |  | 428.3 |  | 0 | 0 | 0 | 0 | 0 | 0 | 0 | 0 | 25 | 0 | 0 | 0 | 0 | 25 | 0 | 0 | 0 | 0 | 0 | 0 | 0 | 0 | 0 | 0 | 0 | 0 | 25 | 0 | 0 | 0 | 0 | 0 | 0 | 0 | 0 | 0 | 0 | 0 | 0 | 0 | 25 | 0 | 0 | 0 | 0 | 0 | Co25.0Fe25.0Ni25.0V25.0
CrHfNbTiZr | 112 | 1375 | 2.8 | 0 | 0 | 0 | 0 | 0 | 0 | 0 | 0 | 0 | 20 | 0 | 0 | 0 | 0 | 0 | 0 | 0 | 20 | 0 | 0 | 0 | 0 | 0 | 0 | 20 | 0 | 0 | 0 | 0 | 0 | 0 | 0 | 0 | 0 | 0 | 0 | 0 | 0 | 20 | 0 | 0 | 0 | 0 | 0 | 0 | 20 | Cr20.0Hf20.0Nb20.0Ti20.0Zr20.0
CrMo0.5NbTa0.5TiZr |  | 1595 | 5 | 0 | 0 | 0 | 0 | 0 | 0 | 0 | 0 | 0 | 20 | 0 | 0 | 0 | 0 | 0 | 0 | 0 | 0 | 0 | 0 | 0 | 0 | 0 | 10 | 20 | 0 | 0 | 0 | 0 | 0 | 0 | 0 | 0 | 0 | 0 | 0 | 10 | 0 | 20 | 0 | 0 | 0 | 0 | 0 | 0 | 20 | Cr20.0Nb20.0Ti20.0Zr20.0Mo10.0Ta10.0
CrTaTi0.17VW |  | 2034 |  | 0 | 0 | 0 | 0 | 0 | 0 | 0 | 0 | 0 | 23.9808153 | 0 | 0 | 0 | 0 | 0 | 0 | 0 | 0 | 0 | 0 | 0 | 0 | 0 | 0 | 0 | 0 | 0 | 0 | 0 | 0 | 0 | 0 | 0 | 0 | 0 | 0 | 23.9808153 | 0 | 4.0767386 | 0 | 23.9808153 | 23.9808153 | 0 | 0 | 0 | 0 | Cr23.98Ta23.98V23.98W23.98Ti4.08
CrTaTi0.30VW |  | 2050 |  | 0 | 0 | 0 | 0 | 0 | 0 | 0 | 0 | 0 | 23.255814 | 0 | 0 | 0 | 0 | 0 | 0 | 0 | 0 | 0 | 0 | 0 | 0 | 0 | 0 | 0 | 0 | 0 | 0 | 0 | 0 | 0 | 0 | 0 | 0 | 0 | 0 | 23.255814 | 0 | 6.9767442 | 0 | 23.255814 | 23.255814 | 0 | 0 | 0 | 0 | Cr23.26Ta23.26V23.26W23.26Ti6.98
CrTaVW |  | 2327 |  | 0 | 0 | 0 | 0 | 0 | 0 | 0 | 0 | 0 | 25 | 0 | 0 | 0 | 0 | 0 | 0 | 0 | 0 | 0 | 0 | 0 | 0 | 0 | 0 | 0 | 0 | 0 | 0 | 0 | 0 | 0 | 0 | 0 | 0 | 0 | 0 | 25 | 0 | 0 | 0 | 25 | 25 | 0 | 0 | 0 | 0 | Cr25.0Ta25.0V25.0W25.0
CuHfNiTiZr | 104 | 1920 |  | 0 | 0 | 0 | 0 | 0 | 0 | 0 | 0 | 0 | 0 | 20 | 0 | 0 | 0 | 0 | 0 | 0 | 20 | 0 | 0 | 0 | 0 | 0 | 0 | 0 | 0 | 20 | 0 | 0 | 0 | 0 | 0 | 0 | 0 | 0 | 0 | 0 | 0 | 20 | 0 | 0 | 0 | 0 | 0 | 0 | 20 | Cu20.0Hf20.0Ni20.0Ti20.0Zr20.0
Hf0.4Nb1.54Ta1.54Ti0.89Zr0.64 |  | 822 |  | 0 | 0 | 0 | 0 | 0 | 0 | 0 | 0 | 0 | 0 | 0 | 0 | 0 | 0 | 0 | 0 | 0 | 7.9840319 | 0 | 0 | 0 | 0 | 0 | 0 | 30.738523 | 0 | 0 | 0 | 0 | 0 | 0 | 0 | 0 | 0 | 0 | 0 | 30.738523 | 0 | 17.7644711 | 0 | 0 | 0 | 0 | 0 | 0 | 12.7744511 | Nb30.74Ta30.74Ti17.76Zr12.77Hf7.98
Hf0.5Mo0.5NbSi0.1TiZr |  | 1365 | 28 | 0 | 0 | 0 | 0 | 0 | 0 | 0 | 0 | 0 | 0 | 0 | 0 | 0 | 0 | 0 | 0 | 0 | 12.195122 | 0 | 0 | 0 | 0 | 0 | 12.195122 | 24.3902439 | 0 | 0 | 0 | 0 | 0 | 0 | 0 | 2.4390244 | 0 | 0 | 0 | 0 | 0 | 24.3902439 | 0 | 0 | 0 | 0 | 0 | 0 | 24.3902439 | Nb24.39Ti24.39Zr24.39Hf12.2Mo12.2Si2.44
Hf0.5Mo0.5NbSi0.3TiZr |  | 1428 | 23 | 0 | 0 | 0 | 0 | 0 | 0 | 0 | 0 | 0 | 0 | 0 | 0 | 0 | 0 | 0 | 0 | 0 | 11.627907 | 0 | 0 | 0 | 0 | 0 | 11.627907 | 23.255814 | 0 | 0 | 0 | 0 | 0 | 0 | 0 | 6.9767442 | 0 | 0 | 0 | 0 | 0 | 23.255814 | 0 | 0 | 0 | 0 | 0 | 0 | 23.255814 | Nb23.26Ti23.26Zr23.26Hf11.63Mo11.63Si6.98
Hf0.5Mo0.5NbSi0.5TiZr |  | 1605 | 23 | 0 | 0 | 0 | 0 | 0 | 0 | 0 | 0 | 0 | 0 | 0 | 0 | 0 | 0 | 0 | 0 | 0 | 11.1111111 | 0 | 0 | 0 | 0 | 0 | 11.1111111 | 22.2222222 | 0 | 0 | 0 | 0 | 0 | 0 | 0 | 11.1111111 | 0 | 0 | 0 | 0 | 0 | 22.2222222 | 0 | 0 | 0 | 0 | 0 | 0 | 22.2222222 | Nb22.22Ti22.22Zr22.22Hf11.11Mo11.11Si11.11
Hf0.5Mo0.5NbSi0.7TiZr |  | 1604 | 12 | 0 | 0 | 0 | 0 | 0 | 0 | 0 | 0 | 0 | 0 | 0 | 0 | 0 | 0 | 0 | 0 | 0 | 10.6382979 | 0 | 0 | 0 | 0 | 0 | 10.6382979 | 21.2765957 | 0 | 0 | 0 | 0 | 0 | 0 | 0 | 14.893617 | 0 | 0 | 0 | 0 | 0 | 21.2765957 | 0 | 0 | 0 | 0 | 0 | 0 | 21.2765957 | Nb21.28Ti21.28Zr21.28Si14.89Hf10.64Mo10.64
Hf0.5Mo0.5NbSi0.9TiZr |  | 1677 | 9 | 0 | 0 | 0 | 0 | 0 | 0 | 0 | 0 | 0 | 0 | 0 | 0 | 0 | 0 | 0 | 0 | 0 | 10.2040816 | 0 | 0 | 0 | 0 | 0 | 10.2040816 | 20.4081633 | 0 | 0 | 0 | 0 | 0 | 0 | 0 | 18.3673469 | 0 | 0 | 0 | 0 | 0 | 20.4081633 | 0 | 0 | 0 | 0 | 0 | 0 | 20.4081633 | Nb20.41Ti20.41Zr20.41Si18.37Hf10.2Mo10.2
Hf0.5Mo0.5NbTiZr |  | 1176 | 24.61 | 0 | 0 | 0 | 0 | 0 | 0 | 0 | 0 | 0 | 0 | 0 | 0 | 0 | 0 | 0 | 0 | 0 | 12.5 | 0 | 0 | 0 | 0 | 0 | 12.5 | 25 | 0 | 0 | 0 | 0 | 0 | 0 | 0 | 0 | 0 | 0 | 0 | 0 | 0 | 25 | 0 | 0 | 0 | 0 | 0 | 0 | 25 | Nb25.0Ti25.0Zr25.0Hf12.5Mo12.5
Hf0.5Mo0.5NbTiZr |  | 1178 | 25 | 0 | 0 | 0 | 0 | 0 | 0 | 0 | 0 | 0 | 0 | 0 | 0 | 0 | 0 | 0 | 0 | 0 | 12.5 | 0 | 0 | 0 | 0 | 0 | 12.5 | 25 | 0 | 0 | 0 | 0 | 0 | 0 | 0 | 0 | 0 | 0 | 0 | 0 | 0 | 25 | 0 | 0 | 0 | 0 | 0 | 0 | 25 | Nb25.0Ti25.0Zr25.0Hf12.5Mo12.5
Hf0.75NbTa0.5Ti1.5Zr1.25 | 75 | 1060 | 1.42 | 0 | 0 | 0 | 0 | 0 | 0 | 0 | 0 | 0 | 0 | 0 | 0 | 0 | 0 | 0 | 0 | 0 | 15 | 0 | 0 | 0 | 0 | 0 | 0 | 20 | 0 | 0 | 0 | 0 | 0 | 0 | 0 | 0 | 0 | 0 | 0 | 10 | 0 | 30 | 0 | 0 | 0 | 0 | 0 | 0 | 25 | Ti30.0Zr25.0Nb20.0Hf15.0Ta10.0
HfMo0.25NbTaTiZr | 96 | 1112 |  | 0 | 0 | 0 | 0 | 0 | 0 | 0 | 0 | 0 | 0 | 0 | 0 | 0 | 0 | 0 | 0 | 0 | 19.047619 | 0 | 0 | 0 | 0 | 0 | 4.7619048 | 19.047619 | 0 | 0 | 0 | 0 | 0 | 0 | 0 | 0 | 0 | 0 | 0 | 19.047619 | 0 | 19.047619 | 0 | 0 | 0 | 0 | 0 | 0 | 19.047619 | Hf19.05Nb19.05Ta19.05Ti19.05Zr19.05Mo4.76
HfMo0.50NbTaTiZr | 102 | 1317 |  | 0 | 0 | 0 | 0 | 0 | 0 | 0 | 0 | 0 | 0 | 0 | 0 | 0 | 0 | 0 | 0 | 0 | 18.1818182 | 0 | 0 | 0 | 0 | 0 | 9.0909091 | 18.1818182 | 0 | 0 | 0 | 0 | 0 | 0 | 0 | 0 | 0 | 0 | 0 | 18.1818182 | 0 | 18.1818182 | 0 | 0 | 0 | 0 | 0 | 0 | 18.1818182 | Hf18.18Nb18.18Ta18.18Ti18.18Zr18.18Mo9.09
HfMo0.5NbSi0.3TiV0.5 |  | 1617 | 18.5 | 0 | 0 | 0 | 0 | 0 | 0 | 0 | 0 | 0 | 0 | 0 | 0 | 0 | 0 | 0 | 0 | 0 | 23.255814 | 0 | 0 | 0 | 0 | 0 | 11.627907 | 23.255814 | 0 | 0 | 0 | 0 | 0 | 0 | 0 | 6.9767442 | 0 | 0 | 0 | 0 | 0 | 23.255814 | 0 | 11.627907 | 0 | 0 | 0 | 0 | 0 | Hf23.26Nb23.26Ti23.26Mo11.63V11.63Si6.98
HfMo0.5NbSi0.5TiV0.5 |  | 1787 | 11.9 | 0 | 0 | 0 | 0 | 0 | 0 | 0 | 0 | 0 | 0 | 0 | 0 | 0 | 0 | 0 | 0 | 0 | 22.2222222 | 0 | 0 | 0 | 0 | 0 | 11.1111111 | 22.2222222 | 0 | 0 | 0 | 0 | 0 | 0 | 0 | 11.1111111 | 0 | 0 | 0 | 0 | 0 | 22.2222222 | 0 | 11.1111111 | 0 | 0 | 0 | 0 | 0 | Hf22.22Nb22.22Ti22.22Mo11.11Si11.11V11.11
HfMo0.5NbSi0.7TiV0.5 |  | 2134 | 9.2 | 0 | 0 | 0 | 0 | 0 | 0 | 0 | 0 | 0 | 0 | 0 | 0 | 0 | 0 | 0 | 0 | 0 | 21.2765957 | 0 | 0 | 0 | 0 | 0 | 10.6382979 | 21.2765957 | 0 | 0 | 0 | 0 | 0 | 0 | 0 | 14.893617 | 0 | 0 | 0 | 0 | 0 | 21.2765957 | 0 | 10.6382979 | 0 | 0 | 0 | 0 | 0 | Hf21.28Nb21.28Ti21.28Si14.89Mo10.64V10.64
HfMo0.5NbTiV0.5 |  | 1260 |  | 0 | 0 | 0 | 0 | 0 | 0 | 0 | 0 | 0 | 0 | 0 | 0 | 0 | 0 | 0 | 0 | 0 | 25 | 0 | 0 | 0 | 0 | 0 | 12.5 | 25 | 0 | 0 | 0 | 0 | 0 | 0 | 0 | 0 | 0 | 0 | 0 | 0 | 0 | 25 | 0 | 12.5 | 0 | 0 | 0 | 0 | 0 | Hf25.0Nb25.0Ti25.0Mo12.5V12.5
HfMo0.75NbTaTiZr | 109 | 1373 |  | 0 | 0 | 0 | 0 | 0 | 0 | 0 | 0 | 0 | 0 | 0 | 0 | 0 | 0 | 0 | 0 | 0 | 17.3913043 | 0 | 0 | 0 | 0 | 0 | 13.0434783 | 17.3913043 | 0 | 0 | 0 | 0 | 0 | 0 | 0 | 0 | 0 | 0 | 0 | 17.3913043 | 0 | 17.3913043 | 0 | 0 | 0 | 0 | 0 | 0 | 17.3913043 | Hf17.39Nb17.39Ta17.39Ti17.39Zr17.39Mo13.04
HfMoNbTaTiZr | 115 | 1512 | 12 | 0 | 0 | 0 | 0 | 0 | 0 | 0 | 0 | 0 | 0 | 0 | 0 | 0 | 0 | 0 | 0 | 0 | 16.6666667 | 0 | 0 | 0 | 0 | 0 | 16.6666667 | 16.6666667 | 0 | 0 | 0 | 0 | 0 | 0 | 0 | 0 | 0 | 0 | 0 | 16.6666667 | 0 | 16.6666667 | 0 | 0 | 0 | 0 | 0 | 0 | 16.6666667 | Hf16.67Mo16.67Nb16.67Ta16.67Ti16.67Zr16.67
HfMoNbTaTiZr |  | 1512 | 12 | 0 | 0 | 0 | 0 | 0 | 0 | 0 | 0 | 0 | 0 | 0 | 0 | 0 | 0 | 0 | 0 | 0 | 16.6666667 | 0 | 0 | 0 | 0 | 0 | 16.6666667 | 16.6666667 | 0 | 0 | 0 | 0 | 0 | 0 | 0 | 0 | 0 | 0 | 0 | 16.6666667 | 0 | 16.6666667 | 0 | 0 | 0 | 0 | 0 | 0 | 16.6666667 | Hf16.67Mo16.67Nb16.67Ta16.67Ti16.67Zr16.67
HfMoNbTiZr |  | 1719 | 10.12 | 0 | 0 | 0 | 0 | 0 | 0 | 0 | 0 | 0 | 0 | 0 | 0 | 0 | 0 | 0 | 0 | 0 | 20 | 0 | 0 | 0 | 0 | 0 | 20 | 20 | 0 | 0 | 0 | 0 | 0 | 0 | 0 | 0 | 0 | 0 | 0 | 0 | 0 | 20 | 0 | 0 | 0 | 0 | 0 | 0 | 20 | Hf20.0Mo20.0Nb20.0Ti20.0Zr20.0
HfMoTaTiZr |  | 1600 | 4 | 0 | 0 | 0 | 0 | 0 | 0 | 0 | 0 | 0 | 0 | 0 | 0 | 0 | 0 | 0 | 0 | 0 | 20 | 0 | 0 | 0 | 0 | 0 | 20 | 0 | 0 | 0 | 0 | 0 | 0 | 0 | 0 | 0 | 0 | 0 | 0 | 20 | 0 | 20 | 0 | 0 | 0 | 0 | 0 | 0 | 20 | Hf20.0Mo20.0Ta20.0Ti20.0Zr20.0
HfNbSi0.5TiV |  | 1390 | 11 | 0 | 0 | 0 | 0 | 0 | 0 | 0 | 0 | 0 | 0 | 0 | 0 | 0 | 0 | 0 | 0 | 0 | 22.2222222 | 0 | 0 | 0 | 0 | 0 | 0 | 22.2222222 | 0 | 0 | 0 | 0 | 0 | 0 | 0 | 11.1111111 | 0 | 0 | 0 | 0 | 0 | 22.2222222 | 0 | 22.2222222 | 0 | 0 | 0 | 0 | 0 | Hf22.22Nb22.22Ti22.22V22.22Si11.11
HfNbSi0.5TiVZr |  | 1540 | 16.8 | 0 | 0 | 0 | 0 | 0 | 0 | 0 | 0 | 0 | 0 | 0 | 0 | 0 | 0 | 0 | 0 | 0 | 18.1818182 | 0 | 0 | 0 | 0 | 0 | 0 | 18.1818182 | 0 | 0 | 0 | 0 | 0 | 0 | 0 | 9.0909091 | 0 | 0 | 0 | 0 | 0 | 18.1818182 | 0 | 18.1818182 | 0 | 0 | 0 | 0 | 18.1818182 | Hf18.18Nb18.18Ti18.18V18.18Zr18.18Si9.09
HfNbTaTiZr | 55 | 1073 | 50 | 0 | 0 | 0 | 0 | 0 | 0 | 0 | 0 | 0 | 0 | 0 | 0 | 0 | 0 | 0 | 0 | 0 | 20 | 0 | 0 | 0 | 0 | 0 | 0 | 20 | 0 | 0 | 0 | 0 | 0 | 0 | 0 | 0 | 0 | 0 | 0 | 20 | 0 | 20 | 0 | 0 | 0 | 0 | 0 | 0 | 20 | Hf20.0Nb20.0Ta20.0Ti20.0Zr20.0
HfNbTaTiZr |  | 929 | 50 | 0 | 0 | 0 | 0 | 0 | 0 | 0 | 0 | 0 | 0 | 0 | 0 | 0 | 0 | 0 | 0 | 0 | 20 | 0 | 0 | 0 | 0 | 0 | 0 | 20 | 0 | 0 | 0 | 0 | 0 | 0 | 0 | 0 | 0 | 0 | 0 | 20 | 0 | 20 | 0 | 0 | 0 | 0 | 0 | 0 | 20 | Hf20.0Nb20.0Ta20.0Ti20.0Zr20.0
HfNbTaTiZr | 85 | 1015 |  | 0 | 0 | 0 | 0 | 0 | 0 | 0 | 0 | 0 | 0 | 0 | 0 | 0 | 0 | 0 | 0 | 0 | 20 | 0 | 0 | 0 | 0 | 0 | 0 | 20 | 0 | 0 | 0 | 0 | 0 | 0 | 0 | 0 | 0 | 0 | 0 | 20 | 0 | 20 | 0 | 0 | 0 | 0 | 0 | 0 | 20 | Hf20.0Nb20.0Ta20.0Ti20.0Zr20.0
HfNbTaZr |  | 1315 |  | 0 | 0 | 0 | 0 | 0 | 0 | 0 | 0 | 0 | 0 | 0 | 0 | 0 | 0 | 0 | 0 | 0 | 25 | 0 | 0 | 0 | 0 | 0 | 0 | 25 | 0 | 0 | 0 | 0 | 0 | 0 | 0 | 0 | 0 | 0 | 0 | 25 | 0 | 0 | 0 | 0 | 0 | 0 | 0 | 0 | 25 | Hf25.0Nb25.0Ta25.0Zr25.0
HfNbTiVZr | 128 | 1170 | 29.6 | 0 | 0 | 0 | 0 | 0 | 0 | 0 | 0 | 0 | 0 | 0 | 0 | 0 | 0 | 0 | 0 | 0 | 20 | 0 | 0 | 0 | 0 | 0 | 0 | 20 | 0 | 0 | 0 | 0 | 0 | 0 | 0 | 0 | 0 | 0 | 0 | 0 | 0 | 20 | 0 | 20 | 0 | 0 | 0 | 0 | 20 | Hf20.0Nb20.0Ti20.0V20.0Zr20.0
Mo0.1NbTiV0.3Zr |  | 932 | 45 | 0 | 0 | 0 | 0 | 0 | 0 | 0 | 0 | 0 | 0 | 0 | 0 | 0 | 0 | 0 | 0 | 0 | 0 | 0 | 0 | 0 | 0 | 0 | 2.9411765 | 29.4117647 | 0 | 0 | 0 | 0 | 0 | 0 | 0 | 0 | 0 | 0 | 0 | 0 | 0 | 29.4117647 | 0 | 8.8235294 | 0 | 0 | 0 | 0 | 29.4117647 | Nb29.41Ti29.41Zr29.41V8.82Mo2.94
Mo0.3NbTiV0.3Zr |  | 1312 | 50 | 0 | 0 | 0 | 0 | 0 | 0 | 0 | 0 | 0 | 0 | 0 | 0 | 0 | 0 | 0 | 0 | 0 | 0 | 0 | 0 | 0 | 0 | 0 | 8.3333333 | 27.7777778 | 0 | 0 | 0 | 0 | 0 | 0 | 0 | 0 | 0 | 0 | 0 | 0 | 0 | 27.7777778 | 0 | 8.3333333 | 0 | 0 | 0 | 0 | 27.7777778 | Nb27.78Ti27.78Zr27.78Mo8.33V8.33
Mo0.3NbTiVZr |  | 1289 | 42 | 0 | 0 | 0 | 0 | 0 | 0 | 0 | 0 | 0 | 0 | 0 | 0 | 0 | 0 | 0 | 0 | 0 | 0 | 0 | 0 | 0 | 0 | 0 | 6.9767442 | 23.255814 | 0 | 0 | 0 | 0 | 0 | 0 | 0 | 0 | 0 | 0 | 0 | 0 | 0 | 23.255814 | 0 | 23.255814 | 0 | 0 | 0 | 0 | 23.255814 | Nb23.26Ti23.26V23.26Zr23.26Mo6.98
Mo0.5NbTiV0.3Zr |  | 1301 | 43 | 0 | 0 | 0 | 0 | 0 | 0 | 0 | 0 | 0 | 0 | 0 | 0 | 0 | 0 | 0 | 0 | 0 | 0 | 0 | 0 | 0 | 0 | 0 | 13.1578947 | 26.3157895 | 0 | 0 | 0 | 0 | 0 | 0 | 0 | 0 | 0 | 0 | 0 | 0 | 0 | 26.3157895 | 0 | 7.8947368 | 0 | 0 | 0 | 0 | 26.3157895 | Nb26.32Ti26.32Zr26.32Mo13.16V7.89
Mo0.5NbTiVZr |  | 1473 | 32 | 0 | 0 | 0 | 0 | 0 | 0 | 0 | 0 | 0 | 0 | 0 | 0 | 0 | 0 | 0 | 0 | 0 | 0 | 0 | 0 | 0 | 0 | 0 | 11.1111111 | 22.2222222 | 0 | 0 | 0 | 0 | 0 | 0 | 0 | 0 | 0 | 0 | 0 | 0 | 0 | 22.2222222 | 0 | 22.2222222 | 0 | 0 | 0 | 0 | 22.2222222 | Nb22.22Ti22.22V22.22Zr22.22Mo11.11
Mo0.7NbTiV0.3Zr |  | 1436 | 26.6 | 0 | 0 | 0 | 0 | 0 | 0 | 0 | 0 | 0 | 0 | 0 | 0 | 0 | 0 | 0 | 0 | 0 | 0 | 0 | 0 | 0 | 0 | 0 | 17.5 | 25 | 0 | 0 | 0 | 0 | 0 | 0 | 0 | 0 | 0 | 0 | 0 | 0 | 0 | 25 | 0 | 7.5 | 0 | 0 | 0 | 0 | 25 | Nb25.0Ti25.0Zr25.0Mo17.5V7.5
Mo0.7NbTiVZr |  | 1706 | 32 | 0 | 0 | 0 | 0 | 0 | 0 | 0 | 0 | 0 | 0 | 0 | 0 | 0 | 0 | 0 | 0 | 0 | 0 | 0 | 0 | 0 | 0 | 0 | 14.893617 | 21.2765957 | 0 | 0 | 0 | 0 | 0 | 0 | 0 | 0 | 0 | 0 | 0 | 0 | 0 | 21.2765957 | 0 | 21.2765957 | 0 | 0 | 0 | 0 | 21.2765957 | Nb21.28Ti21.28V21.28Zr21.28Mo14.89
Mo1.3NbTiV0.3Zr |  | 1603 | 20 | 0 | 0 | 0 | 0 | 0 | 0 | 0 | 0 | 0 | 0 | 0 | 0 | 0 | 0 | 0 | 0 | 0 | 0 | 0 | 0 | 0 | 0 | 0 | 28.2608696 | 21.7391304 | 0 | 0 | 0 | 0 | 0 | 0 | 0 | 0 | 0 | 0 | 0 | 0 | 0 | 21.7391304 | 0 | 6.5217391 | 0 | 0 | 0 | 0 | 21.7391304 | Mo28.26Nb21.74Ti21.74Zr21.74V6.52
Mo1.3NbTiVZr |  | 1496 | 30 | 0 | 0 | 0 | 0 | 0 | 0 | 0 | 0 | 0 | 0 | 0 | 0 | 0 | 0 | 0 | 0 | 0 | 0 | 0 | 0 | 0 | 0 | 0 | 24.5283019 | 18.8679245 | 0 | 0 | 0 | 0 | 0 | 0 | 0 | 0 | 0 | 0 | 0 | 0 | 0 | 18.8679245 | 0 | 18.8679245 | 0 | 0 | 0 | 0 | 18.8679245 | Mo24.53Nb18.87Ti18.87V18.87Zr18.87
Mo1.5NbTiV0.3Zr |  | 1576 | 8 | 0 | 0 | 0 | 0 | 0 | 0 | 0 | 0 | 0 | 0 | 0 | 0 | 0 | 0 | 0 | 0 | 0 | 0 | 0 | 0 | 0 | 0 | 0 | 31.25 | 20.8333333 | 0 | 0 | 0 | 0 | 0 | 0 | 0 | 0 | 0 | 0 | 0 | 0 | 0 | 20.8333333 | 0 | 6.25 | 0 | 0 | 0 | 0 | 20.8333333 | Mo31.25Nb20.83Ti20.83Zr20.83V6.25
Mo1.5NbTiVZr |  | 1603 | 20 | 0 | 0 | 0 | 0 | 0 | 0 | 0 | 0 | 0 | 0 | 0 | 0 | 0 | 0 | 0 | 0 | 0 | 0 | 0 | 0 | 0 | 0 | 0 | 27.2727273 | 18.1818182 | 0 | 0 | 0 | 0 | 0 | 0 | 0 | 0 | 0 | 0 | 0 | 0 | 0 | 18.1818182 | 0 | 18.1818182 | 0 | 0 | 0 | 0 | 18.1818182 | Mo27.27Nb18.18Ti18.18V18.18Zr18.18
Mo1.7NbTiVZr |  | 1645 | 15 | 0 | 0 | 0 | 0 | 0 | 0 | 0 | 0 | 0 | 0 | 0 | 0 | 0 | 0 | 0 | 0 | 0 | 0 | 0 | 0 | 0 | 0 | 0 | 29.8245614 | 17.5438596 | 0 | 0 | 0 | 0 | 0 | 0 | 0 | 0 | 0 | 0 | 0 | 0 | 0 | 17.5438596 | 0 | 17.5438596 | 0 | 0 | 0 | 0 | 17.5438596 | Mo29.82Nb17.54Ti17.54V17.54Zr17.54
Mo2NbTiVZr |  | 1765 | 12 | 0 | 0 | 0 | 0 | 0 | 0 | 0 | 0 | 0 | 0 | 0 | 0 | 0 | 0 | 0 | 0 | 0 | 0 | 0 | 0 | 0 | 0 | 0 | 33.3333333 | 16.6666667 | 0 | 0 | 0 | 0 | 0 | 0 | 0 | 0 | 0 | 0 | 0 | 0 | 0 | 16.6666667 | 0 | 16.6666667 | 0 | 0 | 0 | 0 | 16.6666667 | Mo33.33Nb16.67Ti16.67V16.67Zr16.67
MoNbTaTi0.25W |  | 1109 | 2.5 | 0 | 0 | 0 | 0 | 0 | 0 | 0 | 0 | 0 | 0 | 0 | 0 | 0 | 0 | 0 | 0 | 0 | 0 | 0 | 0 | 0 | 0 | 0 | 23.5294118 | 23.5294118 | 0 | 0 | 0 | 0 | 0 | 0 | 0 | 0 | 0 | 0 | 0 | 23.5294118 | 0 | 5.8823529 | 0 | 0 | 23.5294118 | 0 | 0 | 0 | 0 | Mo23.53Nb23.53Ta23.53W23.53Ti5.88
MoNbTaTi0.50W |  | 1211 | 5.9 | 0 | 0 | 0 | 0 | 0 | 0 | 0 | 0 | 0 | 0 | 0 | 0 | 0 | 0 | 0 | 0 | 0 | 0 | 0 | 0 | 0 | 0 | 0 | 22.2222222 | 22.2222222 | 0 | 0 | 0 | 0 | 0 | 0 | 0 | 0 | 0 | 0 | 0 | 22.2222222 | 0 | 11.1111111 | 0 | 0 | 22.2222222 | 0 | 0 | 0 | 0 | Mo22.22Nb22.22Ta22.22W22.22Ti11.11
MoNbTaTi0.75W |  | 1304 | 8.4 | 0 | 0 | 0 | 0 | 0 | 0 | 0 | 0 | 0 | 0 | 0 | 0 | 0 | 0 | 0 | 0 | 0 | 0 | 0 | 0 | 0 | 0 | 0 | 21.0526316 | 21.0526316 | 0 | 0 | 0 | 0 | 0 | 0 | 0 | 0 | 0 | 0 | 0 | 21.0526316 | 0 | 15.7894737 | 0 | 0 | 21.0526316 | 0 | 0 | 0 | 0 | Mo21.05Nb21.05Ta21.05W21.05Ti15.79
MoNbTaTiV |  | 1400 |  | 0 | 0 | 0 | 0 | 0 | 0 | 0 | 0 | 0 | 0 | 0 | 0 | 0 | 0 | 0 | 0 | 0 | 0 | 0 | 0 | 0 | 0 | 0 | 20 | 20 | 0 | 0 | 0 | 0 | 0 | 0 | 0 | 0 | 0 | 0 | 0 | 20 | 0 | 20 | 0 | 20 | 0 | 0 | 0 | 0 | 0 | Mo20.0Nb20.0Ta20.0Ti20.0V20.0
MoNbTaTiVW |  | 1515 | 10.6 | 0 | 0 | 0 | 0 | 0 | 0 | 0 | 0 | 0 | 0 | 0 | 0 | 0 | 0 | 0 | 0 | 0 | 0 | 0 | 0 | 0 | 0 | 0 | 16.6666667 | 16.6666667 | 0 | 0 | 0 | 0 | 0 | 0 | 0 | 0 | 0 | 0 | 0 | 16.6666667 | 0 | 16.6666667 | 0 | 16.6666667 | 16.6666667 | 0 | 0 | 0 | 0 | Mo16.67Nb16.67Ta16.67Ti16.67V16.67W16.67
MoNbTaTiW |  | 1343 | 14.1 | 0 | 0 | 0 | 0 | 0 | 0 | 0 | 0 | 0 | 0 | 0 | 0 | 0 | 0 | 0 | 0 | 0 | 0 | 0 | 0 | 0 | 0 | 0 | 20 | 20 | 0 | 0 | 0 | 0 | 0 | 0 | 0 | 0 | 0 | 0 | 0 | 20 | 0 | 20 | 0 | 0 | 20 | 0 | 0 | 0 | 0 | Mo20.0Nb20.0Ta20.0Ti20.0W20.0
MoNbTaTiW |  | 1455 | 11.5 | 0 | 0 | 0 | 0 | 0 | 0 | 0 | 0 | 0 | 0 | 0 | 0 | 0 | 0 | 0 | 0 | 0 | 0 | 0 | 0 | 0 | 0 | 0 | 20 | 20 | 0 | 0 | 0 | 0 | 0 | 0 | 0 | 0 | 0 | 0 | 0 | 20 | 0 | 20 | 0 | 0 | 20 | 0 | 0 | 0 | 0 | Mo20.0Nb20.0Ta20.0Ti20.0W20.0
MoNbTaTiZr | 153 | 1390 | 6 | 0 | 0 | 0 | 0 | 0 | 0 | 0 | 0 | 0 | 0 | 0 | 0 | 0 | 0 | 0 | 0 | 0 | 0 | 0 | 0 | 0 | 0 | 0 | 20 | 20 | 0 | 0 | 0 | 0 | 0 | 0 | 0 | 0 | 0 | 0 | 0 | 20 | 0 | 20 | 0 | 0 | 0 | 0 | 0 | 0 | 20 | Mo20.0Nb20.0Ta20.0Ti20.0Zr20.0
MoNbTaTiZr |  | 1375 | 4.9 | 0 | 0 | 0 | 0 | 0 | 0 | 0 | 0 | 0 | 0 | 0 | 0 | 0 | 0 | 0 | 0 | 0 | 0 | 0 | 0 | 0 | 0 | 0 | 20 | 20 | 0 | 0 | 0 | 0 | 0 | 0 | 0 | 0 | 0 | 0 | 0 | 20 | 0 | 20 | 0 | 0 | 0 | 0 | 0 | 0 | 20 | Mo20.0Nb20.0Ta20.0Ti20.0Zr20.0
MoNbTaV |  | 1525 |  | 0 | 0 | 0 | 0 | 0 | 0 | 0 | 0 | 0 | 0 | 0 | 0 | 0 | 0 | 0 | 0 | 0 | 0 | 0 | 0 | 0 | 0 | 0 | 25 | 25 | 0 | 0 | 0 | 0 | 0 | 0 | 0 | 0 | 0 | 0 | 0 | 25 | 0 | 0 | 0 | 25 | 0 | 0 | 0 | 0 | 0 | Mo25.0Nb25.0Ta25.0V25.0
MoNbTaVW | 180 | 1246 |  | 0 | 0 | 0 | 0 | 0 | 0 | 0 | 0 | 0 | 0 | 0 | 0 | 0 | 0 | 0 | 0 | 0 | 0 | 0 | 0 | 0 | 0 | 0 | 20 | 20 | 0 | 0 | 0 | 0 | 0 | 0 | 0 | 0 | 0 | 0 | 0 | 20 | 0 | 0 | 0 | 20 | 20 | 0 | 0 | 0 | 0 | Mo20.0Nb20.0Ta20.0V20.0W20.0
MoNbTaW | 220 | 1058 |  | 0 | 0 | 0 | 0 | 0 | 0 | 0 | 0 | 0 | 0 | 0 | 0 | 0 | 0 | 0 | 0 | 0 | 0 | 0 | 0 | 0 | 0 | 0 | 25 | 25 | 0 | 0 | 0 | 0 | 0 | 0 | 0 | 0 | 0 | 0 | 0 | 25 | 0 | 0 | 0 | 0 | 25 | 0 | 0 | 0 | 0 | Mo25.0Nb25.0Ta25.0W25.0
MoNbTaW |  | 996 | 1.9 | 0 | 0 | 0 | 0 | 0 | 0 | 0 | 0 | 0 | 0 | 0 | 0 | 0 | 0 | 0 | 0 | 0 | 0 | 0 | 0 | 0 | 0 | 0 | 25 | 25 | 0 | 0 | 0 | 0 | 0 | 0 | 0 | 0 | 0 | 0 | 0 | 25 | 0 | 0 | 0 | 0 | 25 | 0 | 0 | 0 | 0 | Mo25.0Nb25.0Ta25.0W25.0
MoNbTiV |  | 1200 | 25.62 | 0 | 0 | 0 | 0 | 0 | 0 | 0 | 0 | 0 | 0 | 0 | 0 | 0 | 0 | 0 | 0 | 0 | 0 | 0 | 0 | 0 | 0 | 0 | 25 | 25 | 0 | 0 | 0 | 0 | 0 | 0 | 0 | 0 | 0 | 0 | 0 | 0 | 0 | 25 | 0 | 25 | 0 | 0 | 0 | 0 | 0 | Mo25.0Nb25.0Ti25.0V25.0
MoNbTiV0.25Zr | 141.6 | 1750 |  | 0 | 0 | 0 | 0 | 0 | 0 | 0 | 0 | 0 | 0 | 0 | 0 | 0 | 0 | 0 | 0 | 0 | 0 | 0 | 0 | 0 | 0 | 0 | 23.5294118 | 23.5294118 | 0 | 0 | 0 | 0 | 0 | 0 | 0 | 0 | 0 | 0 | 0 | 0 | 0 | 23.5294118 | 0 | 5.8823529 | 0 | 0 | 0 | 0 | 23.5294118 | Mo23.53Nb23.53Ti23.53Zr23.53V5.88
MoNbTiV0.3Zr |  | 1455 | 25 | 0 | 0 | 0 | 0 | 0 | 0 | 0 | 0 | 0 | 0 | 0 | 0 | 0 | 0 | 0 | 0 | 0 | 0 | 0 | 0 | 0 | 0 | 0 | 23.255814 | 23.255814 | 0 | 0 | 0 | 0 | 0 | 0 | 0 | 0 | 0 | 0 | 0 | 0 | 0 | 23.255814 | 0 | 6.9767442 | 0 | 0 | 0 | 0 | 23.255814 | Mo23.26Nb23.26Ti23.26Zr23.26V6.98
MoNbTiV0.5Zr | 141.7 | 1640 |  | 0 | 0 | 0 | 0 | 0 | 0 | 0 | 0 | 0 | 0 | 0 | 0 | 0 | 0 | 0 | 0 | 0 | 0 | 0 | 0 | 0 | 0 | 0 | 22.2222222 | 22.2222222 | 0 | 0 | 0 | 0 | 0 | 0 | 0 | 0 | 0 | 0 | 0 | 0 | 0 | 22.2222222 | 0 | 11.1111111 | 0 | 0 | 0 | 0 | 22.2222222 | Mo22.22Nb22.22Ti22.22Zr22.22V11.11
MoNbTiV0.75Zr | 141.5 | 1680 |  | 0 | 0 | 0 | 0 | 0 | 0 | 0 | 0 | 0 | 0 | 0 | 0 | 0 | 0 | 0 | 0 | 0 | 0 | 0 | 0 | 0 | 0 | 0 | 21.0526316 | 21.0526316 | 0 | 0 | 0 | 0 | 0 | 0 | 0 | 0 | 0 | 0 | 0 | 0 | 0 | 21.0526316 | 0 | 15.7894737 | 0 | 0 | 0 | 0 | 21.0526316 | Mo21.05Nb21.05Ti21.05Zr21.05V15.79
MoNbTiV1.5Zr |  | 1720 |  | 0 | 0 | 0 | 0 | 0 | 0 | 0 | 0 | 0 | 0 | 0 | 0 | 0 | 0 | 0 | 0 | 0 | 0 | 0 | 0 | 0 | 0 | 0 | 18.1818182 | 18.1818182 | 0 | 0 | 0 | 0 | 0 | 0 | 0 | 0 | 0 | 0 | 0 | 0 | 0 | 18.1818182 | 0 | 27.2727273 | 0 | 0 | 0 | 0 | 18.1818182 | V27.27Mo18.18Nb18.18Ti18.18Zr18.18
MoNbTiV2Zr |  | 1520 |  | 0 | 0 | 0 | 0 | 0 | 0 | 0 | 0 | 0 | 0 | 0 | 0 | 0 | 0 | 0 | 0 | 0 | 0 | 0 | 0 | 0 | 0 | 0 | 16.6666667 | 16.6666667 | 0 | 0 | 0 | 0 | 0 | 0 | 0 | 0 | 0 | 0 | 0 | 0 | 0 | 16.6666667 | 0 | 33.3333333 | 0 | 0 | 0 | 0 | 16.6666667 | V33.33Mo16.67Nb16.67Ti16.67Zr16.67
MoNbTiV3Zr |  | 1415 |  | 0 | 0 | 0 | 0 | 0 | 0 | 0 | 0 | 0 | 0 | 0 | 0 | 0 | 0 | 0 | 0 | 0 | 0 | 0 | 0 | 0 | 0 | 0 | 14.2857143 | 14.2857143 | 0 | 0 | 0 | 0 | 0 | 0 | 0 | 0 | 0 | 0 | 0 | 0 | 0 | 14.2857143 | 0 | 42.8571429 | 0 | 0 | 0 | 0 | 14.2857143 | V42.86Mo14.29Nb14.29Ti14.29Zr14.29
MoNbTiVZr |  | 1779 | 32 | 0 | 0 | 0 | 0 | 0 | 0 | 0 | 0 | 0 | 0 | 0 | 0 | 0 | 0 | 0 | 0 | 0 | 0 | 0 | 0 | 0 | 0 | 0 | 20 | 20 | 0 | 0 | 0 | 0 | 0 | 0 | 0 | 0 | 0 | 0 | 0 | 0 | 0 | 20 | 0 | 20 | 0 | 0 | 0 | 0 | 20 | Mo20.0Nb20.0Ti20.0V20.0Zr20.0
MoNbTiVZr |  | 1770 |  | 0 | 0 | 0 | 0 | 0 | 0 | 0 | 0 | 0 | 0 | 0 | 0 | 0 | 0 | 0 | 0 | 0 | 0 | 0 | 0 | 0 | 0 | 0 | 20 | 20 | 0 | 0 | 0 | 0 | 0 | 0 | 0 | 0 | 0 | 0 | 0 | 0 | 0 | 20 | 0 | 20 | 0 | 0 | 0 | 0 | 20 | Mo20.0Nb20.0Ti20.0V20.0Zr20.0
MoTaTiV |  | 1221 | 9.93 | 0 | 0 | 0 | 0 | 0 | 0 | 0 | 0 | 0 | 0 | 0 | 0 | 0 | 0 | 0 | 0 | 0 | 0 | 0 | 0 | 0 | 0 | 0 | 25 | 0 | 0 | 0 | 0 | 0 | 0 | 0 | 0 | 0 | 0 | 0 | 0 | 25 | 0 | 25 | 0 | 25 | 0 | 0 | 0 | 0 | 0 | Mo25.0Ta25.0Ti25.0V25.0
NbTaTiV | 106 | 1028.5 |  | 0 | 0 | 0 | 0 | 0 | 0 | 0 | 0 | 0 | 0 | 0 | 0 | 0 | 0 | 0 | 0 | 0 | 0 | 0 | 0 | 0 | 0 | 0 | 0 | 25 | 0 | 0 | 0 | 0 | 0 | 0 | 0 | 0 | 0 | 0 | 0 | 25 | 0 | 25 | 0 | 25 | 0 | 0 | 0 | 0 | 0 | Nb25.0Ta25.0Ti25.0V25.0
NbTaTiV |  | 965 |  | 0 | 0 | 0 | 0 | 0 | 0 | 0 | 0 | 0 | 0 | 0 | 0 | 0 | 0 | 0 | 0 | 0 | 0 | 0 | 0 | 0 | 0 | 0 | 0 | 25 | 0 | 0 | 0 | 0 | 0 | 0 | 0 | 0 | 0 | 0 | 0 | 25 | 0 | 25 | 0 | 25 | 0 | 0 | 0 | 0 | 0 | Nb25.0Ta25.0Ti25.0V25.0
NbTaTiVW |  | 1420 |  | 0 | 0 | 0 | 0 | 0 | 0 | 0 | 0 | 0 | 0 | 0 | 0 | 0 | 0 | 0 | 0 | 0 | 0 | 0 | 0 | 0 | 0 | 0 | 0 | 20 | 0 | 0 | 0 | 0 | 0 | 0 | 0 | 0 | 0 | 0 | 0 | 20 | 0 | 20 | 0 | 20 | 20 | 0 | 0 | 0 | 0 | Nb20.0Ta20.0Ti20.0V20.0W20.0
NbTaVW |  | 1530 |  | 0 | 0 | 0 | 0 | 0 | 0 | 0 | 0 | 0 | 0 | 0 | 0 | 0 | 0 | 0 | 0 | 0 | 0 | 0 | 0 | 0 | 0 | 0 | 0 | 25 | 0 | 0 | 0 | 0 | 0 | 0 | 0 | 0 | 0 | 0 | 0 | 25 | 0 | 0 | 0 | 25 | 25 | 0 | 0 | 0 | 0 | Nb25.0Ta25.0V25.0W25.0
NbTiV0.3Zr |  | 866 | 45 | 0 | 0 | 0 | 0 | 0 | 0 | 0 | 0 | 0 | 0 | 0 | 0 | 0 | 0 | 0 | 0 | 0 | 0 | 0 | 0 | 0 | 0 | 0 | 0 | 30.3030303 | 0 | 0 | 0 | 0 | 0 | 0 | 0 | 0 | 0 | 0 | 0 | 0 | 0 | 30.3030303 | 0 | 9.0909091 | 0 | 0 | 0 | 0 | 30.3030303 | Nb30.3Ti30.3Zr30.3V9.09
NbTiVZr |  | 1104 | 50 | 0 | 0 | 0 | 0 | 0 | 0 | 0 | 0 | 0 | 0 | 0 | 0 | 0 | 0 | 0 | 0 | 0 | 0 | 0 | 0 | 0 | 0 | 0 | 0 | 25 | 0 | 0 | 0 | 0 | 0 | 0 | 0 | 0 | 0 | 0 | 0 | 0 | 0 | 25 | 0 | 25 | 0 | 0 | 0 | 0 | 25 | Nb25.0Ti25.0V25.0Zr25.0