## Sheet1
| Tg(K) | Tx(K) | Tl(K) | Dmax(mm) | yield(MPa) | Modulus (GPa) | Ε(%) | Ni | Cr | Nb | P | B | Si | Fe | C | Mo | Y | Co | Au | Ge | Pd | Cu | Zr | Ti | Al | Be | Mg | Ag | Gd | La | Ga | Hf | Sn | In | Ca | Zn | Nd | Er | Dy | Pr | Ho | Ce | Sc | Ta | Mn | Tm | Pt | V | W | Tb | Li | Sm | Lu | Yb | Pb | Sr | Ru
count | 858 | 781 | 809 | 804 | 80 | 241 | 53 | 1075 | 1075 | 1075 | 1075 | 1075 | 1075 | 1075 | 1075 | 1075 | 1075 | 1075 | 1075 | 1075 | 1075 | 1075 | 1075 | 1075 | 1075 | 1075 | 1075 | 1075 | 1075 | 1075 | 1075 | 1075 | 1075 | 1075 | 1075 | 1075 | 1075 | 1075 | 1075 | 1075 | 1075 | 1075 | 1075 | 1075 | 1075 | 1075 | 1075 | 1075 | 1075 | 1075 | 1075 | 1075 | 1075 | 1075 | 1075 | 1075 | 1075
mean | 624.0149 | 674.6574 | 1073.19 | 5.892512 | 1814.35 | 92.85178 | 4.110566 | 7.352711 | 0.4625349 | 1.005079 | 1.096394 | 2.324245 | 0.7266276 | 10.35635 | 0.7928845 | 0.7548074 | 0.9114977 | 2.170747 | 0.4834419 | 0.04005581 | 2.484558 | 15.99426 | 17.02326 | 3.379371 | 5.200637 | 1.266698 | 6.970828 | 1.829851 | 0.7820465 | 3.954977 | 0.05023256 | 0.8371163 | 0.1330791 | 0.008372093 | 4.458233 | 0.6930233 | 0.4350698 | 0.191707 | 0.1888372 | 1.151163 | 0.1944186 | 2.433209 | 0.0827907 | 0.1143256 | 0.02700651 | 0.2304957 | 0.3229767 | 0.00372093 | 0.1525581 | 0.1189581 | 0.06773023 | 0.08837209 | 0.1293023 | 0.1306977 | 0.001860465 | 0.2883721 | 0.1023256
std | 172.3784 | 178.2767 | 264.7417 | 8.663262 | 489.4277 | 53.56799 | 5.576329 | 14.97694 | 2.211288 | 4.103775 | 4.078797 | 6.125582 | 2.646324 | 23.03867 | 3.077658 | 3.266692 | 3.981902 | 7.250421 | 5.531542 | 0.7248392 | 12.22442 | 16.58085 | 23.35975 | 9.432286 | 7.498241 | 5.258446 | 17.811 | 6.872995 | 4.942263 | 14.59881 | 0.4645611 | 4.943657 | 0.6822526 | 0.2219867 | 14.44076 | 3.67033 | 4.620663 | 2.563761 | 2.572716 | 8.331342 | 2.78503 | 12.04827 | 1.407492 | 1.485623 | 0.4871926 | 3.122418 | 4.313884 | 0.08622605 | 2.429064 | 2.054838 | 0.8179011 | 2.073286 | 2.470124 | 2.244772 | 0.06099943 | 3.812481 | 1.935348
min | 293 | 293 | 581 | 0.06 | 919 | 16 | 0 | 0 | 0 | 0 | 0 | 0 | 0 | 0 | 0 | 0 | 0 | 0 | 0 | 0 | 0 | 0 | 0 | 0 | 0 | 0 | 0 | 0 | 0 | 0 | 0 | 0 | 0 | 0 | 0 | 0 | 0 | 0 | 0 | 0 | 0 | 0 | 0 | 0 | 0 | 0 | 0 | 0 | 0 | 0 | 0 | 0 | 0 | 0 | 0 | 0 | 0
25% | 426 | 474 | 797 | 2 | 1582 | 54.1 | 0.69 | 0 | 0 | 0 | 0 | 0 | 0 | 0 | 0 | 0 | 0 | 0 | 0 | 0 | 0 | 0 | 0 | 0 | 0 | 0 | 0 | 0 | 0 | 0 | 0 | 0 | 0 | 0 | 0 | 0 | 0 | 0 | 0 | 0 | 0 | 0 | 0 | 0 | 0 | 0 | 0 | 0 | 0 | 0 | 0 | 0 | 0 | 0 | 0 | 0 | 0
50% | 666.95 | 730 | 1140 | 4 | 1745 | 88.7 | 1.8 | 0 | 0 | 0 | 0 | 0 | 0 | 0 | 0 | 0 | 0 | 0 | 0 | 0 | 0 | 12.5 | 0 | 0 | 0 | 0 | 0 | 0 | 0 | 0 | 0 | 0 | 0 | 0 | 0 | 0 | 0 | 0 | 0 | 0 | 0 | 0 | 0 | 0 | 0 | 0 | 0 | 0 | 0 | 0 | 0 | 0 | 0 | 0 | 0 | 0 | 0
75% | 741.5 | 799 | 1265 | 7.125 | 1872.5 | 103 | 5.8 | 9.75 | 0 | 0 | 0 | 0 | 0 | 0 | 0 | 0 | 0 | 0 | 0 | 0 | 0 | 25 | 41.635 | 0 | 10 | 0 | 0 | 0 | 0 | 0 | 0 | 0 | 0 | 0 | 0 | 0 | 0 | 0 | 0 | 0 | 0 | 0 | 0 | 0 | 0 | 0 | 0 | 0 | 0 | 0 | 0 | 0 | 0 | 0 | 0 | 0 | 0
max | 1135 | 1019 | 1725 | 150 | 4014 | 309 | 32.9 | 100 | 15 | 50 | 25 | 35 | 25 | 91 | 19 | 52 | 56 | 64.8 | 77.8 | 13.8 | 95 | 64 | 70 | 63 | 88 | 37 | 90 | 61.5 | 60 | 70 | 7.5 | 51 | 7 | 7 | 70 | 40 | 67.5 | 55 | 55 | 72 | 55 | 70 | 36 | 42 | 11.032 | 55 | 74.7 | 2 | 46 | 55 | 14.54 | 55 | 55 | 62.5 | 2 | 60 | 37