## Sheet1
Chemical compostion（at.%） | Critical Diameter/thickness(mm) | Tg(K) | Tx(K) | Tl(K) | σy(MPa) | Modulus (GPa) | Ε(%)
Zr52.5Al10Ti5Cu17.9Ni14.6 | 7 | 670 | 723 | 1090 | 1654 | 86 | 0.06
Zr61Cu17.5Ni10Al7.5Si4 |  |  |  |  | 1800
Zr57Nb5Cu15.4Ni12.6Al10 | 8.5 | 689.5 | 758 | 1115 | 1600 | 86.7 | 0.05
Zr57Cu18.67Ni8Al16.33 | 3 | 707 | 777 |  | 1326 |  | 1.1
Zr56.36Cu20.53Ni7.6Al15.51 | 3 | 708 | 779 |  | 1396 |  | 1.5
Zr55.7Cu22.4Ni7.2Al14.7 | 3 | 696 | 778 |  | 1609 |  | 5.5
Zr54.4Cu26.13Ni6.4Al13.07 | 3 | 707 | 774 |  | 1329 |  | 1.8
Zr50.46Cu35.19Ni2.65Ag2.15Al9.55 | 12 | 641.6 | 731.9 | 1168.9 | 1872 |  | 0.1
Zr50.12Cu35.22Ni2.69Ag2.69Al9.28 | 12 | 700.4 | 786 | 1140.8 | 1854 |  | 0.1
Zr49.80Cu35.20Ni2.73Ag3.24Al9.03 | 12 | 699.6 | 782 | 1138.1 | 1924 |  | 0.1
Zr49.52Cu35.12Ni2.76Ag3.80Al8.80 | 12 | 700.3 | 781.5 | 1134.1 | 1850 |  | 0.4
Zr49.24Cu35.01Ni2.79Ag4.38Al8.58 | 12 | 696.8 | 778.6 | 1128.2 | 1846 |  | 0.3
Zr48.99Cu34.85Ni2.82Ag4.96Al8.38 | 12 | 698.3 | 779.2 | 1139 | 1874 |  | 0
Zr50Al10Cu40 | 22 | 706 | 792
Zr60Al15Ni25 | 15 | 694 | 787
Zr56Al16Co28 | 18 | 747 | 797 | 1198
Zr70Al12.5Fe17.5 | 1.5 | 657 | 710
Zr60Cu25Fe5Al10 | 20 | 655 | 767
Zr48Cu36Al8Ag8 | 25 | 683 | 792
Zr62.3Cu22.5Fe4.9Al6.8Ag3.5 | 10
Zr53Al16(Co0.75Ag0.25)31 | 20 | 755 | 791
Zr56Al16(Ni0.7Ag0.3)28 | 20 | 714 | 791
Zr53.5Cu26.5Ni5Al12Ag3 | 20 | 694.4 | 775.9
Zr70Ni8.5Cu13.5Al8 | 10 | 625 | 707
Zr52.5Ti5Cu17.9gNi14.6Al10
Zr41.25Ti13.75Cu12.5Ni10Be22.5 | 50 | 625 | 700
Zr64.08Cu18.78Fe10.02Al7.12 | 5 |  |  |  | 1558 |  | 4.1
Zr60.32Cu22.56Fe9.95Al7.17 | 5 | 663.8 | 742.9 | 1231.6 | 1583 |  | 7.1
(Zr60.32Cu22.56Fe9.95Al7.17)99Nb1 |  | 666.9 | 739.4 | 1228.4 | 1585 |  | 7
(Zr60.32Cu22.56Fe9.95Al7.17)98Nb2 |  | 669.7 | 734.6 | 1219.6 | 1467 |  | 8.5
(Zr60.32Cu22.56Fe9.95Al7.17)97Nb3 |  | 671.6 | 732.9 | 1210.4 | 1593 |  | 5.8
(Zr60.32Cu22.56Fe9.95Al7.17)96Nb4 |  | 676.2 | 733.8 | 1207.8 | 1627 |  | 0
Zr64.96Cu19.42Fe8.17Al7.45 | 5
Zr61.11Cu23.24Fe8.17Al7.48 | 5
Zr58.48Cu25.59Fe8.30Al7.63 | 5
Zr61.82Cu17.92Fe7.41Al12.85 | 3
Zr58.22Cu21.63Fe7.45Al12.70 | 3
Zr55.66Cu23.96Fe7.58Al12.80 | 3
Zr57.73Cu24.89Fe10.05Al7.33 | 5
Zr61.15Cu17.34Fe9.12Al12.39 | 3
Zr57.62Cu21.01Fe9.10Al12.27 | 3
Zr55.11Cu23.31Fe9.25Al12.33 | 3
Zr60Cu25Al10Fe5 | 8 | 668.2 | 750.7 | 1179.9 | 1772 |  | 0.4
Zr60Cu25Al10Fe4Ag1 | 8 | 668.3 | 753 | 1180.4 | 1739 |  | 1.3
Zr60Cu25Al10Fe3Ag2 | 8 | 667.3 | 754.6 | 1182 | 1798 |  | 1.4
Zr60Cu25Al10Fe2Ag3 | 8 | 665.5 | 748.9 | 1201.6 | 1762 |  | 1.5
Zr60Cu25Al10Fe1Ag4 | 8 | 664.7 | 741.5 | 1207.9 | 1721 |  | 3.7
Zr60Cu25Al10Ag5 | 8 | 660 | 729.8 | 1209 | 1747 |  | 1.5
Zr55Ti3Cu32Al10 | 8 | 668 | 723 | 1188 | 1695 | 85 | 0
Zr55Ti3Hf1Cu31Al10 | 8 | 670 | 728 | 1179 | 1716 | 82 | 0
Zr55Ti3Hf2Cu30Al10 | 8 | 676 | 746 | 1127 | 1745 | 76 | 0.25
Zr55Ti3Hf3Cu29Al10 | 8 | 677 | 746 | 1124 | 1800 | 74 | 2.6
Zr55Ti3Hf4Cu28Al10 | 8 | 694 | 751 | 1163 | 1771 | 73 | 1.64
Zr55Ti3Hf5Cu27Al10 | 8 | 697 | 756 | 1180 | 1765 | 74 | 1.63
Zr56Cu24Al9Ni7Ti4 | 2 | 678 | 710 | 1161 | 1677 |  | 7.5
Zr56Cu24Al9Ni6Ti4Fe1 | 2 | 680 | 708 | 1081 | 1702 |  | 6.36
Zr56Cu24Al9Ni4Ti4Fe3 | 2 | 678 | 706 | 1089 | 1709 |  | 10.55
Zr56Cu24Al9Ni2Ti4Fe5 | 2 |  |  | 1156 | 1484 |  | 5.1
Zr56Cu24Al9Ti4Fe7 | 2 |  |  | 1191 | 1043 |  | 3.89
Zr57Cu20Al10Ni8Ti5 | 8 | 660.6 | 715.2 | 1153.7 | 1469 | 257.5 | 0.11
Zr57Cu20Al10Ni8Ti4Ag1 | 8 | 663.2 | 725.9 | 1149.3 | 1366 | 279.2 | 0.87
Zr57Cu20Al10Ni8Ti3Ag2 | 8 | 662.3 | 738.4 | 1153.5 | 1579 | 242.9 | 0.75
Zr57Cu20Al10Ni8Ti2Ag3 | 8 | 663.5 | 759.7 | 1124.4 | 1511 | 218.9 | 0.52
Zr57Cu20Al10Ni8Ti1Ag4 | 8 | 668.4 | 769.2 | 1127.1 | 1481 | 270.7 | 0.69
Zr57Cu20Al10Ni8Ag5 | 8 | 668.4 | 779.3 | 1135.1 | 1612 | 284.3 | 2.11
Zr60Cu19Al10Ni10Nb1 | 3 | 409 | 490 |  | 1305 |  | 32.9
Zr60Cu17Al10Ni10Nb3 | 3 | 405 | 492 |  | 1491 |  | 11.7
Zr60Cu15Al10Ni10Nb5 | 3 | 404 | 467 |  | 1538 |  | 15.2
Zr60Cu19Al10Ni10Ta1 | 3 | 406 | 489 |  | 919 |  | 2.6
Zr60Cu17Al10Ni10Ta3 | 3 | 407 | 474 |  | 1012 |  | 6.7
Zr60Cu15Al10Ni10Ta5 | 3 | 405 | 468 |  | 1178 |  | 9.6
Zr60Cu20Al10Ni10 | 3 | 427 | 501 |  | 1708 |  | 5.7
Ti32.8Zr30.2Cu9Ni5.3Be22.7 | 5 | 598 | 651 | 942
Cu49Zr42.14Al6.86Y2 | 15 | 696 | 770 | 1165 | 1920 | 103
Cu48Zr41.28Al6.72Y4 | 12 | 679 | 715 | 1150 | 1787 | 101
Cu47Zr40.42Al6.58Y6 | 8 | 665 | 703 | 1145
Cu50Zr43Al7 | 10 | 717 | 784 | 1205 | 2006 | 122
Zr46Cu46Al8 | 4.2 |  |  |  | 1900
Zr50Cu40Al10 | 8 |  |  |  | 1859
Cu60Zr30Ti10 | 2 |  |  |  | 2090
Zr60Fe10Cu20Al10 | 10 |  |  |  | 1708
Zr65Cu17.5Fe10Al7.5 | 2 |  |  |  | 1745
Ti25Zr25Cu25Ni25 |  |  |  |  | 1616
Ti30Zr30Cu20Ni20 |  |  |  |  | 1837
Ti35Zr35Cu15Ni15 |  |  |  |  | 2034
Ti40Zr40Cu10Ni10 |  |  |  |  | 2204
Zr35Hf13Al11Ag8Ni8Cu25 | 20 | 723 | 802 | 1112
Zr48Al7Cu45 | 11 | 695 | 759 | 1095
Zr48Al8Ag8Cu36 | 25 | 694 | 777 | 1082
Zr31.6Hf13.4Al8.7Ag8.4Cu37.8 | 9 | 723 | 789 | 1144
Zr35Hf17.5Ti5.5Al12.5Co7.5Ni12Cu10 | 18 | 725 |  | 1206
Pd20Pt20Ni20Cu20P20 | 10 | 580 | 645 | 820
Ti20Zr20Hf20Be20Cu7.5Ni12.5 | 30 | 632 | 684 | 1040
Ti20Zr20Hf20Cu20Ni20 | 1.5 | 658 | 711 | 1149
Ti20Zr20Cu20Ni20Be20 | 3 | 691 | 732 | 1196
Zr30Hf25Al20Co10Ni10Cu5 | 12 | 775 |  | 1337
Zr30Hf25Al20Co25 | 5 | 802 |  | 1333
Zr40Hf10Ti4Y1Al10Cu25Ni7Co2Fe1 | 14 | 679
Zr57Ti5Al10Cu20Ni8 | 20
Zr61Ti2Nb2Al7.5Ni10Cu17.5 | 20 | 649 |  | 1157
Zr60Ti2Nb2Al7.5Ni10Cu18.5 | 10 | 378 | 446 | 870 | 1500 | 80 | 1.1
Zr53Al16Co23.25Ag7.75 | 10 | 483 | 516 | 954 | 1900 | 94 | 0.7
Zr49Ti1.96Cu37.24Al9.8Y2 | 10 | 400 | 470 | 858 | 1600 | 87 | 0.4
Cu47Zr46Al5Y2 | 10 | 407 | 468 | 889 | 1600 | 87 | 0.8
Ti29.44Cu46.72Ni7.88Zr7.6Hf8.4 | 3 | 684 | 729 | 1195 | 2050
Ti30.42Cu45.26Ni8.32Zr7.6Hf8.4 | 4 | 680 | 729 | 1189 | 2115
Ti31.4Cu43.8Ni8.8Zr7.6Hf8.4 | 4 | 683 | 726 | 1185 | 2021
Ti32.38Cu42.34Ni9.28Zr7.6Hf8.4 | 4 | 682 | 722 | 1168 | 2072
Ti33.36Cu40.88Ni9.76Zr7.6Hf8.4 | 3 | 679 | 716 | 1188
Zr57Cu20Ni8Al10Ti5 | 2 | 655 | 711 | 1095 | 1907 |  | 1.8
Zr56Cu20Ni8Al10Ti5Sc1 | 2 | 655 | 711 | 1094 | 1857 |  | 5.4
Zr55Cu20Ni8Al10Ti5Sc2 | 2 | 652 | 710 | 1087 | 1815 |  | 9.1
Zr54Cu20Ni8Al10Ti5Sc3 | 2 | 649 | 705 | 1083 | 1770 |  | 3
Zr53Cu20Ni8Al10Ti5Sc4 | 2 | 645 | 700 | 1080 | 1750 |  | 1.9
Zr46Cu30.14Ag8.36Al8Be7.5 | 73 | 705 | 811 | 1103 |  | 96.3
Zr46Cu37.64Ag8.36Al8 | 35 | 703 | 775 | 1126 |  | 91.5
Zr46Cu34.64Ag8.36Al8Be3 |  | 707 | 790 | 1100 |  | 92.5
Zr46Cu32.64Ag8.36Al8Be5 |  | 707 | 793 | 1096 |  | 95.1
Zr46Cu31.64Ag8.36Al8Be6 |  | 706 | 797 | 1103 |  | 96
Zr46Cu27.64Ag8.36Al8Be10 | 52 | 703 | 818 | 1123 |  | 97.1
Zr46Cu25.14Ag8.36Al8Be12.5 |  | 701 | 814 | 1143 |  | 98.7
Zr46Cu22.64Ag8.36Al8Be15 |  | 700 | 811 | 1149 |  | 100
Zr41.2Ti13.8Cu12.5Ni10Be22.5 | 12.6 | 611 | 688 | 996 | 1670 |  | 3.5
Zr65Al7.5Ni10Cu17.5 | 16 | 643 | 745 | 1174 | 1540 | 88
Zr64.13Cu15.75Ni10.12Al10 | 4 | 641 | 744 | 1164 | 1518
Zr63.48Cu15.59Ni10.02Al9.9Ti1 | 4 | 644 | 739 | 1161
Zr62.85Cu15.435Ni9.91Al9.8Ti2 | 4 | 643 | 717 | 1157
Zr62.2Cu15.27Ni9.81Al9.7Ti3 | 4 | 639 | 705 | 1149
Zr61.56Cu15.12Ni9.71Al9.6Ti4 | 4 | 637 | 697 | 1148
Zr60.92Cu14.96Ni9.614Al9.5Ti5 | 4 | 642 | 693 | 1142
Zr60.28Cu14.81Ni9.51Al9.4Ti6 | 4 | 636 | 685 | 1138
Zr59.64Cu14.64Ni9.41Al9.3Ti7 | 4 | 635 | 684 | 1135
Zr53Cu18.7Ni12Al16.3 | 6 | 709 | 815 | 1141 | 1880 |  | 14.5
Zr51.9Cu23.3Ni10.5Al14.3 | 10 | 710 | 804 | 1129
Zr50.7Cu28Ni9Al12.3 | 14 | 719 | 799 | 1142 |  | 112
Zr65Cu17.5Ni10Al7.5 | 16 | 657 | 736 | 1168 | 1400 |  | 0
Zr63Cu17.5Ni10Al7.5V2 |  |  |  |  | 1690
Zr55Cu30Ni5Al10 | 30 | 682 | 745 | 1104 | 1450 |  | 0
Zr57.5Cu27.3Ni6.5Al8.7 | 14 | 651 | 755 | 1124
Zr51Ti5Cu25Ni10Al9 | 14 | 680 | 724 | 1002
Zr52.5Cu17.9Ni14.6Al10Ti5 | 3 | 653 | 723 |  | 1500 | 102.2 | 0
Zr55Cu30Al10Ni5 | 30 | 680 | 755 |  | 1504 |  | 2.2
Zr44Ti11Cu10Ni10Be25 | 2 | 629 | 736 |  | 1200 |  | 0