## Sheet1
BMGs | Tg(K) | Tl(K) | Dmax(mm)
Ni69Cr8.5Nb3P19.5 | 660 | 1136 | 1
Ni69Cr8.5Nb3P18B1.5 | 664 | 1134 | 3
Ni69Cr8.5Nb3P16.5B3 | 668 | 1134 | 10
Ni69Cr8.5Nb3P15.5B4 | 668 | 1187 | 7
Ni69Cr8.5Nb3P14.5B5 | 668 | 1214 | 5
Ni69Cr8.5Nb3P13.5B6 | 671 | 1243 | 4
Ni80P20 | 581 | 1161 | 0.12
Ni75Si8B17 | 818 | 1419 | 0.8
Fe80P13C7 | 736 | 1258 | 0.72
Fe40Ni40P14B6 | 662 | 1184 | 2.25
Fe79Si10B11 | 818 | 1419 | 0.5
Fe74.5Mo5.5P12.5C5B2.5 | 695 | 1219 | 3
Fe68Mo5Ni5Cr2P12.5C5B2.5 | 688 | 1213 | 6
Fe48Cr15Mo14C15B6Y2 | 822 | 1452 | 9
Fe41Co7Cr15Mo14C15B6Y2 | 820 | 1407 | 16
Au77Si9.4Ge13.6 | 293 | 625 | 0.06
Pd82Si18 | 657 | 1076.5 | 2.5
Pd77.5Cu6Si16.5 | 622 | 1037 | 11
Pd79.5Au4Si16.5 | 620 | 1040 | 2
Pd64Ni16P20 | 582 | 983 | 4
Pd48Ni32P20 | 565 | 923
Pd40Ni40P20 | 567 | 963 | 25
Pd16Ni64P20 | 567 | 1048 | 2.5
Pd40Ni40P19Si1 | 567 | 884
Pd40Cu30Ni10P20 | 578 | 862 | 85
Pd42.5Cu30Ni7.5P20 | 566 | 834 | 150
Zr50Cu50 | 673 | 1208 | 2.5
Zr11Ti34Cu47Ni8 | 671 | 1160 | 4
Zr52.5Cu17.9Ni14.6Al10Ti5 | 661 | 1108 | 18
Zr57Nb5Cu15.4Ni12.6Al10 | 674 | 1115 | 20
Zr58.5Nb2.8Cu15.6Ni12.8Al10.3 | 666 | 1101 | 32
Zr50Cu40Al10 | 706 | 1123 | 22
Zr46.75Ti8.25Cu7.5Ni10Be27.5 | 595 | 1050 | 12
Zr55Co25Al20 | 753 | 1293 | 10
Zr41.2Ti13.8Cu12.5Ni10Be22.5 | 608 | 991 | 45
Mg65Cu25Y10 | 416.5 | 737 | 7
Mg59.4Cu23Ag6.6Gd11 | 425 | 700 | 34
Mg61Cu28Gd11 | 420 | 735.5 | 12
La55Al25Ni20 | 447 | 876 | 3
La62.5Al12.5Cu15Ni5Ag5 | 391 | 717 | 8
La62.5Al12.5Cu10Ni5Co5Ag5 | 404 | 691 | 12
La65Al14Cu9.2Ag1.8Ni5Co5 | 419 | 687 | 30