## Sheet1
BMGs | Tg(K) | Tl(K) | Dmax(mm) | Chemical compostion | Ni | Cr | Nb | P | B | Si | Fe | C | Mo | Y | Co | Au | Ge | Pd | Cu | Zr | Ti | Al | Be | Mg | Ag | Gd | La
Ni69Cr8.5Nb3P19.5 | 660 | 1136 | 1 | Ni69.0P19.5Cr8.5Nb3.0 | 69 | 8.5 | 3 | 19.5 | 0 | 0 | 0 | 0 | 0 | 0 | 0 | 0 | 0 | 0 | 0 | 0 | 0 | 0 | 0 | 0 | 0 | 0 | 0
Ni69Cr8.5Nb3P18B1.5 | 664 | 1134 | 3 | Ni69.0P18.0Cr8.5Nb3.0B1.5 | 69 | 8.5 | 3 | 18 | 1.5 | 0 | 0 | 0 | 0 | 0 | 0 | 0 | 0 | 0 | 0 | 0 | 0 | 0 | 0 | 0 | 0 | 0 | 0
Ni69Cr8.5Nb3P16.5B3 | 668 | 1134 | 10 | Ni69.0P16.5Cr8.5Nb3.0B3.0 | 69 | 8.5 | 3 | 16.5 | 3 | 0 | 0 | 0 | 0 | 0 | 0 | 0 | 0 | 0 | 0 | 0 | 0 | 0 | 0 | 0 | 0 | 0 | 0
Ni69Cr8.5Nb3P15.5B4 | 668 | 1187 | 7 | Ni69.0P15.5Cr8.5B4.0Nb3.0 | 69 | 8.5 | 3 | 15.5 | 4 | 0 | 0 | 0 | 0 | 0 | 0 | 0 | 0 | 0 | 0 | 0 | 0 | 0 | 0 | 0 | 0 | 0 | 0
Ni69Cr8.5Nb3P14.5B5 | 668 | 1214 | 5 | Ni69.0P14.5Cr8.5B5.0Nb3.0 | 69 | 8.5 | 3 | 14.5 | 5 | 0 | 0 | 0 | 0 | 0 | 0 | 0 | 0 | 0 | 0 | 0 | 0 | 0 | 0 | 0 | 0 | 0 | 0
Ni69Cr8.5Nb3P13.5B6 | 671 | 1243 | 4 | Ni69.0P13.5Cr8.5B6.0Nb3.0 | 69 | 8.5 | 3 | 13.5 | 6 | 0 | 0 | 0 | 0 | 0 | 0 | 0 | 0 | 0 | 0 | 0 | 0 | 0 | 0 | 0 | 0 | 0 | 0
Ni80P20 | 581 | 1161 | 0.12 | Ni80.0P20.0 | 80 | 0 | 0 | 20 | 0 | 0 | 0 | 0 | 0 | 0 | 0 | 0 | 0 | 0 | 0 | 0 | 0 | 0 | 0 | 0 | 0 | 0 | 0
Ni75Si8B17 | 818 | 1419 | 0.8 | Ni75.0B17.0Si8.0 | 75 | 0 | 0 | 0 | 17 | 8 | 0 | 0 | 0 | 0 | 0 | 0 | 0 | 0 | 0 | 0 | 0 | 0 | 0 | 0 | 0 | 0 | 0
Fe80P13C7 | 736 | 1258 | 0.72 | Fe80.0P13.0C7.0 | 0 | 0 | 0 | 13 | 0 | 0 | 80 | 7 | 0 | 0 | 0 | 0 | 0 | 0 | 0 | 0 | 0 | 0 | 0 | 0 | 0 | 0 | 0
Fe40Ni40P14B6 | 662 | 1184 | 2.25 | Fe40.0Ni40.0P14.0B6.0 | 40 | 0 | 0 | 14 | 6 | 0 | 40 | 0 | 0 | 0 | 0 | 0 | 0 | 0 | 0 | 0 | 0 | 0 | 0 | 0 | 0 | 0 | 0
Fe79Si10B11 | 818 | 1419 | 0.5 | Fe79.0B11.0Si10.0 | 0 | 0 | 0 | 0 | 11 | 10 | 79 | 0 | 0 | 0 | 0 | 0 | 0 | 0 | 0 | 0 | 0 | 0 | 0 | 0 | 0 | 0 | 0
Fe74.5Mo5.5P12.5C5B2.5 | 695 | 1219 | 3 | Fe74.5P12.5Mo5.5C5.0B2.5 | 0 | 0 | 0 | 12.5 | 2.5 | 0 | 74.5 | 5 | 5.5 | 0 | 0 | 0 | 0 | 0 | 0 | 0 | 0 | 0 | 0 | 0 | 0 | 0 | 0
Fe68Mo5Ni5Cr2P12.5C5B2.5 | 688 | 1213 | 6 | Fe68.0P12.5Mo5.0Ni5.0C5.0B2.5Cr2.0 | 5 | 2 | 0 | 12.5 | 2.5 | 0 | 68 | 5 | 5 | 0 | 0 | 0 | 0 | 0 | 0 | 0 | 0 | 0 | 0 | 0 | 0 | 0 | 0
Fe48Cr15Mo14C15B6Y2 | 822 | 1452 | 9 | Fe48.0Cr15.0C15.0Mo14.0B6.0Y2.0 | 0 | 15 | 0 | 0 | 6 | 0 | 48 | 15 | 14 | 2 | 0 | 0 | 0 | 0 | 0 | 0 | 0 | 0 | 0 | 0 | 0 | 0 | 0
Fe41Co7Cr15Mo14C15B6Y2 | 820 | 1407 | 16 | Fe41.0Cr15.0C15.0Mo14.0Co7.0B6.0Y2.0 | 0 | 15 | 0 | 0 | 6 | 0 | 41 | 15 | 14 | 2 | 7 | 0 | 0 | 0 | 0 | 0 | 0 | 0 | 0 | 0 | 0 | 0 | 0
Au77Si9.4Ge13.6 | 293 | 625 | 0.06 | Au77.0Ge13.6Si9.4 | 0 | 0 | 0 | 0 | 0 | 9.4 | 0 | 0 | 0 | 0 | 0 | 77 | 13.6 | 0 | 0 | 0 | 0 | 0 | 0 | 0 | 0 | 0 | 0
Pd82Si18 | 657 | 1076.5 | 2.5 | Pd82.0Si18.0 | 0 | 0 | 0 | 0 | 0 | 18 | 0 | 0 | 0 | 0 | 0 | 0 | 0 | 82 | 0 | 0 | 0 | 0 | 0 | 0 | 0 | 0 | 0
Pd77.5Cu6Si16.5 | 622 | 1037 | 11 | Pd77.5Si16.5Cu6.0 | 0 | 0 | 0 | 0 | 0 | 16.5 | 0 | 0 | 0 | 0 | 0 | 0 | 0 | 77.5 | 6 | 0 | 0 | 0 | 0 | 0 | 0 | 0 | 0
Pd79.5Au4Si16.5 | 620 | 1040 | 2 | Pd79.5Si16.5Au4.0 | 0 | 0 | 0 | 0 | 0 | 16.5 | 0 | 0 | 0 | 0 | 0 | 4 | 0 | 79.5 | 0 | 0 | 0 | 0 | 0 | 0 | 0 | 0 | 0
Pd64Ni16P20 | 582 | 983 | 4 | Pd64.0P20.0Ni16.0 | 16 | 0 | 0 | 20 | 0 | 0 | 0 | 0 | 0 | 0 | 0 | 0 | 0 | 64 | 0 | 0 | 0 | 0 | 0 | 0 | 0 | 0 | 0
Pd48Ni32P20 | 565 | 923 |  | Pd48.0Ni32.0P20.0 | 32 | 0 | 0 | 20 | 0 | 0 | 0 | 0 | 0 | 0 | 0 | 0 | 0 | 48 | 0 | 0 | 0 | 0 | 0 | 0 | 0 | 0 | 0
Pd40Ni40P20 | 567 | 963 | 25 | Pd40.0Ni40.0P20.0 | 40 | 0 | 0 | 20 | 0 | 0 | 0 | 0 | 0 | 0 | 0 | 0 | 0 | 40 | 0 | 0 | 0 | 0 | 0 | 0 | 0 | 0 | 0
Pd16Ni64P20 | 567 | 1048 | 2.5 | Ni64.0P20.0Pd16.0 | 64 | 0 | 0 | 20 | 0 | 0 | 0 | 0 | 0 | 0 | 0 | 0 | 0 | 16 | 0 | 0 | 0 | 0 | 0 | 0 | 0 | 0 | 0
Pd40Ni40P19Si1 | 567 | 884 |  | Pd40.0Ni40.0P19.0Si1.0 | 40 | 0 | 0 | 19 | 0 | 1 | 0 | 0 | 0 | 0 | 0 | 0 | 0 | 40 | 0 | 0 | 0 | 0 | 0 | 0 | 0 | 0 | 0
Pd40Cu30Ni10P20 | 578 | 862 | 85 | Pd40.0Cu30.0P20.0Ni10.0 | 10 | 0 | 0 | 20 | 0 | 0 | 0 | 0 | 0 | 0 | 0 | 0 | 0 | 40 | 30 | 0 | 0 | 0 | 0 | 0 | 0 | 0 | 0
Pd42.5Cu30Ni7.5P20 | 566 | 834 | 150 | Pd42.5Cu30.0P20.0Ni7.5 | 7.5 | 0 | 0 | 20 | 0 | 0 | 0 | 0 | 0 | 0 | 0 | 0 | 0 | 42.5 | 30 | 0 | 0 | 0 | 0 | 0 | 0 | 0 | 0
Zr50Cu50 | 673 | 1208 | 2.5 | Zr50.0Cu50.0 | 0 | 0 | 0 | 0 | 0 | 0 | 0 | 0 | 0 | 0 | 0 | 0 | 0 | 0 | 50 | 50 | 0 | 0 | 0 | 0 | 0 | 0 | 0
Zr11Ti34Cu47Ni8 | 671 | 1160 | 4 | Cu47.0Ti34.0Zr11.0Ni8.0 | 8 | 0 | 0 | 0 | 0 | 0 | 0 | 0 | 0 | 0 | 0 | 0 | 0 | 0 | 47 | 11 | 34 | 0 | 0 | 0 | 0 | 0 | 0
Zr52.5Cu17.9Ni14.6Al10Ti5 | 661 | 1108 | 18 | Zr52.5Cu17.9Ni14.6Al10.0Ti5.0 | 14.6 | 0 | 0 | 0 | 0 | 0 | 0 | 0 | 0 | 0 | 0 | 0 | 0 | 0 | 17.9 | 52.5 | 5 | 10 | 0 | 0 | 0 | 0 | 0
Zr57Nb5Cu15.4Ni12.6Al10 | 674 | 1115 | 20 | Zr57.0Cu15.4Ni12.6Al10.0Nb5.0 | 12.6 | 0 | 5 | 0 | 0 | 0 | 0 | 0 | 0 | 0 | 0 | 0 | 0 | 0 | 15.4 | 57 | 0 | 10 | 0 | 0 | 0 | 0 | 0
Zr58.5Nb2.8Cu15.6Ni12.8Al10.3 | 666 | 1101 | 32 | Zr58.5Cu15.6Ni12.8Al10.3Nb2.8 | 12.8 | 0 | 2.8 | 0 | 0 | 0 | 0 | 0 | 0 | 0 | 0 | 0 | 0 | 0 | 15.6 | 58.5 | 0 | 10.3 | 0 | 0 | 0 | 0 | 0
Zr50Cu40Al10 | 706 | 1123 | 22 | Zr60.0Cu40.0Al10.0 | 0 | 0 | 0 | 0 | 0 | 0 | 0 | 0 | 0 | 0 | 0 | 0 | 0 | 0 | 40 | 50 | 0 | 10 | 0 | 0 | 0 | 0 | 0
Zr46.75Ti8.25Cu7.5Ni10Be27.5 | 595 | 1050 | 12 | Zr46.75Be27.5Ni10.0Ti8.25Cu7.5 | 10 | 0 | 0 | 0 | 0 | 0 | 0 | 0 | 0 | 0 | 0 | 0 | 0 | 0 | 7.5 | 46.75 | 8.25 | 0 | 27.5 | 0 | 0 | 0 | 0
Zr55Co25Al20 | 753 | 1293 | 10 | Zr55.0Co25.0Al20.0 | 0 | 0 | 0 | 0 | 0 | 0 | 0 | 0 | 0 | 0 | 25 | 0 | 0 | 0 | 0 | 55 | 0 | 20 | 0 | 0 | 0 | 0 | 0
Zr41.2Ti13.8Cu12.5Ni10Be22.5 | 608 | 991 | 45 | Zr41.2Be22.5Ti13.8Cu12.5Ni10.0 | 10 | 0 | 0 | 0 | 0 | 0 | 0 | 0 | 0 | 0 | 0 | 0 | 0 | 0 | 12.5 | 41.2 | 13.8 | 0 | 22.5 | 0 | 0 | 0 | 0
Mg65Cu25Y10 | 416.5 | 737 | 7 | Mg65.0Cu25.0Y10.0 | 0 | 0 | 0 | 0 | 0 | 0 | 0 | 0 | 0 | 10 | 0 | 0 | 0 | 0 | 25 | 0 | 0 | 0 | 0 | 65 | 0 | 0 | 0
Mg59.4Cu23Ag6.6Gd11 | 425 | 700 | 34 | Mg59.4Cu23.0Gd11.0Ag6.6 | 0 | 0 | 0 | 0 | 0 | 0 | 0 | 0 | 0 | 0 | 0 | 0 | 0 | 0 | 23 | 0 | 0 | 0 | 0 | 59.4 | 6.6 | 11 | 0
Mg61Cu28Gd11 | 420 | 735.5 | 12 | Mg61.0Cu28.0Gd11.0 | 0 | 0 | 0 | 0 | 0 | 0 | 0 | 0 | 0 | 0 | 0 | 0 | 0 | 0 | 28 | 0 | 0 | 0 | 0 | 61 | 0 | 11 | 0
La55Al25Ni20 | 447 | 876 | 3 | La55.0Al25.0Ni20.0 | 20 | 0 | 0 | 0 | 0 | 0 | 0 | 0 | 0 | 0 | 0 | 0 | 0 | 0 | 0 | 0 | 0 | 25 | 0 | 0 | 0 | 0 | 55
La62.5Al12.5Cu15Ni5Ag5 | 391 | 717 | 8 | La62.0Cu15.0Al12.0Ni5.0Ag5.0 | 5 | 0 | 0 | 0 | 0 | 0 | 0 | 0 | 0 | 0 | 0 | 0 | 0 | 0 | 15 | 0 | 0 | 12.5 | 0 | 0 | 5 | 0 | 62.5
La62.5Al12.5Cu10Ni5Co5Ag5 | 404 | 691 | 12 | La62.5Al12.5Cu10.0Ni5.0Co5.0Ag5.0 | 5 | 0 | 0 | 0 | 0 | 0 | 0 | 0 | 0 | 0 | 5 | 0 | 0 | 0 | 10 | 0 | 0 | 12.5 | 0 | 0 | 5 | 0 | 62.5
La65Al14Cu9.2Ag1.8Ni5Co5 | 419 | 687 | 30 | La65.0Al14.0Cu9.2Ni5.0Co5.0Ag1.8 | 5 | 0 | 0 | 0 | 0 | 0 | 0 | 0 | 0 | 0 | 5 | 0 | 0 | 0 | 9.2 | 0 | 0 | 14 | 0 | 0 | 1.8 | 0 | 65