## Sheet1
| Tg(K) | Tx(K) | Tl(K) | Dmax(mm) | Cu | Zr | Ga | Al | Y | Hf | Ti | Si | Ni | Sn | Ag | Be | Nb | In | Ca | Mg | Zn | Nd | Er | Gd | Dy | Pr | Ho | Pd | La | Co | Ce | Fe | P | B | Sc | Cr | Mo | C | Ta | Au | Mn | Tm | Ge | Pt
count | 427 | 427 | 427 | 394 | 427 | 427 | 427 | 427 | 427 | 427 | 427 | 427 | 427 | 427 | 427 | 427 | 427 | 427 | 427 | 427 | 427 | 427 | 427 | 427 | 427 | 427 | 427 | 427 | 427 | 427 | 427 | 427 | 427 | 427 | 427 | 427 | 427 | 427 | 427 | 427 | 427 | 427 | 427 | 427
mean | 616.9073 | 667.434 | 1060.259 | 5.16269 | 18.81119 | 11.18754 | 0.09133489 | 3.454801 | 0.9269321 | 1.08548 | 4.369133 | 1.238371 | 6.190468 | 0.07400468 | 1.368009 | 1.158665 | 1.007494 | 0.01639344 | 6.961124 | 8.504684 | 1.012881 | 0.1901639 | 0.07025761 | 0.7400468 | 0.0234192 | 0.6791569 | 0.0234192 | 3.978454 | 6.788759 | 2.217377 | 0.3747073 | 11.15444 | 1.038712 | 2.834614 | 0.1007026 | 0.3517564 | 0.559719 | 0.6219152 | 0.05035129 | 0.6552693 | 0.0117096 | 0.003004426 | 0.0323185 | 0.04098361
std | 171.1599 | 174.9025 | 279.3692 | 5.893982 | 18.4826 | 18.57873 | 0.6426506 | 6.606963 | 4.065144 | 5.943322 | 11.36213 | 3.464549 | 14.35343 | 0.4917666 | 3.275939 | 5.038744 | 4.021005 | 0.3387537 | 18.91147 | 19.61259 | 4.371853 | 1.396894 | 0.7151812 | 4.551903 | 0.4839339 | 6.768999 | 0.4839339 | 15.53908 | 18.947 | 8.258948 | 3.446454 | 24.40066 | 3.807506 | 6.659414 | 1.374371 | 2.098516 | 2.351569 | 2.619285 | 0.6226693 | 6.150594 | 0.241967 | 0.04384945 | 0.6678288 | 0.8468844
min | 293 | 293 | 629 | 0.2 | 0 | 0 | 0 | 0 | 0 | 0 | 0 | 0 | 0 | 0 | 0 | 0 | 0 | 0 | 0 | 0 | 0 | 0 | 0 | 0 | 0 | 0 | 0 | 0 | 0 | 0 | 0 | 0 | 0 | 0 | 0 | 0 | 0 | 0 | 0 | 0 | 0 | 0 | 0 | 0
25% | 422 | 472.5 | 755 | 2 | 0 | 0 | 0 | 0 | 0 | 0 | 0 | 0 | 0 | 0 | 0 | 0 | 0 | 0 | 0 | 0 | 0 | 0 | 0 | 0 | 0 | 0 | 0 | 0 | 0 | 0 | 0 | 0 | 0 | 0 | 0 | 0 | 0 | 0 | 0 | 0 | 0 | 0 | 0 | 0
50% | 667 | 724 | 1135 | 4 | 15 | 0 | 0 | 0 | 0 | 0 | 0 | 0 | 0 | 0 | 0 | 0 | 0 | 0 | 0 | 0 | 0 | 0 | 0 | 0 | 0 | 0 | 0 | 0 | 0 | 0 | 0 | 0 | 0 | 0 | 0 | 0 | 0 | 0 | 0 | 0 | 0 | 0 | 0 | 0
75% | 742 | 793.5 | 1263.5 | 6 | 31 | 20 | 0 | 5.3 | 0 | 0 | 0 | 0 | 7.5 | 0 | 0 | 0 | 0 | 0 | 0 | 0 | 0 | 0 | 0 | 0 | 0 | 0 | 0 | 0 | 0 | 0 | 0 | 0 | 0 | 0 | 0 | 0 | 0 | 0 | 0 | 0 | 0 | 0 | 0 | 0
max | 934 | 982 | 1725 | 72 | 64 | 66 | 7.5 | 33.6 | 56 | 51 | 63 | 25 | 100 | 5 | 25 | 37 | 40 | 7 | 70 | 90 | 30 | 15 | 10 | 60 | 10 | 72 | 10 | 95 | 70 | 64.8 | 32 | 91 | 20 | 31.5 | 20 | 15 | 14 | 15 | 10 | 77.8 | 5 | 0.64659 | 13.8 | 17.5