## Sheet1
BMGs | Tg(K) | Tx(K) | Tl(K) | Dmax(mm) | Chemical compostion | Cu | Zr | Ga | Al | Y | Hf | Ti | Si | Ni | Sn | Ag | Be | Nb | In | Ca | Mg | Zn | Nd | Er | Gd | Dy | Pr | Ho | Pd | La | Co | Ce | Fe | P | B | Sc | Cr | Mo | C | Ta | Au | Mn | Tm | Ge | Pt
Cu55Zr42.5Ga2.5 | 709 | 762 | 1199 | 1 | Cu55.0Zr42.5Ga2.5 | 55 | 42.5 | 2.5 | 0 | 0 | 0 | 0 | 0 | 0 | 0 | 0 | 0 | 0 | 0 | 0 | 0 | 0 | 0 | 0 | 0 | 0 | 0 | 0 | 0 | 0 | 0 | 0 | 0 | 0 | 0 | 0 | 0 | 0 | 0 | 0 | 0 | 0 | 0 | 0 | 0
Cu57.5Zr37.5Ga5 | 745 | 785 | 1241 | 1 | Cu57.5Zr37.5Ga5.0 | 57.5 | 37.5 | 5 | 0 | 0 | 0 | 0 | 0 | 0 | 0 | 0 | 0 | 0 | 0 | 0 | 0 | 0 | 0 | 0 | 0 | 0 | 0 | 0 | 0 | 0 | 0 | 0 | 0 | 0 | 0 | 0 | 0 | 0 | 0 | 0 | 0 | 0 | 0 | 0 | 0
Cu52.5Zr40Ga7.5 | 744 | 777 | 1218 | 1.5 | Cu52.5Zr40.0Ga7.5 | 52.5 | 40 | 7.5 | 0 | 0 | 0 | 0 | 0 | 0 | 0 | 0 | 0 | 0 | 0 | 0 | 0 | 0 | 0 | 0 | 0 | 0 | 0 | 0 | 0 | 0 | 0 | 0 | 0 | 0 | 0 | 0 | 0 | 0 | 0 | 0 | 0 | 0 | 0 | 0 | 0
Cu55Zr40Ga5 | 736 | 779 | 1193 | 2 | Cu55.0Zr40.0Ga5.0 | 55 | 40 | 5 | 0 | 0 | 0 | 0 | 0 | 0 | 0 | 0 | 0 | 0 | 0 | 0 | 0 | 0 | 0 | 0 | 0 | 0 | 0 | 0 | 0 | 0 | 0 | 0 | 0 | 0 | 0 | 0 | 0 | 0 | 0 | 0 | 0 | 0 | 0 | 0 | 0
Cu52.5Zr42.5Ga5 | 733 | 777 | 1187 | 2 | Cu52.5Zr42.5Ga5.0 | 52.5 | 42.5 | 5 | 0 | 0 | 0 | 0 | 0 | 0 | 0 | 0 | 0 | 0 | 0 | 0 | 0 | 0 | 0 | 0 | 0 | 0 | 0 | 0 | 0 | 0 | 0 | 0 | 0 | 0 | 0 | 0 | 0 | 0 | 0 | 0 | 0 | 0 | 0 | 0 | 0
Cu46Zr54 | 696 | 746 | 1201 | 2 | Zr54.0Cu46.0 | 46 | 54 | 0 | 0 | 0 | 0 | 0 | 0 | 0 | 0 | 0 | 0 | 0 | 0 | 0 | 0 | 0 | 0 | 0 | 0 | 0 | 0 | 0 | 0 | 0 | 0 | 0 | 0 | 0 | 0 | 0 | 0 | 0 | 0 | 0 | 0 | 0 | 0 | 0 | 0
Cu46Zr47Al7 | 705 | 781 | 1163 | 3 | Zr47.0Cu46.0Al7.0 | 46 | 47 | 0 | 7 | 0 | 0 | 0 | 0 | 0 | 0 | 0 | 0 | 0 | 0 | 0 | 0 | 0 | 0 | 0 | 0 | 0 | 0 | 0 | 0 | 0 | 0 | 0 | 0 | 0 | 0 | 0 | 0 | 0 | 0 | 0 | 0 | 0 | 0 | 0 | 0
Cu46Zr37Al7Y10 | 665 | 743 | 1118 | 4 | Cu46.0Zr37.0Y10.0Al7.0 | 46 | 37 | 0 | 7 | 10 | 0 | 0 | 0 | 0 | 0 | 0 | 0 | 0 | 0 | 0 | 0 | 0 | 0 | 0 | 0 | 0 | 0 | 0 | 0 | 0 | 0 | 0 | 0 | 0 | 0 | 0 | 0 | 0 | 0 | 0 | 0 | 0 | 0 | 0 | 0
Cu46Zr45Al7Y2 | 693 | 770 | 1143 | 8 | Cu46.0Zr45.0Al7.0Y2.0 | 46 | 45 | 0 | 7 | 2 | 0 | 0 | 0 | 0 | 0 | 0 | 0 | 0 | 0 | 0 | 0 | 0 | 0 | 0 | 0 | 0 | 0 | 0 | 0 | 0 | 0 | 0 | 0 | 0 | 0 | 0 | 0 | 0 | 0 | 0 | 0 | 0 | 0 | 0 | 0
Cu46Zr42Al7Y5 | 672 | 772 | 1113 | 10 | Cu46.0Zr42.0Al7.0Y5.0 | 46 | 42 | 0 | 7 | 5 | 0 | 0 | 0 | 0 | 0 | 0 | 0 | 0 | 0 | 0 | 0 | 0 | 0 | 0 | 0 | 0 | 0 | 0 | 0 | 0 | 0 | 0 | 0 | 0 | 0 | 0 | 0 | 0 | 0 | 0 | 0 | 0 | 0 | 0 | 0
Cu60Hf25Ti15 | 730 | 790 | 1177 | 4 | Cu60.0Hf25.0Ti15.0 | 60 | 0 | 0 | 0 | 0 | 25 | 15 | 0 | 0 | 0 | 0 | 0 | 0 | 0 | 0 | 0 | 0 | 0 | 0 | 0 | 0 | 0 | 0 | 0 | 0 | 0 | 0 | 0 | 0 | 0 | 0 | 0 | 0 | 0 | 0 | 0 | 0 | 0 | 0 | 0
Cu52.5Hf40Al7.5 | 779 | 833 | 1250 | 3 | Cu52.5Hf40.0Al7.5 | 52.5 | 0 | 0 | 7.5 | 0 | 40 | 0 | 0 | 0 | 0 | 0 | 0 | 0 | 0 | 0 | 0 | 0 | 0 | 0 | 0 | 0 | 0 | 0 | 0 | 0 | 0 | 0 | 0 | 0 | 0 | 0 | 0 | 0 | 0 | 0 | 0 | 0 | 0 | 0 | 0
Cu60Zr30Ti10 | 720 | 757 | 1160 | 4 | Cu60.0Zr30.0Ti10.0 | 60 | 30 | 0 | 0 | 0 | 0 | 10 | 0 | 0 | 0 | 0 | 0 | 0 | 0 | 0 | 0 | 0 | 0 | 0 | 0 | 0 | 0 | 0 | 0 | 0 | 0 | 0 | 0 | 0 | 0 | 0 | 0 | 0 | 0 | 0 | 0 | 0 | 0 | 0 | 0
Cu47Ti33Zr11Si1Ni6Sn2 | 720 | 765 | 1140 | 6 | Cu47.0Ti33.0Zr11.0Ni6.0Sn2.0Si1.0 | 47 | 11 | 0 | 0 | 0 | 0 | 33 | 1 | 6 | 2 | 0 | 0 | 0 | 0 | 0 | 0 | 0 | 0 | 0 | 0 | 0 | 0 | 0 | 0 | 0 | 0 | 0 | 0 | 0 | 0 | 0 | 0 | 0 | 0 | 0 | 0 | 0 | 0 | 0 | 0
Cu50Zr43Al7 | 721 | 792 | 1176 | 4 | Cu50.0Zr43.0Al7.0 | 50 | 43 | 0 | 7 | 0 | 0 | 0 | 0 | 0 | 0 | 0 | 0 | 0 | 0 | 0 | 0 | 0 | 0 | 0 | 0 | 0 | 0 | 0 | 0 | 0 | 0 | 0 | 0 | 0 | 0 | 0 | 0 | 0 | 0 | 0 | 0 | 0 | 0 | 0 | 0
Cu47Zr43Al7Ag3 | 716 | 795 | 1156 | 5 | Cu47.0Zr43.0Al7.0Ag3.0 | 47 | 43 | 0 | 7 | 0 | 0 | 0 | 0 | 0 | 0 | 3 | 0 | 0 | 0 | 0 | 0 | 0 | 0 | 0 | 0 | 0 | 0 | 0 | 0 | 0 | 0 | 0 | 0 | 0 | 0 | 0 | 0 | 0 | 0 | 0 | 0 | 0 | 0 | 0 | 0
Cu47Zr43Al7Be3 | 715 | 798 | 1139 | 6 | Cu47.0Zr43.0Al7.0Be3.0 | 47 | 43 | 0 | 7 | 0 | 0 | 0 | 0 | 0 | 0 | 0 | 3 | 0 | 0 | 0 | 0 | 0 | 0 | 0 | 0 | 0 | 0 | 0 | 0 | 0 | 0 | 0 | 0 | 0 | 0 | 0 | 0 | 0 | 0 | 0 | 0 | 0 | 0 | 0 | 0
Cu43Zr43Al7Ag7 | 710 | 797 | 1125 | 8 | Cu43.0Zr43.0Al7.0Ag7.0 | 43 | 43 | 0 | 7 | 0 | 0 | 0 | 0 | 0 | 0 | 7 | 0 | 0 | 0 | 0 | 0 | 0 | 0 | 0 | 0 | 0 | 0 | 0 | 0 | 0 | 0 | 0 | 0 | 0 | 0 | 0 | 0 | 0 | 0 | 0 | 0 | 0 | 0 | 0 | 0
Cu43Zr43Al7Be7 | 710 | 813 | 1126 | 12 | Cu43.0Zr43.0Al7.0Be7.0 | 43 | 43 | 0 | 7 | 0 | 0 | 0 | 0 | 0 | 0 | 0 | 7 | 0 | 0 | 0 | 0 | 0 | 0 | 0 | 0 | 0 | 0 | 0 | 0 | 0 | 0 | 0 | 0 | 0 | 0 | 0 | 0 | 0 | 0 | 0 | 0 | 0 | 0 | 0 | 0
Cu49Hf42Al9 | 778 | 863 | 1249 | 10 | Cu49.0Hf42.0Al9.0 | 49 | 0 | 0 | 9 | 0 | 42 | 0 | 0 | 0 | 0 | 0 | 0 | 0 | 0 | 0 | 0 | 0 | 0 | 0 | 0 | 0 | 0 | 0 | 0 | 0 | 0 | 0 | 0 | 0 | 0 | 0 | 0 | 0 | 0 | 0 | 0 | 0 | 0 | 0 | 0
Cu45Zr48Al7 | 708 | 766 | 1186 | 5 | Zr48.0Cu45.0Al7.0 | 45 | 48 | 0 | 7 | 0 | 0 | 0 | 0 | 0 | 0 | 0 | 0 | 0 | 0 | 0 | 0 | 0 | 0 | 0 | 0 | 0 | 0 | 0 | 0 | 0 | 0 | 0 | 0 | 0 | 0 | 0 | 0 | 0 | 0 | 0 | 0 | 0 | 0 | 0 | 0
Cu47Ti33Zr11Ni8Si1 | 720 | 757 | 1157 | 4 | Cu47.0Ti33.0Zr11.0Ni8.0Si1.0 | 47 | 11 | 0 | 0 | 0 | 0 | 33 | 1 | 8 | 0 | 0 | 0 | 0 | 0 | 0 | 0 | 0 | 0 | 0 | 0 | 0 | 0 | 0 | 0 | 0 | 0 | 0 | 0 | 0 | 0 | 0 | 0 | 0 | 0 | 0 | 0 | 0 | 0 | 0 | 0
Cu47Ti33Zr9Nb2Ni8Si1 | 728 | 762 | 1159 | 5 | Cu47.0Ti33.0Zr9.0Ni8.0Nb2.0Si1.0 | 47 | 9 | 0 | 0 | 0 | 0 | 33 | 1 | 8 | 0 | 0 | 0 | 2 | 0 | 0 | 0 | 0 | 0 | 0 | 0 | 0 | 0 | 0 | 0 | 0 | 0 | 0 | 0 | 0 | 0 | 0 | 0 | 0 | 0 | 0 | 0 | 0 | 0 | 0 | 0
Cu47Ti33Zr7Nb4Ni8Si1 | 713 | 736 | 1172 | 5 | Cu47.0Ti33.0Ni8.0Zr7.0Nb4.0Si1.0 | 47 | 7 | 0 | 0 | 0 | 0 | 33 | 1 | 8 | 0 | 0 | 0 | 4 | 0 | 0 | 0 | 0 | 0 | 0 | 0 | 0 | 0 | 0 | 0 | 0 | 0 | 0 | 0 | 0 | 0 | 0 | 0 | 0 | 0 | 0 | 0 | 0 | 0 | 0 | 0
Cu47Ti33Zr5Nb6Ni8Si1 | 712 | 739 | 1187 | 2 | Cu47.0Ti33.0Ni8.0Nb6.0Zr5.0Si1.0 | 47 | 5 | 0 | 0 | 0 | 0 | 33 | 1 | 8 | 0 | 0 | 0 | 6 | 0 | 0 | 0 | 0 | 0 | 0 | 0 | 0 | 0 | 0 | 0 | 0 | 0 | 0 | 0 | 0 | 0 | 0 | 0 | 0 | 0 | 0 | 0 | 0 | 0 | 0 | 0
Cu47Ti33Zr3Nb8Ni8Si1 | 708 | 731 | 1228 | 1 | Cu47.0Ti33.0Nb8.0Ni8.0Zr3.0Si1.0 | 47 | 3 | 0 | 0 | 0 | 0 | 33 | 1 | 8 | 0 | 0 | 0 | 8 | 0 | 0 | 0 | 0 | 0 | 0 | 0 | 0 | 0 | 0 | 0 | 0 | 0 | 0 | 0 | 0 | 0 | 0 | 0 | 0 | 0 | 0 | 0 | 0 | 0 | 0 | 0
Cu47Ti33Nb11Ni8Si1 | 710 | 732 | 1265 | 0.5 | Cu47.0Ti33.0Nb11.0Ni8.0Si1.0 | 47 | 0 | 0 | 0 | 0 | 0 | 33 | 1 | 8 | 0 | 0 | 0 | 11 | 0 | 0 | 0 | 0 | 0 | 0 | 0 | 0 | 0 | 0 | 0 | 0 | 0 | 0 | 0 | 0 | 0 | 0 | 0 | 0 | 0 | 0 | 0 | 0 | 0 | 0 | 0
Cu47Zr11Ni8Ti34 | 671 | 717 | 1160 | 3 | Cu47.0Ti34.0Zr11.0Ni8.0 | 47 | 11 | 0 | 0 | 0 | 0 | 34 | 0 | 8 | 0 | 0 | 0 | 0 | 0 | 0 | 0 | 0 | 0 | 0 | 0 | 0 | 0 | 0 | 0 | 0 | 0 | 0 | 0 | 0 | 0 | 0 | 0 | 0 | 0 | 0 | 0 | 0 | 0 | 0 | 0
(Cu0.6Zr0.3Ti0.1)98Y2 | 707 | 757 | 1122 | 5 | Cu58.8Zr29.4Ti9.8Y2.0 | 58.8 | 29.4 | 0 | 0 | 2 | 0 | 9.8 | 0 | 0 | 0 | 0 | 0 | 0 | 0 | 0 | 0 | 0 | 0 | 0 | 0 | 0 | 0 | 0 | 0 | 0 | 0 | 0 | 0 | 0 | 0 | 0 | 0 | 0 | 0 | 0 | 0 | 0 | 0 | 0 | 0
(Cu0.6Zr0.3Ti0.1)90Be10 | 720 | 762 | 1130 | 5 | Cu54.0Zr27.0Be10.0Ti9.0 | 54 | 27 | 0 | 0 | 0 | 0 | 9 | 0 | 0 | 0 | 0 | 10 | 0 | 0 | 0 | 0 | 0 | 0 | 0 | 0 | 0 | 0 | 0 | 0 | 0 | 0 | 0 | 0 | 0 | 0 | 0 | 0 | 0 | 0 | 0 | 0 | 0 | 0 | 0 | 0
(Cu0.6Zr0.3Ti0.1)99Sn1 | 730 | 776 | 1155 | 5 | Cu59.4Zr29.7Ti9.9Sn1.0 | 59.4 | 29.7 | 0 | 0 | 0 | 0 | 9.9 | 0 | 0 | 1 | 0 | 0 | 0 | 0 | 0 | 0 | 0 | 0 | 0 | 0 | 0 | 0 | 0 | 0 | 0 | 0 | 0 | 0 | 0 | 0 | 0 | 0 | 0 | 0 | 0 | 0 | 0 | 0 | 0 | 0
(Cu0.6Hf0.25Ti0.15)98Nb2 | 746 | 792 | 1184 | 4 | Cu58.8Hf24.5Ti14.7Nb2.0 | 58.8 | 0 | 0 | 0 | 0 | 24.5 | 14.7 | 0 | 0 | 0 | 0 | 0 | 2 | 0 | 0 | 0 | 0 | 0 | 0 | 0 | 0 | 0 | 0 | 0 | 0 | 0 | 0 | 0 | 0 | 0 | 0 | 0 | 0 | 0 | 0 | 0 | 0 | 0 | 0 | 0
(Cu0.6Hf0.25Ti0.15)96Nb4 | 747 | 789 | 1188 | 4 | Cu57.6Hf24.0Ti14.4Nb4.0 | 57.6 | 0 | 0 | 0 | 0 | 24 | 14.4 | 0 | 0 | 0 | 0 | 0 | 4 | 0 | 0 | 0 | 0 | 0 | 0 | 0 | 0 | 0 | 0 | 0 | 0 | 0 | 0 | 0 | 0 | 0 | 0 | 0 | 0 | 0 | 0 | 0 | 0 | 0 | 0 | 0
(Cu0.6Hf0.25Ti0.15)94Nb6 | 745 | 785 | 1190 | 4 | Cu56.4Hf23.5Ti14.1Nb6.0 | 56.4 | 0 | 0 | 0 | 0 | 23.5 | 14.1 | 0 | 0 | 0 | 0 | 0 | 6 | 0 | 0 | 0 | 0 | 0 | 0 | 0 | 0 | 0 | 0 | 0 | 0 | 0 | 0 | 0 | 0 | 0 | 0 | 0 | 0 | 0 | 0 | 0 | 0 | 0 | 0 | 0
(Cu0.6Hf0.25Ti0.15)92Nb8 | 745 | 783 | 1198 | 2.5 | Cu55.2Hf23.0Ti13.8Nb8.0 | 55.2 | 0 | 0 | 0 | 0 | 23 | 13.8 | 0 | 0 | 0 | 0 | 0 | 8 | 0 | 0 | 0 | 0 | 0 | 0 | 0 | 0 | 0 | 0 | 0 | 0 | 0 | 0 | 0 | 0 | 0 | 0 | 0 | 0 | 0 | 0 | 0 | 0 | 0 | 0 | 0
Cu60Zr33Ti7 | 740 | 768 | 1191 | 3 | Cu60.0Zr33.0Ti7.0 | 60 | 33 | 0 | 0 | 0 | 0 | 7 | 0 | 0 | 0 | 0 | 0 | 0 | 0 | 0 | 0 | 0 | 0 | 0 | 0 | 0 | 0 | 0 | 0 | 0 | 0 | 0 | 0 | 0 | 0 | 0 | 0 | 0 | 0 | 0 | 0 | 0 | 0 | 0 | 0
Cu54Ag6Zr33Ti7 | 709 | 738 | 1135 | 6 | Cu54.0Zr33.0Ti7.0Ag6.0 | 54 | 33 | 0 | 0 | 0 | 0 | 7 | 0 | 0 | 0 | 6 | 0 | 0 | 0 | 0 | 0 | 0 | 0 | 0 | 0 | 0 | 0 | 0 | 0 | 0 | 0 | 0 | 0 | 0 | 0 | 0 | 0 | 0 | 0 | 0 | 0 | 0 | 0 | 0 | 0
Cu46.4Ag11.6Zr35Ti7 | 689 | 732 | 1119 | 6 | Cu46.4Zr35.0Ag11.6Ti7.0 | 46.4 | 35 | 0 | 0 | 0 | 0 | 7 | 0 | 0 | 0 | 11.6 | 0 | 0 | 0 | 0 | 0 | 0 | 0 | 0 | 0 | 0 | 0 | 0 | 0 | 0 | 0 | 0 | 0 | 0 | 0 | 0 | 0 | 0 | 0 | 0 | 0 | 0 | 0 | 0 | 0
Cu55Ni5Zr30Ti10 | 717 | 750 | 1204 | 2 | Cu55.0Zr30.0Ti10.0Ni5.0 | 55 | 30 | 0 | 0 | 0 | 0 | 10 | 0 | 5 | 0 | 0 | 0 | 0 | 0 | 0 | 0 | 0 | 0 | 0 | 0 | 0 | 0 | 0 | 0 | 0 | 0 | 0 | 0 | 0 | 0 | 0 | 0 | 0 | 0 | 0 | 0 | 0 | 0 | 0 | 0
Cu47Ni13Zr30Ti10 | 727 | 754 | 1251 | 1 | Cu47.0Zr30.0Ni13.0Ti10.0 | 47 | 30 | 0 | 0 | 0 | 0 | 10 | 0 | 13 | 0 | 0 | 0 | 0 | 0 | 0 | 0 | 0 | 0 | 0 | 0 | 0 | 0 | 0 | 0 | 0 | 0 | 0 | 0 | 0 | 0 | 0 | 0 | 0 | 0 | 0 | 0 | 0 | 0 | 0 | 0
Cu55Ag5Zr30Ti10 | 704 | 733 | 1149 | 3 | Cu55.0Zr30.0Ti10.0Ag5.0 | 55 | 30 | 0 | 0 | 0 | 0 | 10 | 0 | 0 | 0 | 5 | 0 | 0 | 0 | 0 | 0 | 0 | 0 | 0 | 0 | 0 | 0 | 0 | 0 | 0 | 0 | 0 | 0 | 0 | 0 | 0 | 0 | 0 | 0 | 0 | 0 | 0 | 0 | 0 | 0
Cu50Ag10Zr30Ti10 | 694 | 726 | 1130 | 4 | Cu50.0Zr30.0Ag10.0Ti10.0 | 50 | 30 | 0 | 0 | 0 | 0 | 10 | 0 | 0 | 0 | 10 | 0 | 0 | 0 | 0 | 0 | 0 | 0 | 0 | 0 | 0 | 0 | 0 | 0 | 0 | 0 | 0 | 0 | 0 | 0 | 0 | 0 | 0 | 0 | 0 | 0 | 0 | 0 | 0 | 0
Cu45Ag15Zr30Ti10 | 687 | 717 | 1121 | 5 | Cu45.0Zr30.0Ag15.0Ti10.0 | 45 | 30 | 0 | 0 | 0 | 0 | 10 | 0 | 0 | 0 | 15 | 0 | 0 | 0 | 0 | 0 | 0 | 0 | 0 | 0 | 0 | 0 | 0 | 0 | 0 | 0 | 0 | 0 | 0 | 0 | 0 | 0 | 0 | 0 | 0 | 0 | 0 | 0 | 0 | 0
Cu40Ag20Zr30Ti10 | 677 | 708 | 1125 | 3 | Cu40.0Zr30.0Ag20.0Ti10.0 | 40 | 30 | 0 | 0 | 0 | 0 | 10 | 0 | 0 | 0 | 20 | 0 | 0 | 0 | 0 | 0 | 0 | 0 | 0 | 0 | 0 | 0 | 0 | 0 | 0 | 0 | 0 | 0 | 0 | 0 | 0 | 0 | 0 | 0 | 0 | 0 | 0 | 0 | 0 | 0
Cu35Ag25Zr30Ti10 | 677 | 706 | 1138 | 2 | Cu35.0Zr30.0Ag25.0Ti10.0 | 35 | 30 | 0 | 0 | 0 | 0 | 10 | 0 | 0 | 0 | 25 | 0 | 0 | 0 | 0 | 0 | 0 | 0 | 0 | 0 | 0 | 0 | 0 | 0 | 0 | 0 | 0 | 0 | 0 | 0 | 0 | 0 | 0 | 0 | 0 | 0 | 0 | 0 | 0 | 0
Cu45Ni5Ag10Zr30Ti10 | 710 | 738 | 1160 | 5 | Cu45.0Zr30.0Ag10.0Ti10.0Ni5.0 | 45 | 30 | 0 | 0 | 0 | 0 | 10 | 0 | 5 | 0 | 10 | 0 | 0 | 0 | 0 | 0 | 0 | 0 | 0 | 0 | 0 | 0 | 0 | 0 | 0 | 0 | 0 | 0 | 0 | 0 | 0 | 0 | 0 | 0 | 0 | 0 | 0 | 0 | 0 | 0
Cu60Hf20Ti20 | 740 | 767 | 1211 | 4 | Cu60.0Hf20.0Ti20.0 | 60 | 0 | 0 | 0 | 0 | 20 | 20 | 0 | 0 | 0 | 0 | 0 | 0 | 0 | 0 | 0 | 0 | 0 | 0 | 0 | 0 | 0 | 0 | 0 | 0 | 0 | 0 | 0 | 0 | 0 | 0 | 0 | 0 | 0 | 0 | 0 | 0 | 0 | 0 | 0
Cu60Hf17.5Ti22.5 | 732 | 755 | 1229 | 3 | Cu60.0Ti22.5Hf17.5 | 60 | 0 | 0 | 0 | 0 | 17.5 | 22.5 | 0 | 0 | 0 | 0 | 0 | 0 | 0 | 0 | 0 | 0 | 0 | 0 | 0 | 0 | 0 | 0 | 0 | 0 | 0 | 0 | 0 | 0 | 0 | 0 | 0 | 0 | 0 | 0 | 0 | 0 | 0 | 0 | 0
Cu45Zr45Ag10 | 683 | 756 | 1159 | 6 | Cu45.0Zr45.0Ag10.0 | 45 | 45 | 0 | 0 | 0 | 0 | 0 | 0 | 0 | 0 | 10 | 0 | 0 | 0 | 0 | 0 | 0 | 0 | 0 | 0 | 0 | 0 | 0 | 0 | 0 | 0 | 0 | 0 | 0 | 0 | 0 | 0 | 0 | 0 | 0 | 0 | 0 | 0 | 0 | 0
Cu45Zr45Ag7Al3 | 688 | 768 | 1151 | 7 | Cu45.0Zr45.0Ag7.0Al3.0 | 45 | 45 | 0 | 3 | 0 | 0 | 0 | 0 | 0 | 0 | 7 | 0 | 0 | 0 | 0 | 0 | 0 | 0 | 0 | 0 | 0 | 0 | 0 | 0 | 0 | 0 | 0 | 0 | 0 | 0 | 0 | 0 | 0 | 0 | 0 | 0 | 0 | 0 | 0 | 0
Cu45Zr45Ag5Al5 | 697 | 783 | 1147 | 9 | Cu45.0Zr45.0Ag5.0Al5.0 | 45 | 45 | 0 | 5 | 0 | 0 | 0 | 0 | 0 | 0 | 5 | 0 | 0 | 0 | 0 | 0 | 0 | 0 | 0 | 0 | 0 | 0 | 0 | 0 | 0 | 0 | 0 | 0 | 0 | 0 | 0 | 0 | 0 | 0 | 0 | 0 | 0 | 0 | 0 | 0
Cu45Zr45Ag3Al7 | 708 | 786 | 1177 | 8 | Cu45.0Zr45.0Al7.0Ag3.0 | 45 | 45 | 0 | 7 | 0 | 0 | 0 | 0 | 0 | 0 | 3 | 0 | 0 | 0 | 0 | 0 | 0 | 0 | 0 | 0 | 0 | 0 | 0 | 0 | 0 | 0 | 0 | 0 | 0 | 0 | 0 | 0 | 0 | 0 | 0 | 0 | 0 | 0 | 0 | 0
Cu44Zr44Ag6Al6 | 698 | 790 | 1144 | 10 | Cu44.0Zr44.0Ag6.0Al6.0 | 44 | 44 | 0 | 6 | 0 | 0 | 0 | 0 | 0 | 0 | 6 | 0 | 0 | 0 | 0 | 0 | 0 | 0 | 0 | 0 | 0 | 0 | 0 | 0 | 0 | 0 | 0 | 0 | 0 | 0 | 0 | 0 | 0 | 0 | 0 | 0 | 0 | 0 | 0 | 0
Cu42Zr42Ag8Al8 | 705 | 780 | 1213 | 12 | Cu42.0Zr42.0Ag8.0Al8.0 | 42 | 42 | 0 | 8 | 0 | 0 | 0 | 0 | 0 | 0 | 8 | 0 | 0 | 0 | 0 | 0 | 0 | 0 | 0 | 0 | 0 | 0 | 0 | 0 | 0 | 0 | 0 | 0 | 0 | 0 | 0 | 0 | 0 | 0 | 0 | 0 | 0 | 0 | 0 | 0
Cu40Zr40Ag10Al10 | 710 | 765 | 1273 | 3 | Cu40.0Zr40.0Ag10.0Al10.0 | 40 | 40 | 0 | 10 | 0 | 0 | 0 | 0 | 0 | 0 | 10 | 0 | 0 | 0 | 0 | 0 | 0 | 0 | 0 | 0 | 0 | 0 | 0 | 0 | 0 | 0 | 0 | 0 | 0 | 0 | 0 | 0 | 0 | 0 | 0 | 0 | 0 | 0 | 0 | 0
Cu40Zr44Ag8Al8 | 693 | 791 | 1176 | 15 | Zr44.0Cu40.0Ag8.0Al8.0 | 40 | 44 | 0 | 8 | 0 | 0 | 0 | 0 | 0 | 0 | 8 | 0 | 0 | 0 | 0 | 0 | 0 | 0 | 0 | 0 | 0 | 0 | 0 | 0 | 0 | 0 | 0 | 0 | 0 | 0 | 0 | 0 | 0 | 0 | 0 | 0 | 0 | 0 | 0 | 0
Cu38Zr46Ag8Al8 | 692 | 795 | 1145 | 20 | Zr46.0Cu38.0Ag8.0Al8.0 | 38 | 46 | 0 | 8 | 0 | 0 | 0 | 0 | 0 | 0 | 8 | 0 | 0 | 0 | 0 | 0 | 0 | 0 | 0 | 0 | 0 | 0 | 0 | 0 | 0 | 0 | 0 | 0 | 0 | 0 | 0 | 0 | 0 | 0 | 0 | 0 | 0 | 0 | 0 | 0
Cu36Zr48Ag8Al8 | 683 | 791 | 1142 | 25 | Zr48.0Cu36.0Ag8.0Al8.0 | 36 | 48 | 0 | 8 | 0 | 0 | 0 | 0 | 0 | 0 | 8 | 0 | 0 | 0 | 0 | 0 | 0 | 0 | 0 | 0 | 0 | 0 | 0 | 0 | 0 | 0 | 0 | 0 | 0 | 0 | 0 | 0 | 0 | 0 | 0 | 0 | 0 | 0 | 0 | 0
Cu34Zr50Ag8Al8 | 680 | 780 | 1148 | 15 | Zr50.0Cu34.0Ag8.0Al8.0 | 34 | 50 | 0 | 8 | 0 | 0 | 0 | 0 | 0 | 0 | 8 | 0 | 0 | 0 | 0 | 0 | 0 | 0 | 0 | 0 | 0 | 0 | 0 | 0 | 0 | 0 | 0 | 0 | 0 | 0 | 0 | 0 | 0 | 0 | 0 | 0 | 0 | 0 | 0 | 0
Cu50Zr50 | 686 | 744 | 1237 | 2 | Cu50.0Zr50.0 | 50 | 50 | 0 | 0 | 0 | 0 | 0 | 0 | 0 | 0 | 0 | 0 | 0 | 0 | 0 | 0 | 0 | 0 | 0 | 0 | 0 | 0 | 0 | 0 | 0 | 0 | 0 | 0 | 0 | 0 | 0 | 0 | 0 | 0 | 0 | 0 | 0 | 0 | 0 | 0
Cu48Zr48Ag4 | 681 | 743 | 1199 | 3 | Cu48.0Zr48.0Ag4.0 | 48 | 48 | 0 | 0 | 0 | 0 | 0 | 0 | 0 | 0 | 4 | 0 | 0 | 0 | 0 | 0 | 0 | 0 | 0 | 0 | 0 | 0 | 0 | 0 | 0 | 0 | 0 | 0 | 0 | 0 | 0 | 0 | 0 | 0 | 0 | 0 | 0 | 0 | 0 | 0
Cu46Zr46Ag8 | 677 | 745 | 1167 | 4 | Cu46.0Zr46.0Ag8.0 | 46 | 46 | 0 | 0 | 0 | 0 | 0 | 0 | 0 | 0 | 8 | 0 | 0 | 0 | 0 | 0 | 0 | 0 | 0 | 0 | 0 | 0 | 0 | 0 | 0 | 0 | 0 | 0 | 0 | 0 | 0 | 0 | 0 | 0 | 0 | 0 | 0 | 0 | 0 | 0
Cu44Zr44Ag12 | 684 | 764 | 1156 | 4 | Cu44.0Zr44.0Ag12.0 | 44 | 44 | 0 | 0 | 0 | 0 | 0 | 0 | 0 | 0 | 12 | 0 | 0 | 0 | 0 | 0 | 0 | 0 | 0 | 0 | 0 | 0 | 0 | 0 | 0 | 0 | 0 | 0 | 0 | 0 | 0 | 0 | 0 | 0 | 0 | 0 | 0 | 0 | 0 | 0
Cu42Zr42Ag16 | 685 | 757 | 1232 | 2 | Cu42.0Zr42.0Ag16.0 | 42 | 42 | 0 | 0 | 0 | 0 | 0 | 0 | 0 | 0 | 16 | 0 | 0 | 0 | 0 | 0 | 0 | 0 | 0 | 0 | 0 | 0 | 0 | 0 | 0 | 0 | 0 | 0 | 0 | 0 | 0 | 0 | 0 | 0 | 0 | 0 | 0 | 0 | 0 | 0
Cu45Zr35Ag10Hf10 | 690 | 769 | 1171 | 4 | Cu45.0Zr35.0Ag10.0Hf10.0 | 45 | 35 | 0 | 0 | 0 | 10 | 0 | 0 | 0 | 0 | 10 | 0 | 0 | 0 | 0 | 0 | 0 | 0 | 0 | 0 | 0 | 0 | 0 | 0 | 0 | 0 | 0 | 0 | 0 | 0 | 0 | 0 | 0 | 0 | 0 | 0 | 0 | 0 | 0 | 0
Cu45Zr25Ag10Hf20 | 698 | 783 | 1218 | 3 | Cu45.0Zr25.0Hf20.0Ag10.0 | 45 | 25 | 0 | 0 | 0 | 20 | 0 | 0 | 0 | 0 | 10 | 0 | 0 | 0 | 0 | 0 | 0 | 0 | 0 | 0 | 0 | 0 | 0 | 0 | 0 | 0 | 0 | 0 | 0 | 0 | 0 | 0 | 0 | 0 | 0 | 0 | 0 | 0 | 0 | 0
Cu45Zr15Ag10Hf30 | 712 | 799 | 1275 | 2 | Cu45.0Hf30.0Zr15.0Ag10.0 | 45 | 15 | 0 | 0 | 0 | 30 | 0 | 0 | 0 | 0 | 10 | 0 | 0 | 0 | 0 | 0 | 0 | 0 | 0 | 0 | 0 | 0 | 0 | 0 | 0 | 0 | 0 | 0 | 0 | 0 | 0 | 0 | 0 | 0 | 0 | 0 | 0 | 0 | 0 | 0
Cu43Zr43Ag7Ti7 | 670 | 714 | 1118 | 5 | Cu43.0Zr43.0Ag7.0Ti7.0 | 43 | 43 | 0 | 0 | 0 | 0 | 7 | 0 | 0 | 0 | 7 | 0 | 0 | 0 | 0 | 0 | 0 | 0 | 0 | 0 | 0 | 0 | 0 | 0 | 0 | 0 | 0 | 0 | 0 | 0 | 0 | 0 | 0 | 0 | 0 | 0 | 0 | 0 | 0 | 0
Cu43Zr43Ag7In7 | 704 | 748 | 1135 | 5 | Cu43.0Zr43.0Ag7.0In7.0 | 43 | 43 | 0 | 0 | 0 | 0 | 0 | 0 | 0 | 0 | 7 | 0 | 0 | 7 | 0 | 0 | 0 | 0 | 0 | 0 | 0 | 0 | 0 | 0 | 0 | 0 | 0 | 0 | 0 | 0 | 0 | 0 | 0 | 0 | 0 | 0 | 0 | 0 | 0 | 0
Cu43Zr40Ag7Ti10 | 656 | 707 | 1095 | 7 | Cu43.0Zr40.0Ti10.0Ag7.0 | 43 | 40 | 0 | 0 | 0 | 0 | 10 | 0 | 0 | 0 | 7 | 0 | 0 | 0 | 0 | 0 | 0 | 0 | 0 | 0 | 0 | 0 | 0 | 0 | 0 | 0 | 0 | 0 | 0 | 0 | 0 | 0 | 0 | 0 | 0 | 0 | 0 | 0 | 0 | 0
Cu64Zr36 | 787 | 833 | 1230 | 2 | Cu64.0Zr36.0 | 64 | 36 | 0 | 0 | 0 | 0 | 0 | 0 | 0 | 0 | 0 | 0 | 0 | 0 | 0 | 0 | 0 | 0 | 0 | 0 | 0 | 0 | 0 | 0 | 0 | 0 | 0 | 0 | 0 | 0 | 0 | 0 | 0 | 0 | 0 | 0 | 0 | 0 | 0 | 0
Cu57Zr36Ag7 | 712 | 755 | 1156 | 4 | Cu57.0Zr36.0Ag7.0 | 57 | 36 | 0 | 0 | 0 | 0 | 0 | 0 | 0 | 0 | 7 | 0 | 0 | 0 | 0 | 0 | 0 | 0 | 0 | 0 | 0 | 0 | 0 | 0 | 0 | 0 | 0 | 0 | 0 | 0 | 0 | 0 | 0 | 0 | 0 | 0 | 0 | 0 | 0 | 0
Cu54Zr36Ag10 | 719 | 759 | 1146 | 6 | Cu54.0Zr36.0Ag10.0 | 54 | 36 | 0 | 0 | 0 | 0 | 0 | 0 | 0 | 0 | 10 | 0 | 0 | 0 | 0 | 0 | 0 | 0 | 0 | 0 | 0 | 0 | 0 | 0 | 0 | 0 | 0 | 0 | 0 | 0 | 0 | 0 | 0 | 0 | 0 | 0 | 0 | 0 | 0 | 0
Cu49Zr36Ag10Ti5 | 691 | 737 | 1130 | 8 | Cu49.0Zr36.0Ag10.0Ti5.0 | 49 | 36 | 0 | 0 | 0 | 0 | 5 | 0 | 0 | 0 | 10 | 0 | 0 | 0 | 0 | 0 | 0 | 0 | 0 | 0 | 0 | 0 | 0 | 0 | 0 | 0 | 0 | 0 | 0 | 0 | 0 | 0 | 0 | 0 | 0 | 0 | 0 | 0 | 0 | 0
Cu50Zr42.5Ti7.5 | 677 | 717 | 1152 | 5 | Cu50.0Zr42.5Ti7.5 | 50 | 42.5 | 0 | 0 | 0 | 0 | 7.5 | 0 | 0 | 0 | 0 | 0 | 0 | 0 | 0 | 0 | 0 | 0 | 0 | 0 | 0 | 0 | 0 | 0 | 0 | 0 | 0 | 0 | 0 | 0 | 0 | 0 | 0 | 0 | 0 | 0 | 0 | 0 | 0 | 0
(Cu0.5Zr0.425Ti0.075)99Sn1 | 683 | 730 | 1140 | 6 | Cu49.5Zr42.07Ti7.42Sn1.0 | 49.5 | 42.075 | 0 | 0 | 0 | 0 | 7.425 | 0 | 0 | 1 | 0 | 0 | 0 | 0 | 0 | 0 | 0 | 0 | 0 | 0 | 0 | 0 | 0 | 0 | 0 | 0 | 0 | 0 | 0 | 0 | 0 | 0 | 0 | 0 | 0 | 0 | 0 | 0 | 0 | 0
(Cu0.5Zr0.425Ti0.075)99Si1 | 683 | 731 | 1141 | 6 | Cu49.5Zr42.07Ti7.42Si1.0 | 49.5 | 42.075 | 0 | 0 | 0 | 0 | 7.425 | 1 | 0 | 0 | 0 | 0 | 0 | 0 | 0 | 0 | 0 | 0 | 0 | 0 | 0 | 0 | 0 | 0 | 0 | 0 | 0 | 0 | 0 | 0 | 0 | 0 | 0 | 0 | 0 | 0 | 0 | 0 | 0 | 0
(Cu0.5Zr0.425Ti0.075)98.8Sn0.6Si0.6 | 682 | 734 | 1141 | 7 | Cu49.4Zr41.99Ti7.41Sn0.6Si0.6 | 49.4 | 41.99 | 0 | 0 | 0 | 0 | 7.41 | 0.6 | 0 | 0.6 | 0 | 0 | 0 | 0 | 0 | 0 | 0 | 0 | 0 | 0 | 0 | 0 | 0 | 0 | 0 | 0 | 0 | 0 | 0 | 0 | 0 | 0 | 0 | 0 | 0 | 0 | 0 | 0 | 0 | 0
Ca66.4Al33.6 | 528 | 540 | 873 | 1 | Ca66.4Al33.6 | 0 | 0 | 0 | 33.6 | 0 | 0 | 0 | 0 | 0 | 0 | 0 | 0 | 0 | 0 | 66.4 | 0 | 0 | 0 | 0 | 0 | 0 | 0 | 0 | 0 | 0 | 0 | 0 | 0 | 0 | 0 | 0 | 0 | 0 | 0 | 0 | 0 | 0 | 0 | 0 | 0
Ca60Al30Ag10 | 483 | 531 | 868 | 2 | Ca60.0Al30.0Ag10.0 | 0 | 0 | 0 | 30 | 0 | 0 | 0 | 0 | 0 | 0 | 10 | 0 | 0 | 0 | 60 | 0 | 0 | 0 | 0 | 0 | 0 | 0 | 0 | 0 | 0 | 0 | 0 | 0 | 0 | 0 | 0 | 0 | 0 | 0 | 0 | 0 | 0 | 0 | 0 | 0
Ca63Al32Cu5 | 512 | 523 | 831 | 2 | Ca63.0Al32.0Cu5.0 | 5 | 0 | 0 | 32 | 0 | 0 | 0 | 0 | 0 | 0 | 0 | 0 | 0 | 0 | 63 | 0 | 0 | 0 | 0 | 0 | 0 | 0 | 0 | 0 | 0 | 0 | 0 | 0 | 0 | 0 | 0 | 0 | 0 | 0 | 0 | 0 | 0 | 0 | 0 | 0
Ca55Mg25Zn20 | 375 | 418 | 751 | 1 | Ca55.0Mg25.0Zn20.0 | 0 | 0 | 0 | 0 | 0 | 0 | 0 | 0 | 0 | 0 | 0 | 0 | 0 | 0 | 55 | 25 | 20 | 0 | 0 | 0 | 0 | 0 | 0 | 0 | 0 | 0 | 0 | 0 | 0 | 0 | 0 | 0 | 0 | 0 | 0 | 0 | 0 | 0 | 0 | 0
Ca55Mg20Zn25 | 383 | 428 | 702 | 2 | Ca55.0Zn25.0Mg20.0 | 0 | 0 | 0 | 0 | 0 | 0 | 0 | 0 | 0 | 0 | 0 | 0 | 0 | 0 | 55 | 20 | 25 | 0 | 0 | 0 | 0 | 0 | 0 | 0 | 0 | 0 | 0 | 0 | 0 | 0 | 0 | 0 | 0 | 0 | 0 | 0 | 0 | 0 | 0 | 0
Ca55Mg18Zn27 | 389 | 419 | 671 | 0.5 | Ca55.0Zn27.0Mg18.0 | 0 | 0 | 0 | 0 | 0 | 0 | 0 | 0 | 0 | 0 | 0 | 0 | 0 | 0 | 55 | 18 | 27 | 0 | 0 | 0 | 0 | 0 | 0 | 0 | 0 | 0 | 0 | 0 | 0 | 0 | 0 | 0 | 0 | 0 | 0 | 0 | 0 | 0 | 0 | 0
Ca55Mg15Zn30 | 387 | 419 | 696 | 0.5 | Ca55.0Zn30.0Mg15.0 | 0 | 0 | 0 | 0 | 0 | 0 | 0 | 0 | 0 | 0 | 0 | 0 | 0 | 0 | 55 | 15 | 30 | 0 | 0 | 0 | 0 | 0 | 0 | 0 | 0 | 0 | 0 | 0 | 0 | 0 | 0 | 0 | 0 | 0 | 0 | 0 | 0 | 0 | 0 | 0
Ca60Mg25Zn15 | 377 | 409 | 744 | 1 | Ca60.0Mg25.0Zn15.0 | 0 | 0 | 0 | 0 | 0 | 0 | 0 | 0 | 0 | 0 | 0 | 0 | 0 | 0 | 60 | 25 | 15 | 0 | 0 | 0 | 0 | 0 | 0 | 0 | 0 | 0 | 0 | 0 | 0 | 0 | 0 | 0 | 0 | 0 | 0 | 0 | 0 | 0 | 0 | 0
Ca60Mg20Zn20 | 378 | 415 | 660 | 4 | Ca60.0Mg20.0Zn20.0 | 0 | 0 | 0 | 0 | 0 | 0 | 0 | 0 | 0 | 0 | 0 | 0 | 0 | 0 | 60 | 20 | 20 | 0 | 0 | 0 | 0 | 0 | 0 | 0 | 0 | 0 | 0 | 0 | 0 | 0 | 0 | 0 | 0 | 0 | 0 | 0 | 0 | 0 | 0 | 0
Ca60Mg17.5Zn22.5 | 383 | 421 | 650 | 10 | Ca60.0Zn22.5Mg17.5 | 0 | 0 | 0 | 0 | 0 | 0 | 0 | 0 | 0 | 0 | 0 | 0 | 0 | 0 | 60 | 17.5 | 22.5 | 0 | 0 | 0 | 0 | 0 | 0 | 0 | 0 | 0 | 0 | 0 | 0 | 0 | 0 | 0 | 0 | 0 | 0 | 0 | 0 | 0 | 0 | 0
Ca60Mg15Zn25 | 379 | 427 | 650 | 6 | Ca60.0Zn25.0Mg15.0 | 0 | 0 | 0 | 0 | 0 | 0 | 0 | 0 | 0 | 0 | 0 | 0 | 0 | 0 | 60 | 15 | 25 | 0 | 0 | 0 | 0 | 0 | 0 | 0 | 0 | 0 | 0 | 0 | 0 | 0 | 0 | 0 | 0 | 0 | 0 | 0 | 0 | 0 | 0 | 0
Ca60Mg10Zn30 | 380 | 400 | 666 | 0.5 | Ca60.0Zn30.0Mg10.0 | 0 | 0 | 0 | 0 | 0 | 0 | 0 | 0 | 0 | 0 | 0 | 0 | 0 | 0 | 60 | 10 | 30 | 0 | 0 | 0 | 0 | 0 | 0 | 0 | 0 | 0 | 0 | 0 | 0 | 0 | 0 | 0 | 0 | 0 | 0 | 0 | 0 | 0 | 0 | 0
Ca62.5Mg17.5Zn20 | 375 | 412 | 640 | 10 | Ca62.5Zn20.0Mg17.5 | 0 | 0 | 0 | 0 | 0 | 0 | 0 | 0 | 0 | 0 | 0 | 0 | 0 | 0 | 62.5 | 17.5 | 20 | 0 | 0 | 0 | 0 | 0 | 0 | 0 | 0 | 0 | 0 | 0 | 0 | 0 | 0 | 0 | 0 | 0 | 0 | 0 | 0 | 0 | 0 | 0
Ca65Mg25Zn10 | 387 | 405 | 759 | 0.5 | Ca65.0Mg25.0Zn10.0 | 0 | 0 | 0 | 0 | 0 | 0 | 0 | 0 | 0 | 0 | 0 | 0 | 0 | 0 | 65 | 25 | 10 | 0 | 0 | 0 | 0 | 0 | 0 | 0 | 0 | 0 | 0 | 0 | 0 | 0 | 0 | 0 | 0 | 0 | 0 | 0 | 0 | 0 | 0 | 0
Ca65Mg20Zn15 | 380 | 405 | 668 | 5 | Ca65.0Mg20.0Zn15.0 | 0 | 0 | 0 | 0 | 0 | 0 | 0 | 0 | 0 | 0 | 0 | 0 | 0 | 0 | 65 | 20 | 15 | 0 | 0 | 0 | 0 | 0 | 0 | 0 | 0 | 0 | 0 | 0 | 0 | 0 | 0 | 0 | 0 | 0 | 0 | 0 | 0 | 0 | 0 | 0
Ca65Mg15Zn20 | 377 | 410 | 630 | 6 | Ca65.0Zn20.0Mg15.0 | 0 | 0 | 0 | 0 | 0 | 0 | 0 | 0 | 0 | 0 | 0 | 0 | 0 | 0 | 65 | 15 | 20 | 0 | 0 | 0 | 0 | 0 | 0 | 0 | 0 | 0 | 0 | 0 | 0 | 0 | 0 | 0 | 0 | 0 | 0 | 0 | 0 | 0 | 0 | 0
Ca65Mg10Zn25 | 377 | 412 | 659 | 2 | Ca65.0Zn25.0Mg10.0 | 0 | 0 | 0 | 0 | 0 | 0 | 0 | 0 | 0 | 0 | 0 | 0 | 0 | 0 | 65 | 10 | 25 | 0 | 0 | 0 | 0 | 0 | 0 | 0 | 0 | 0 | 0 | 0 | 0 | 0 | 0 | 0 | 0 | 0 | 0 | 0 | 0 | 0 | 0 | 0
Ca70Mg15Zn15 | 371 | 397 | 688 | 0.5 | Ca70.0Mg15.0Zn15.0 | 0 | 0 | 0 | 0 | 0 | 0 | 0 | 0 | 0 | 0 | 0 | 0 | 0 | 0 | 70 | 15 | 15 | 0 | 0 | 0 | 0 | 0 | 0 | 0 | 0 | 0 | 0 | 0 | 0 | 0 | 0 | 0 | 0 | 0 | 0 | 0 | 0 | 0 | 0 | 0
Ca70Mg10Zn20 | 367 | 399 | 657 | 0.5 | Ca70.0Zn20.0Mg10.0 | 0 | 0 | 0 | 0 | 0 | 0 | 0 | 0 | 0 | 0 | 0 | 0 | 0 | 0 | 70 | 10 | 20 | 0 | 0 | 0 | 0 | 0 | 0 | 0 | 0 | 0 | 0 | 0 | 0 | 0 | 0 | 0 | 0 | 0 | 0 | 0 | 0 | 0 | 0 | 0
Ca40Mg30Cu30 | 395 | 430 | 694 | 0.5 | Ca40.0Mg30.0Cu30.0 | 30 | 0 | 0 | 0 | 0 | 0 | 0 | 0 | 0 | 0 | 0 | 0 | 0 | 0 | 40 | 30 | 0 | 0 | 0 | 0 | 0 | 0 | 0 | 0 | 0 | 0 | 0 | 0 | 0 | 0 | 0 | 0 | 0 | 0 | 0 | 0 | 0 | 0 | 0 | 0
Ca40Mg25Cu35 | 399 | 436 | 680 | 4 | Ca40.0Cu35.0Mg25.0 | 35 | 0 | 0 | 0 | 0 | 0 | 0 | 0 | 0 | 0 | 0 | 0 | 0 | 0 | 40 | 25 | 0 | 0 | 0 | 0 | 0 | 0 | 0 | 0 | 0 | 0 | 0 | 0 | 0 | 0 | 0 | 0 | 0 | 0 | 0 | 0 | 0 | 0 | 0 | 0
Ca45Mg30Cu25 | 401 | 436 | 717 | 1 | Ca45.0Mg30.0Cu25.0 | 25 | 0 | 0 | 0 | 0 | 0 | 0 | 0 | 0 | 0 | 0 | 0 | 0 | 0 | 45 | 30 | 0 | 0 | 0 | 0 | 0 | 0 | 0 | 0 | 0 | 0 | 0 | 0 | 0 | 0 | 0 | 0 | 0 | 0 | 0 | 0 | 0 | 0 | 0 | 0
Ca45Mg25Cu30 | 400 | 438 | 678 | 6 | Ca45.0Cu30.0Mg25.0 | 30 | 0 | 0 | 0 | 0 | 0 | 0 | 0 | 0 | 0 | 0 | 0 | 0 | 0 | 45 | 25 | 0 | 0 | 0 | 0 | 0 | 0 | 0 | 0 | 0 | 0 | 0 | 0 | 0 | 0 | 0 | 0 | 0 | 0 | 0 | 0 | 0 | 0 | 0 | 0
Ca45Mg19Cu36 | 399 | 428 | 714 | 0.5 | Ca45.0Cu36.0Mg19.0 | 36 | 0 | 0 | 0 | 0 | 0 | 0 | 0 | 0 | 0 | 0 | 0 | 0 | 0 | 45 | 19 | 0 | 0 | 0 | 0 | 0 | 0 | 0 | 0 | 0 | 0 | 0 | 0 | 0 | 0 | 0 | 0 | 0 | 0 | 0 | 0 | 0 | 0 | 0 | 0
Ca47.5Mg22.5Cu30 | 399 | 440 | 673 | 6 | Ca47.5Cu30.0Mg22.5 | 30 | 0 | 0 | 0 | 0 | 0 | 0 | 0 | 0 | 0 | 0 | 0 | 0 | 0 | 47.5 | 22.5 | 0 | 0 | 0 | 0 | 0 | 0 | 0 | 0 | 0 | 0 | 0 | 0 | 0 | 0 | 0 | 0 | 0 | 0 | 0 | 0 | 0 | 0 | 0 | 0
Ca50Mg30Cu20 | 402 | 439 | 731 | 2 | Ca50.0Mg30.0Cu20.0 | 20 | 0 | 0 | 0 | 0 | 0 | 0 | 0 | 0 | 0 | 0 | 0 | 0 | 0 | 50 | 30 | 0 | 0 | 0 | 0 | 0 | 0 | 0 | 0 | 0 | 0 | 0 | 0 | 0 | 0 | 0 | 0 | 0 | 0 | 0 | 0 | 0 | 0 | 0 | 0
Ca50Mg25Cu25 | 400 | 439 | 655 | 9 | Ca50.0Mg25.0Cu25.0 | 25 | 0 | 0 | 0 | 0 | 0 | 0 | 0 | 0 | 0 | 0 | 0 | 0 | 0 | 50 | 25 | 0 | 0 | 0 | 0 | 0 | 0 | 0 | 0 | 0 | 0 | 0 | 0 | 0 | 0 | 0 | 0 | 0 | 0 | 0 | 0 | 0 | 0 | 0 | 0
Ca50Mg22.5Cu27.5 | 400 | 442 | 663 | 10 | Ca50.0Cu27.5Mg22.5 | 27.5 | 0 | 0 | 0 | 0 | 0 | 0 | 0 | 0 | 0 | 0 | 0 | 0 | 0 | 50 | 22.5 | 0 | 0 | 0 | 0 | 0 | 0 | 0 | 0 | 0 | 0 | 0 | 0 | 0 | 0 | 0 | 0 | 0 | 0 | 0 | 0 | 0 | 0 | 0 | 0
Ca50Mg20Cu30 | 401 | 442 | 690 | 8 | Ca50.0Cu30.0Mg20.0 | 30 | 0 | 0 | 0 | 0 | 0 | 0 | 0 | 0 | 0 | 0 | 0 | 0 | 0 | 50 | 20 | 0 | 0 | 0 | 0 | 0 | 0 | 0 | 0 | 0 | 0 | 0 | 0 | 0 | 0 | 0 | 0 | 0 | 0 | 0 | 0 | 0 | 0 | 0 | 0
Ca53Mg23Cu24 | 406 | 439 | 655 | 7 | Ca53.0Cu24.0Mg23.0 | 24 | 0 | 0 | 0 | 0 | 0 | 0 | 0 | 0 | 0 | 0 | 0 | 0 | 0 | 53 | 23 | 0 | 0 | 0 | 0 | 0 | 0 | 0 | 0 | 0 | 0 | 0 | 0 | 0 | 0 | 0 | 0 | 0 | 0 | 0 | 0 | 0 | 0 | 0 | 0
Ca55Mg25Cu20 | 398 | 428 | 668 | 8 | Ca55.0Mg25.0Cu20.0 | 20 | 0 | 0 | 0 | 0 | 0 | 0 | 0 | 0 | 0 | 0 | 0 | 0 | 0 | 55 | 25 | 0 | 0 | 0 | 0 | 0 | 0 | 0 | 0 | 0 | 0 | 0 | 0 | 0 | 0 | 0 | 0 | 0 | 0 | 0 | 0 | 0 | 0 | 0 | 0
Ca55Mg20Cu25 | 399 | 426 | 720 | 2 | Ca55.0Cu25.0Mg20.0 | 25 | 0 | 0 | 0 | 0 | 0 | 0 | 0 | 0 | 0 | 0 | 0 | 0 | 0 | 55 | 20 | 0 | 0 | 0 | 0 | 0 | 0 | 0 | 0 | 0 | 0 | 0 | 0 | 0 | 0 | 0 | 0 | 0 | 0 | 0 | 0 | 0 | 0 | 0 | 0
Ca55Mg15Cu30 | 397 | 437 | 706 | 3 | Ca55.0Cu30.0Mg15.0 | 30 | 0 | 0 | 0 | 0 | 0 | 0 | 0 | 0 | 0 | 0 | 0 | 0 | 0 | 55 | 15 | 0 | 0 | 0 | 0 | 0 | 0 | 0 | 0 | 0 | 0 | 0 | 0 | 0 | 0 | 0 | 0 | 0 | 0 | 0 | 0 | 0 | 0 | 0 | 0
Ca55Mg10Cu35 | 397 | 422 | 770 | 0.5 | Ca55.0Cu35.0Mg10.0 | 35 | 0 | 0 | 0 | 0 | 0 | 0 | 0 | 0 | 0 | 0 | 0 | 0 | 0 | 55 | 10 | 0 | 0 | 0 | 0 | 0 | 0 | 0 | 0 | 0 | 0 | 0 | 0 | 0 | 0 | 0 | 0 | 0 | 0 | 0 | 0 | 0 | 0 | 0 | 0
Ca58Mg18Cu24 | 388 | 426 | 667 | 6 | Ca58.0Cu24.0Mg18.0 | 24 | 0 | 0 | 0 | 0 | 0 | 0 | 0 | 0 | 0 | 0 | 0 | 0 | 0 | 58 | 18 | 0 | 0 | 0 | 0 | 0 | 0 | 0 | 0 | 0 | 0 | 0 | 0 | 0 | 0 | 0 | 0 | 0 | 0 | 0 | 0 | 0 | 0 | 0 | 0
Ca60Mg25Cu15 | 390 | 416 | 676 | 2 | Ca60.0Mg25.0Cu15.0 | 15 | 0 | 0 | 0 | 0 | 0 | 0 | 0 | 0 | 0 | 0 | 0 | 0 | 0 | 60 | 25 | 0 | 0 | 0 | 0 | 0 | 0 | 0 | 0 | 0 | 0 | 0 | 0 | 0 | 0 | 0 | 0 | 0 | 0 | 0 | 0 | 0 | 0 | 0 | 0
Ca60Mg20Cu20 | 387 | 412 | 678 | 4 | Ca60.0Mg20.0Cu20.0 | 20 | 0 | 0 | 0 | 0 | 0 | 0 | 0 | 0 | 0 | 0 | 0 | 0 | 0 | 60 | 20 | 0 | 0 | 0 | 0 | 0 | 0 | 0 | 0 | 0 | 0 | 0 | 0 | 0 | 0 | 0 | 0 | 0 | 0 | 0 | 0 | 0 | 0 | 0 | 0
Ca60Mg15Cu25 | 396 | 428 | 687 | 1 | Ca60.0Cu25.0Mg15.0 | 25 | 0 | 0 | 0 | 0 | 0 | 0 | 0 | 0 | 0 | 0 | 0 | 0 | 0 | 60 | 15 | 0 | 0 | 0 | 0 | 0 | 0 | 0 | 0 | 0 | 0 | 0 | 0 | 0 | 0 | 0 | 0 | 0 | 0 | 0 | 0 | 0 | 0 | 0 | 0
Ca60Mg13Cu27 | 394 | 426 | 701 | 1 | Ca60.0Cu27.0Mg13.0 | 27 | 0 | 0 | 0 | 0 | 0 | 0 | 0 | 0 | 0 | 0 | 0 | 0 | 0 | 60 | 13 | 0 | 0 | 0 | 0 | 0 | 0 | 0 | 0 | 0 | 0 | 0 | 0 | 0 | 0 | 0 | 0 | 0 | 0 | 0 | 0 | 0 | 0 | 0 | 0
Ca65Mg25Cu10 | 405 | 429 | 691 | 0.5 | Ca65.0Mg25.0Cu10.0 | 10 | 0 | 0 | 0 | 0 | 0 | 0 | 0 | 0 | 0 | 0 | 0 | 0 | 0 | 65 | 25 | 0 | 0 | 0 | 0 | 0 | 0 | 0 | 0 | 0 | 0 | 0 | 0 | 0 | 0 | 0 | 0 | 0 | 0 | 0 | 0 | 0 | 0 | 0 | 0
Ca65Mg20Cu15 | 386 | 405 | 679 | 2 | Ca65.0Mg20.0Cu15.0 | 15 | 0 | 0 | 0 | 0 | 0 | 0 | 0 | 0 | 0 | 0 | 0 | 0 | 0 | 65 | 20 | 0 | 0 | 0 | 0 | 0 | 0 | 0 | 0 | 0 | 0 | 0 | 0 | 0 | 0 | 0 | 0 | 0 | 0 | 0 | 0 | 0 | 0 | 0 | 0
Ca65Mg15Cu20 | 383 | 409 | 682 | 4 | Ca65.0Cu20.0Mg15.0 | 20 | 0 | 0 | 0 | 0 | 0 | 0 | 0 | 0 | 0 | 0 | 0 | 0 | 0 | 65 | 15 | 0 | 0 | 0 | 0 | 0 | 0 | 0 | 0 | 0 | 0 | 0 | 0 | 0 | 0 | 0 | 0 | 0 | 0 | 0 | 0 | 0 | 0 | 0 | 0
Ca65Mg10Cu25 | 388 | 420 | 711 | 2 | Ca65.0Cu25.0Mg10.0 | 25 | 0 | 0 | 0 | 0 | 0 | 0 | 0 | 0 | 0 | 0 | 0 | 0 | 0 | 65 | 10 | 0 | 0 | 0 | 0 | 0 | 0 | 0 | 0 | 0 | 0 | 0 | 0 | 0 | 0 | 0 | 0 | 0 | 0 | 0 | 0 | 0 | 0 | 0 | 0
Ca65Mg5Cu30 | 403 | 424 | 757 | 0.5 | Ca65.0Cu30.0Mg5.0 | 30 | 0 | 0 | 0 | 0 | 0 | 0 | 0 | 0 | 0 | 0 | 0 | 0 | 0 | 65 | 5 | 0 | 0 | 0 | 0 | 0 | 0 | 0 | 0 | 0 | 0 | 0 | 0 | 0 | 0 | 0 | 0 | 0 | 0 | 0 | 0 | 0 | 0 | 0 | 0
Ca70Mg20Cu10 | 356 | 385 | 702 | 0.5 | Ca70.0Mg20.0Cu10.0 | 10 | 0 | 0 | 0 | 0 | 0 | 0 | 0 | 0 | 0 | 0 | 0 | 0 | 0 | 70 | 20 | 0 | 0 | 0 | 0 | 0 | 0 | 0 | 0 | 0 | 0 | 0 | 0 | 0 | 0 | 0 | 0 | 0 | 0 | 0 | 0 | 0 | 0 | 0 | 0
Ca70Mg10Cu20 | 385 | 407 | 713 | 1 | Ca70.0Cu20.0Mg10.0 | 20 | 0 | 0 | 0 | 0 | 0 | 0 | 0 | 0 | 0 | 0 | 0 | 0 | 0 | 70 | 10 | 0 | 0 | 0 | 0 | 0 | 0 | 0 | 0 | 0 | 0 | 0 | 0 | 0 | 0 | 0 | 0 | 0 | 0 | 0 | 0 | 0 | 0 | 0 | 0
Ca55Mg11Zn11Cu23 | 379 | 430 | 717 | 1 | Ca55.0Cu23.0Mg11.0Zn11.0 | 23 | 0 | 0 | 0 | 0 | 0 | 0 | 0 | 0 | 0 | 0 | 0 | 0 | 0 | 55 | 11 | 11 | 0 | 0 | 0 | 0 | 0 | 0 | 0 | 0 | 0 | 0 | 0 | 0 | 0 | 0 | 0 | 0 | 0 | 0 | 0 | 0 | 0 | 0 | 0
Ca50Mg20Zn5Cu25 | 399 | 441 | 654 | 10 | Ca50.0Cu25.0Mg20.0Zn5.0 | 25 | 0 | 0 | 0 | 0 | 0 | 0 | 0 | 0 | 0 | 0 | 0 | 0 | 0 | 50 | 20 | 5 | 0 | 0 | 0 | 0 | 0 | 0 | 0 | 0 | 0 | 0 | 0 | 0 | 0 | 0 | 0 | 0 | 0 | 0 | 0 | 0 | 0 | 0 | 0
Ca50Mg15Zn10Cu25 | 395 | 434 | 678 | 10 | Ca50.0Cu25.0Mg15.0Zn10.0 | 25 | 0 | 0 | 0 | 0 | 0 | 0 | 0 | 0 | 0 | 0 | 0 | 0 | 0 | 50 | 15 | 10 | 0 | 0 | 0 | 0 | 0 | 0 | 0 | 0 | 0 | 0 | 0 | 0 | 0 | 0 | 0 | 0 | 0 | 0 | 0 | 0 | 0 | 0 | 0
Ca50Mg10Zn15Cu25 | 395 | 427 | 702 | 2 | Ca50.0Cu25.0Zn15.0Mg10.0 | 25 | 0 | 0 | 0 | 0 | 0 | 0 | 0 | 0 | 0 | 0 | 0 | 0 | 0 | 50 | 10 | 15 | 0 | 0 | 0 | 0 | 0 | 0 | 0 | 0 | 0 | 0 | 0 | 0 | 0 | 0 | 0 | 0 | 0 | 0 | 0 | 0 | 0 | 0 | 0
Ca50Mg25Zn15Cu10 | 383 | 430 | 723 | 8 | Ca50.0Mg25.0Zn15.0Cu10.0 | 10 | 0 | 0 | 0 | 0 | 0 | 0 | 0 | 0 | 0 | 0 | 0 | 0 | 0 | 50 | 25 | 15 | 0 | 0 | 0 | 0 | 0 | 0 | 0 | 0 | 0 | 0 | 0 | 0 | 0 | 0 | 0 | 0 | 0 | 0 | 0 | 0 | 0 | 0 | 0
Ca47Mg19Zn7Cu27 | 393 | 440 | 676 | 6 | Ca47.0Cu27.0Mg19.0Zn7.0 | 27 | 0 | 0 | 0 | 0 | 0 | 0 | 0 | 0 | 0 | 0 | 0 | 0 | 0 | 47 | 19 | 7 | 0 | 0 | 0 | 0 | 0 | 0 | 0 | 0 | 0 | 0 | 0 | 0 | 0 | 0 | 0 | 0 | 0 | 0 | 0 | 0 | 0 | 0 | 0
Mg80Ni10Nd10 | 454 | 471 | 878 | 0.6 | Mg80.0Ni10.0Nd10.0 | 0 | 0 | 0 | 0 | 0 | 0 | 0 | 0 | 10 | 0 | 0 | 0 | 0 | 0 | 0 | 80 | 0 | 10 | 0 | 0 | 0 | 0 | 0 | 0 | 0 | 0 | 0 | 0 | 0 | 0 | 0 | 0 | 0 | 0 | 0 | 0 | 0 | 0 | 0 | 0
Mg70Ni15Nd15 | 467 | 489 | 844 | 1.5 | Mg70.0Ni15.0Nd15.0 | 0 | 0 | 0 | 0 | 0 | 0 | 0 | 0 | 15 | 0 | 0 | 0 | 0 | 0 | 0 | 70 | 0 | 15 | 0 | 0 | 0 | 0 | 0 | 0 | 0 | 0 | 0 | 0 | 0 | 0 | 0 | 0 | 0 | 0 | 0 | 0 | 0 | 0 | 0 | 0
Mg75Ni15Nd10 | 450 | 470 | 790 | 2.8 | Mg75.0Ni15.0Nd10.0 | 0 | 0 | 0 | 0 | 0 | 0 | 0 | 0 | 15 | 0 | 0 | 0 | 0 | 0 | 0 | 75 | 0 | 10 | 0 | 0 | 0 | 0 | 0 | 0 | 0 | 0 | 0 | 0 | 0 | 0 | 0 | 0 | 0 | 0 | 0 | 0 | 0 | 0 | 0 | 0
Mg65Cu25Er10 | 422 | 480 | 766 | 3 | Mg65.0Cu25.0Er10.0 | 25 | 0 | 0 | 0 | 0 | 0 | 0 | 0 | 0 | 0 | 0 | 0 | 0 | 0 | 0 | 65 | 0 | 0 | 10 | 0 | 0 | 0 | 0 | 0 | 0 | 0 | 0 | 0 | 0 | 0 | 0 | 0 | 0 | 0 | 0 | 0 | 0 | 0 | 0 | 0
Mg65Ni20Nd15 | 459 | 501 | 805 | 3.5 | Mg65.0Ni20.0Nd15.0 | 0 | 0 | 0 | 0 | 0 | 0 | 0 | 0 | 20 | 0 | 0 | 0 | 0 | 0 | 0 | 65 | 0 | 15 | 0 | 0 | 0 | 0 | 0 | 0 | 0 | 0 | 0 | 0 | 0 | 0 | 0 | 0 | 0 | 0 | 0 | 0 | 0 | 0 | 0 | 0
Mg65Cu15Ag10Er10 | 427 | 465 | 733 | 6 | Mg65.0Cu15.0Ag10.0Er10.0 | 15 | 0 | 0 | 0 | 0 | 0 | 0 | 0 | 0 | 0 | 10 | 0 | 0 | 0 | 0 | 65 | 0 | 0 | 10 | 0 | 0 | 0 | 0 | 0 | 0 | 0 | 0 | 0 | 0 | 0 | 0 | 0 | 0 | 0 | 0 | 0 | 0 | 0 | 0 | 0
Mg65Cu7.5Ni7.5Zn5Ag5Y10 | 426 | 464 | 717 | 9 | Mg65.0Y10.0Cu7.5Ni7.5Zn5.0Ag5.0 | 7.5 | 0 | 0 | 0 | 10 | 0 | 0 | 0 | 7.5 | 0 | 5 | 0 | 0 | 0 | 0 | 65 | 5 | 0 | 0 | 0 | 0 | 0 | 0 | 0 | 0 | 0 | 0 | 0 | 0 | 0 | 0 | 0 | 0 | 0 | 0 | 0 | 0 | 0 | 0 | 0
Mg65Cu25Y10 | 413 | 473 | 760 | 4 | Mg65.0Cu25.0Y10.0 | 25 | 0 | 0 | 0 | 10 | 0 | 0 | 0 | 0 | 0 | 0 | 0 | 0 | 0 | 0 | 65 | 0 | 0 | 0 | 0 | 0 | 0 | 0 | 0 | 0 | 0 | 0 | 0 | 0 | 0 | 0 | 0 | 0 | 0 | 0 | 0 | 0 | 0 | 0 | 0
Mg65Cu25Gd10 | 423 | 484 | 740 | 8 | Mg65.0Cu25.0Gd10.0 | 25 | 0 | 0 | 0 | 0 | 0 | 0 | 0 | 0 | 0 | 0 | 0 | 0 | 0 | 0 | 65 | 0 | 0 | 0 | 10 | 0 | 0 | 0 | 0 | 0 | 0 | 0 | 0 | 0 | 0 | 0 | 0 | 0 | 0 | 0 | 0 | 0 | 0 | 0 | 0
Mg65Cu25Dy10 | 422 | 492 | 750 | 3 | Mg65.0Cu25.0Dy10.0 | 25 | 0 | 0 | 0 | 0 | 0 | 0 | 0 | 0 | 0 | 0 | 0 | 0 | 0 | 0 | 65 | 0 | 0 | 0 | 0 | 10 | 0 | 0 | 0 | 0 | 0 | 0 | 0 | 0 | 0 | 0 | 0 | 0 | 0 | 0 | 0 | 0 | 0 | 0 | 0
Mg65Cu25Pr10 | 413 | 446 | 784 | 1 | Mg65.0Cu25.0Pr10.0 | 25 | 0 | 0 | 0 | 0 | 0 | 0 | 0 | 0 | 0 | 0 | 0 | 0 | 0 | 0 | 65 | 0 | 0 | 0 | 0 | 0 | 10 | 0 | 0 | 0 | 0 | 0 | 0 | 0 | 0 | 0 | 0 | 0 | 0 | 0 | 0 | 0 | 0 | 0 | 0
Mg65Cu25Nd10 | 423 | 456 | 744 | 1 | Mg65.0Cu25.0Nd10.0 | 25 | 0 | 0 | 0 | 0 | 0 | 0 | 0 | 0 | 0 | 0 | 0 | 0 | 0 | 0 | 65 | 0 | 10 | 0 | 0 | 0 | 0 | 0 | 0 | 0 | 0 | 0 | 0 | 0 | 0 | 0 | 0 | 0 | 0 | 0 | 0 | 0 | 0 | 0 | 0
Mg65Cu25Ho10 | 417 | 473 | 751 | 1 | Mg65.0Cu25.0Ho10.0 | 25 | 0 | 0 | 0 | 0 | 0 | 0 | 0 | 0 | 0 | 0 | 0 | 0 | 0 | 0 | 65 | 0 | 0 | 0 | 0 | 0 | 0 | 10 | 0 | 0 | 0 | 0 | 0 | 0 | 0 | 0 | 0 | 0 | 0 | 0 | 0 | 0 | 0 | 0 | 0
Mg65Cu15Ag5Pd5Gd10 | 430 | 472 | 748 | 10 | Mg65.0Cu15.0Gd10.0Ag5.0Pd5.0 | 15 | 0 | 0 | 0 | 0 | 0 | 0 | 0 | 0 | 0 | 5 | 0 | 0 | 0 | 0 | 65 | 0 | 0 | 0 | 10 | 0 | 0 | 0 | 5 | 0 | 0 | 0 | 0 | 0 | 0 | 0 | 0 | 0 | 0 | 0 | 0 | 0 | 0 | 0 | 0
Mg65Cu25Gd5Y5 | 413 | 486 | 755 | 5 | Mg65.0Cu25.0Gd5.0Y5.0 | 25 | 0 | 0 | 0 | 5 | 0 | 0 | 0 | 0 | 0 | 0 | 0 | 0 | 0 | 0 | 65 | 0 | 0 | 0 | 5 | 0 | 0 | 0 | 0 | 0 | 0 | 0 | 0 | 0 | 0 | 0 | 0 | 0 | 0 | 0 | 0 | 0 | 0 | 0 | 0
Mg65Cu20Ni5Gd10 | 420 | 481 | 786 | 5 | Mg65.0Cu20.0Gd10.0Ni5.0 | 20 | 0 | 0 | 0 | 0 | 0 | 0 | 0 | 5 | 0 | 0 | 0 | 0 | 0 | 0 | 65 | 0 | 0 | 0 | 10 | 0 | 0 | 0 | 0 | 0 | 0 | 0 | 0 | 0 | 0 | 0 | 0 | 0 | 0 | 0 | 0 | 0 | 0 | 0 | 0
Mg65Cu15Ag10Y4Gd6 | 424 | 467 | 682 | 8 | Mg65.0Cu15.0Ag10.0Gd6.0Y4.0 | 15 | 0 | 0 | 0 | 4 | 0 | 0 | 0 | 0 | 0 | 10 | 0 | 0 | 0 | 0 | 65 | 0 | 0 | 0 | 6 | 0 | 0 | 0 | 0 | 0 | 0 | 0 | 0 | 0 | 0 | 0 | 0 | 0 | 0 | 0 | 0 | 0 | 0 | 0 | 0
Mg65Cu15Ag10Y2Gd8 | 420 | 464 | 683 | 9 | Mg65.0Cu15.0Ag10.0Gd8.0Y2.0 | 15 | 0 | 0 | 0 | 2 | 0 | 0 | 0 | 0 | 0 | 10 | 0 | 0 | 0 | 0 | 65 | 0 | 0 | 0 | 8 | 0 | 0 | 0 | 0 | 0 | 0 | 0 | 0 | 0 | 0 | 0 | 0 | 0 | 0 | 0 | 0 | 0 | 0 | 0 | 0
Mg65Cu15Ag10Gd10 | 416 | 459 | 686 | 7.5 | Mg65.0Cu15.0Ag10.0Gd10.0 | 15 | 0 | 0 | 0 | 0 | 0 | 0 | 0 | 0 | 0 | 10 | 0 | 0 | 0 | 0 | 65 | 0 | 0 | 0 | 10 | 0 | 0 | 0 | 0 | 0 | 0 | 0 | 0 | 0 | 0 | 0 | 0 | 0 | 0 | 0 | 0 | 0 | 0 | 0 | 0
Mg65Cu7.5Ni7.5Ag5Zn5Gd10 | 440 | 477 | 726 | 11 | Mg65.0Gd10.0Cu7.5Ni7.5Ag5.0Zn5.0 | 7.5 | 0 | 0 | 0 | 0 | 0 | 0 | 0 | 7.5 | 0 | 5 | 0 | 0 | 0 | 0 | 65 | 5 | 0 | 0 | 10 | 0 | 0 | 0 | 0 | 0 | 0 | 0 | 0 | 0 | 0 | 0 | 0 | 0 | 0 | 0 | 0 | 0 | 0 | 0 | 0
Mg65Cu7.5Ni7.5Ag5Zn5Gd7.5Y2.5 | 438 | 474 | 719 | 13 | Mg65.0Cu7.5Ni7.5Gd7.5Ag5.0Zn5.0Y2.5 | 7.5 | 0 | 0 | 0 | 2.5 | 0 | 0 | 0 | 7.5 | 0 | 5 | 0 | 0 | 0 | 0 | 65 | 5 | 0 | 0 | 7.5 | 0 | 0 | 0 | 0 | 0 | 0 | 0 | 0 | 0 | 0 | 0 | 0 | 0 | 0 | 0 | 0 | 0 | 0 | 0 | 0
Mg65Cu7.5Ni7.5Ag5Zn5Gd5Y5 | 434 | 472 | 718 | 14 | Mg65.0Cu7.5Ni7.5Ag5.0Zn5.0Gd5.0Y5.0 | 7.5 | 0 | 0 | 0 | 5 | 0 | 0 | 0 | 7.5 | 0 | 5 | 0 | 0 | 0 | 0 | 65 | 5 | 0 | 0 | 5 | 0 | 0 | 0 | 0 | 0 | 0 | 0 | 0 | 0 | 0 | 0 | 0 | 0 | 0 | 0 | 0 | 0 | 0 | 0 | 0
Mg65Cu7.5Ni7.5Ag5Zn5Gd2.5Y7.5 | 433 | 473 | 735 | 9.5 | Mg65.0Cu7.5Ni7.5Y7.5Ag5.0Zn5.0Gd2.5 | 7.5 | 0 | 0 | 0 | 7.5 | 0 | 0 | 0 | 7.5 | 0 | 5 | 0 | 0 | 0 | 0 | 65 | 5 | 0 | 0 | 2.5 | 0 | 0 | 0 | 0 | 0 | 0 | 0 | 0 | 0 | 0 | 0 | 0 | 0 | 0 | 0 | 0 | 0 | 0 | 0 | 0
Mg65Cu7.5Ni7.5Ag5Zn5Y10 | 430 | 459 | 728 | 9 | Mg65.0Y10.0Cu7.5Ni7.5Ag5.0Zn5.0 | 7.5 | 0 | 0 | 0 | 10 | 0 | 0 | 0 | 7.5 | 0 | 5 | 0 | 0 | 0 | 0 | 65 | 5 | 0 | 0 | 0 | 0 | 0 | 0 | 0 | 0 | 0 | 0 | 0 | 0 | 0 | 0 | 0 | 0 | 0 | 0 | 0 | 0 | 0 | 0 | 0
Mg58.5Cu30.5Y11 | 422 | 496 | 762 | 9 | Mg58.5Cu30.5Y11.0 | 30.5 | 0 | 0 | 0 | 11 | 0 | 0 | 0 | 0 | 0 | 0 | 0 | 0 | 0 | 0 | 58.5 | 0 | 0 | 0 | 0 | 0 | 0 | 0 | 0 | 0 | 0 | 0 | 0 | 0 | 0 | 0 | 0 | 0 | 0 | 0 | 0 | 0 | 0 | 0 | 0
Mg57Cu31.5Y9.2Nd2.3 | 428 | 502 | 777 | 10 | Mg57.0Cu31.5Y9.2Nd2.3 | 31.5 | 0 | 0 | 0 | 9.2 | 0 | 0 | 0 | 0 | 0 | 0 | 0 | 0 | 0 | 0 | 57 | 0 | 2.3 | 0 | 0 | 0 | 0 | 0 | 0 | 0 | 0 | 0 | 0 | 0 | 0 | 0 | 0 | 0 | 0 | 0 | 0 | 0 | 0 | 0 | 0
Mg57Cu31.5Y8Nd3.5 | 426 | 501 | 778 | 12 | Mg57.0Cu31.5Y8.0Nd3.5 | 31.5 | 0 | 0 | 0 | 8 | 0 | 0 | 0 | 0 | 0 | 0 | 0 | 0 | 0 | 0 | 57 | 0 | 3.5 | 0 | 0 | 0 | 0 | 0 | 0 | 0 | 0 | 0 | 0 | 0 | 0 | 0 | 0 | 0 | 0 | 0 | 0 | 0 | 0 | 0 | 0
Mg57Cu31Y6.6Nd5.4 | 427 | 491 | 778 | 14 | Mg57.0Cu31.0Y6.6Nd5.4 | 31 | 0 | 0 | 0 | 6.6 | 0 | 0 | 0 | 0 | 0 | 0 | 0 | 0 | 0 | 0 | 57 | 0 | 5.4 | 0 | 0 | 0 | 0 | 0 | 0 | 0 | 0 | 0 | 0 | 0 | 0 | 0 | 0 | 0 | 0 | 0 | 0 | 0 | 0 | 0 | 0
Mg65.5Cu25.4Gd9 | 411 | 457 | 741 | 6 | Mg65.5Cu25.4Gd9.0 | 25.4 | 0 | 0 | 0 | 0 | 0 | 0 | 0 | 0 | 0 | 0 | 0 | 0 | 0 | 0 | 65.5 | 0 | 0 | 0 | 9 | 0 | 0 | 0 | 0 | 0 | 0 | 0 | 0 | 0 | 0 | 0 | 0 | 0 | 0 | 0 | 0 | 0 | 0 | 0 | 0
Mg63.5Cu27.5Gd9 | 425 | 469 | 773 | 4 | Mg63.5Cu27.5Gd9.0 | 27.5 | 0 | 0 | 0 | 0 | 0 | 0 | 0 | 0 | 0 | 0 | 0 | 0 | 0 | 0 | 63.5 | 0 | 0 | 0 | 9 | 0 | 0 | 0 | 0 | 0 | 0 | 0 | 0 | 0 | 0 | 0 | 0 | 0 | 0 | 0 | 0 | 0 | 0 | 0 | 0
Mg61.5Cu29.5Gd9 | 433 | 472 | 785 | 4 | Mg61.5Cu29.5Gd9.0 | 29.5 | 0 | 0 | 0 | 0 | 0 | 0 | 0 | 0 | 0 | 0 | 0 | 0 | 0 | 0 | 61.5 | 0 | 0 | 0 | 9 | 0 | 0 | 0 | 0 | 0 | 0 | 0 | 0 | 0 | 0 | 0 | 0 | 0 | 0 | 0 | 0 | 0 | 0 | 0 | 0
Mg63Cu27Gd10 | 418 | 481 | 755 | 4 | Mg63.0Cu27.0Gd10.0 | 27 | 0 | 0 | 0 | 0 | 0 | 0 | 0 | 0 | 0 | 0 | 0 | 0 | 0 | 0 | 63 | 0 | 0 | 0 | 10 | 0 | 0 | 0 | 0 | 0 | 0 | 0 | 0 | 0 | 0 | 0 | 0 | 0 | 0 | 0 | 0 | 0 | 0 | 0 | 0
Mg61Cu29Gd10 | 420 | 480 | 762 | 4 | Mg61.0Cu29.0Gd10.0 | 29 | 0 | 0 | 0 | 0 | 0 | 0 | 0 | 0 | 0 | 0 | 0 | 0 | 0 | 0 | 61 | 0 | 0 | 0 | 10 | 0 | 0 | 0 | 0 | 0 | 0 | 0 | 0 | 0 | 0 | 0 | 0 | 0 | 0 | 0 | 0 | 0 | 0 | 0 | 0
Mg59Cu31Gd10 | 424 | 482 | 769 | 4 | Mg59.0Cu31.0Gd10.0 | 31 | 0 | 0 | 0 | 0 | 0 | 0 | 0 | 0 | 0 | 0 | 0 | 0 | 0 | 0 | 59 | 0 | 0 | 0 | 10 | 0 | 0 | 0 | 0 | 0 | 0 | 0 | 0 | 0 | 0 | 0 | 0 | 0 | 0 | 0 | 0 | 0 | 0 | 0 | 0
Mg64.5Cu24.5Gd11 | 413 | 472 | 739 | 6 | Mg64.5Cu24.5Gd11.0 | 24.5 | 0 | 0 | 0 | 0 | 0 | 0 | 0 | 0 | 0 | 0 | 0 | 0 | 0 | 0 | 64.5 | 0 | 0 | 0 | 11 | 0 | 0 | 0 | 0 | 0 | 0 | 0 | 0 | 0 | 0 | 0 | 0 | 0 | 0 | 0 | 0 | 0 | 0 | 0 | 0
Mg62.5Cu26.5Gd11 | 427 | 483 | 748 | 9 | Mg62.5Cu26.5Gd11.0 | 26.5 | 0 | 0 | 0 | 0 | 0 | 0 | 0 | 0 | 0 | 0 | 0 | 0 | 0 | 0 | 62.5 | 0 | 0 | 0 | 11 | 0 | 0 | 0 | 0 | 0 | 0 | 0 | 0 | 0 | 0 | 0 | 0 | 0 | 0 | 0 | 0 | 0 | 0 | 0 | 0
Mg60.5Cu28.5Gd11 | 425 | 485 | 755 | 8 | Mg60.5Cu28.5Gd11.0 | 28.5 | 0 | 0 | 0 | 0 | 0 | 0 | 0 | 0 | 0 | 0 | 0 | 0 | 0 | 0 | 60.5 | 0 | 0 | 0 | 11 | 0 | 0 | 0 | 0 | 0 | 0 | 0 | 0 | 0 | 0 | 0 | 0 | 0 | 0 | 0 | 0 | 0 | 0 | 0 | 0
Mg58.5Cu30.5Gd11 | 427 | 490 | 753 | 8 | Mg58.5Cu30.5Gd11.0 | 30.5 | 0 | 0 | 0 | 0 | 0 | 0 | 0 | 0 | 0 | 0 | 0 | 0 | 0 | 0 | 58.5 | 0 | 0 | 0 | 11 | 0 | 0 | 0 | 0 | 0 | 0 | 0 | 0 | 0 | 0 | 0 | 0 | 0 | 0 | 0 | 0 | 0 | 0 | 0 | 0
Mg61Cu28Gd11 | 422 | 483 | 737 | 12 | Mg61.0Cu28.0Gd11.0 | 28 | 0 | 0 | 0 | 0 | 0 | 0 | 0 | 0 | 0 | 0 | 0 | 0 | 0 | 0 | 61 | 0 | 0 | 0 | 11 | 0 | 0 | 0 | 0 | 0 | 0 | 0 | 0 | 0 | 0 | 0 | 0 | 0 | 0 | 0 | 0 | 0 | 0 | 0 | 0
La66Al14Cu20 | 395 | 449 | 731 | 2 | La66.0Cu20.0Al14.0 | 20 | 0 | 0 | 14 | 0 | 0 | 0 | 0 | 0 | 0 | 0 | 0 | 0 | 0 | 0 | 0 | 0 | 0 | 0 | 0 | 0 | 0 | 0 | 0 | 66 | 0 | 0 | 0 | 0 | 0 | 0 | 0 | 0 | 0 | 0 | 0 | 0 | 0 | 0 | 0
La55Al25Ni20 | 491 | 555 | 941 | 3 | La55.0Al25.0Ni20.0 | 0 | 0 | 0 | 25 | 0 | 0 | 0 | 0 | 20 | 0 | 0 | 0 | 0 | 0 | 0 | 0 | 0 | 0 | 0 | 0 | 0 | 0 | 0 | 0 | 55 | 0 | 0 | 0 | 0 | 0 | 0 | 0 | 0 | 0 | 0 | 0 | 0 | 0 | 0 | 0
La70Al14(Cu0.5Ni0.5)16 | 404 | 429 | 763 | 0.5 | La70.0Al14.0Cu8.0Ni8.0 | 8 | 0 | 0 | 14 | 0 | 0 | 0 | 0 | 8 | 0 | 0 | 0 | 0 | 0 | 0 | 0 | 0 | 0 | 0 | 0 | 0 | 0 | 0 | 0 | 70 | 0 | 0 | 0 | 0 | 0 | 0 | 0 | 0 | 0 | 0 | 0 | 0 | 0 | 0 | 0
La68Al14(Cu0.5Ni0.5)18 | 405 | 431 | 724 | 1 | La68.0Al14.0Cu9.0Ni9.0 | 9 | 0 | 0 | 14 | 0 | 0 | 0 | 0 | 9 | 0 | 0 | 0 | 0 | 0 | 0 | 0 | 0 | 0 | 0 | 0 | 0 | 0 | 0 | 0 | 68 | 0 | 0 | 0 | 0 | 0 | 0 | 0 | 0 | 0 | 0 | 0 | 0 | 0 | 0 | 0
La66Al14(Cu0.5Ni0.5)20 | 405 | 431 | 674 | 1.5 | La66.0Al14.0Cu10.0Ni10.0 | 10 | 0 | 0 | 14 | 0 | 0 | 0 | 0 | 10 | 0 | 0 | 0 | 0 | 0 | 0 | 0 | 0 | 0 | 0 | 0 | 0 | 0 | 0 | 0 | 66 | 0 | 0 | 0 | 0 | 0 | 0 | 0 | 0 | 0 | 0 | 0 | 0 | 0 | 0 | 0
La62Al14(Cu0.5Ni0.5)24 | 417 | 446 | 738 | 10 | La62.0Al14.0Cu12.0Ni12.0 | 12 | 0 | 0 | 14 | 0 | 0 | 0 | 0 | 12 | 0 | 0 | 0 | 0 | 0 | 0 | 0 | 0 | 0 | 0 | 0 | 0 | 0 | 0 | 0 | 62 | 0 | 0 | 0 | 0 | 0 | 0 | 0 | 0 | 0 | 0 | 0 | 0 | 0 | 0 | 0
La55Al25Ni10Cu10 | 467.4 | 547.2 | 835 | 5 | La55.0Al25.0Ni10.0Cu10.0 | 10 | 0 | 0 | 25 | 0 | 0 | 0 | 0 | 10 | 0 | 0 | 0 | 0 | 0 | 0 | 0 | 0 | 0 | 0 | 0 | 0 | 0 | 0 | 0 | 55 | 0 | 0 | 0 | 0 | 0 | 0 | 0 | 0 | 0 | 0 | 0 | 0 | 0 | 0 | 0
La55Al25Cu20 | 455.9 | 494.8 | 896.1 | 3 | La55.0Al25.0Cu20.0 | 20 | 0 | 0 | 25 | 0 | 0 | 0 | 0 | 0 | 0 | 0 | 0 | 0 | 0 | 0 | 0 | 0 | 0 | 0 | 0 | 0 | 0 | 0 | 0 | 55 | 0 | 0 | 0 | 0 | 0 | 0 | 0 | 0 | 0 | 0 | 0 | 0 | 0 | 0 | 0
La55Al25Ni5Cu10Co5 | 465.2 | 541.8 | 822.5 | 9 | La55.0Al25.0Cu10.0Ni5.0Co5.0 | 10 | 0 | 0 | 25 | 0 | 0 | 0 | 0 | 5 | 0 | 0 | 0 | 0 | 0 | 0 | 0 | 0 | 0 | 0 | 0 | 0 | 0 | 0 | 0 | 55 | 5 | 0 | 0 | 0 | 0 | 0 | 0 | 0 | 0 | 0 | 0 | 0 | 0 | 0 | 0
La62Al14Cu24 | 401 | 449 | 734 | 5 | La62.0Cu24.0Al14.0 | 24 | 0 | 0 | 14 | 0 | 0 | 0 | 0 | 0 | 0 | 0 | 0 | 0 | 0 | 0 | 0 | 0 | 0 | 0 | 0 | 0 | 0 | 0 | 0 | 62 | 0 | 0 | 0 | 0 | 0 | 0 | 0 | 0 | 0 | 0 | 0 | 0 | 0 | 0 | 0
La62Al14Cu22Ag2 | 401 | 455 | 722 | 5 | La62.0Cu22.0Al14.0Ag2.0 | 22 | 0 | 0 | 14 | 0 | 0 | 0 | 0 | 0 | 0 | 2 | 0 | 0 | 0 | 0 | 0 | 0 | 0 | 0 | 0 | 0 | 0 | 0 | 0 | 62 | 0 | 0 | 0 | 0 | 0 | 0 | 0 | 0 | 0 | 0 | 0 | 0 | 0 | 0 | 0
La62Al14Cu20Ag4 | 404 | 456 | 729 | 8 | La62.0Cu20.0Al14.0Ag4.0 | 20 | 0 | 0 | 14 | 0 | 0 | 0 | 0 | 0 | 0 | 4 | 0 | 0 | 0 | 0 | 0 | 0 | 0 | 0 | 0 | 0 | 0 | 0 | 0 | 62 | 0 | 0 | 0 | 0 | 0 | 0 | 0 | 0 | 0 | 0 | 0 | 0 | 0 | 0 | 0
La62Al14Cu19Ag5 | 405 | 456 | 730 | 5 | La62.0Cu19.0Al14.0Ag5.0 | 19 | 0 | 0 | 14 | 0 | 0 | 0 | 0 | 0 | 0 | 5 | 0 | 0 | 0 | 0 | 0 | 0 | 0 | 0 | 0 | 0 | 0 | 0 | 0 | 62 | 0 | 0 | 0 | 0 | 0 | 0 | 0 | 0 | 0 | 0 | 0 | 0 | 0 | 0 | 0
La62Al14Cu18Ag6 | 406 | 457 | 736 | 5 | La62.0Cu18.0Al14.0Ag6.0 | 18 | 0 | 0 | 14 | 0 | 0 | 0 | 0 | 0 | 0 | 6 | 0 | 0 | 0 | 0 | 0 | 0 | 0 | 0 | 0 | 0 | 0 | 0 | 0 | 62 | 0 | 0 | 0 | 0 | 0 | 0 | 0 | 0 | 0 | 0 | 0 | 0 | 0 | 0 | 0
La62Al14Cu17Ag7 | 406 | 458 | 739 | 5 | La62.0Cu17.0Al14.0Ag7.0 | 17 | 0 | 0 | 14 | 0 | 0 | 0 | 0 | 0 | 0 | 7 | 0 | 0 | 0 | 0 | 0 | 0 | 0 | 0 | 0 | 0 | 0 | 0 | 0 | 62 | 0 | 0 | 0 | 0 | 0 | 0 | 0 | 0 | 0 | 0 | 0 | 0 | 0 | 0 | 0
La62Al14Cu16Ag8 | 407 | 458 | 744 | 5 | La62.0Cu16.0Al14.0Ag8.0 | 16 | 0 | 0 | 14 | 0 | 0 | 0 | 0 | 0 | 0 | 8 | 0 | 0 | 0 | 0 | 0 | 0 | 0 | 0 | 0 | 0 | 0 | 0 | 0 | 62 | 0 | 0 | 0 | 0 | 0 | 0 | 0 | 0 | 0 | 0 | 0 | 0 | 0 | 0 | 0
La62Al14(Cu0.83Ag0.17)20(Ni0.5Co0.5)4 | 412 | 472 | 713 | 16 | La62.0Cu16.6Al14.0Ag3.4Ni2.0Co2.0 | 16.6 | 0 | 0 | 14 | 0 | 0 | 0 | 0 | 2 | 0 | 3.4 | 0 | 0 | 0 | 0 | 0 | 0 | 0 | 0 | 0 | 0 | 0 | 0 | 0 | 62 | 2 | 0 | 0 | 0 | 0 | 0 | 0 | 0 | 0 | 0 | 0 | 0 | 0 | 0 | 0
La62Al14(Cu0.83Ag0.17)16(Ni0.5Co0.5)8 | 415 | 477 | 708 | 16 | La62.0Al14.0Cu13.28Ni4.0Co4.0Ag2.72 | 13.28 | 0 | 0 | 14 | 0 | 0 | 0 | 0 | 4 | 0 | 2.72 | 0 | 0 | 0 | 0 | 0 | 0 | 0 | 0 | 0 | 0 | 0 | 0 | 0 | 62 | 4 | 0 | 0 | 0 | 0 | 0 | 0 | 0 | 0 | 0 | 0 | 0 | 0 | 0 | 0
La62Al14(Cu0.83Ag0.17)14(Ni0.5Co0.5)10 | 418 | 491 | 703 | 20 | La62.0Al14.0Cu11.62Ni5.0Co5.0Ag2.38 | 11.62 | 0 | 0 | 14 | 0 | 0 | 0 | 0 | 5 | 0 | 2.38 | 0 | 0 | 0 | 0 | 0 | 0 | 0 | 0 | 0 | 0 | 0 | 0 | 0 | 62 | 5 | 0 | 0 | 0 | 0 | 0 | 0 | 0 | 0 | 0 | 0 | 0 | 0 | 0 | 0
La62Al14(Cu0.83Ag0.17)12(Ni0.5Co0.5)12 | 429 | 471 | 698 | 16 | La62.0Al14.0Cu9.96Ni6.0Co6.0Ag2.04 | 9.96 | 0 | 0 | 14 | 0 | 0 | 0 | 0 | 6 | 0 | 2.04 | 0 | 0 | 0 | 0 | 0 | 0 | 0 | 0 | 0 | 0 | 0 | 0 | 0 | 62 | 6 | 0 | 0 | 0 | 0 | 0 | 0 | 0 | 0 | 0 | 0 | 0 | 0 | 0 | 0
La32Ce32Al16Ni5Cu15 | 403 | 451 | 712 | 10 | La32.0Ce32.0Al16.0Cu15.0Ni5.0 | 15 | 0 | 0 | 16 | 0 | 0 | 0 | 0 | 5 | 0 | 0 | 0 | 0 | 0 | 0 | 0 | 0 | 0 | 0 | 0 | 0 | 0 | 0 | 0 | 32 | 0 | 32 | 0 | 0 | 0 | 0 | 0 | 0 | 0 | 0 | 0 | 0 | 0 | 0 | 0
La32Ce32Al16Ni5Cu12Co3 | 406 | 455 | 709 | 10 | La32.0Ce32.0Al16.0Cu12.0Ni5.0Co3.0 | 12 | 0 | 0 | 16 | 0 | 0 | 0 | 0 | 5 | 0 | 0 | 0 | 0 | 0 | 0 | 0 | 0 | 0 | 0 | 0 | 0 | 0 | 0 | 0 | 32 | 3 | 32 | 0 | 0 | 0 | 0 | 0 | 0 | 0 | 0 | 0 | 0 | 0 | 0 | 0
La32Ce32Al16Ni5Cu10Co5 | 413 | 467 | 718 | 12 | La32.0Ce32.0Al16.0Cu10.0Ni5.0Co5.0 | 10 | 0 | 0 | 16 | 0 | 0 | 0 | 0 | 5 | 0 | 0 | 0 | 0 | 0 | 0 | 0 | 0 | 0 | 0 | 0 | 0 | 0 | 0 | 0 | 32 | 5 | 32 | 0 | 0 | 0 | 0 | 0 | 0 | 0 | 0 | 0 | 0 | 0 | 0 | 0
La32Ce32Al16Ni5Cu7Co8 | 416 | 471 | 739 | 10 | La32.0Ce32.0Al16.0Co8.0Cu7.0Ni5.0 | 7 | 0 | 0 | 16 | 0 | 0 | 0 | 0 | 5 | 0 | 0 | 0 | 0 | 0 | 0 | 0 | 0 | 0 | 0 | 0 | 0 | 0 | 0 | 0 | 32 | 8 | 32 | 0 | 0 | 0 | 0 | 0 | 0 | 0 | 0 | 0 | 0 | 0 | 0 | 0
La32Ce32Al16Ni5Cu5Co10 | 424 | 472 | 767 | 10 | La32.0Ce32.0Al16.0Co10.0Ni5.0Cu5.0 | 5 | 0 | 0 | 16 | 0 | 0 | 0 | 0 | 5 | 0 | 0 | 0 | 0 | 0 | 0 | 0 | 0 | 0 | 0 | 0 | 0 | 0 | 0 | 0 | 32 | 10 | 32 | 0 | 0 | 0 | 0 | 0 | 0 | 0 | 0 | 0 | 0 | 0 | 0 | 0
La55Al20Ag5Cu20 | 429 | 503 | 823 | 4 | La55.0Al20.0Cu20.0Ag5.0 | 20 | 0 | 0 | 20 | 0 | 0 | 0 | 0 | 0 | 0 | 5 | 0 | 0 | 0 | 0 | 0 | 0 | 0 | 0 | 0 | 0 | 0 | 0 | 0 | 55 | 0 | 0 | 0 | 0 | 0 | 0 | 0 | 0 | 0 | 0 | 0 | 0 | 0 | 0 | 0
La55Al17.5Ag7.5Cu20 | 425 | 498 | 852 | 3 | La55.0Cu20.0Al17.5Ag7.5 | 20 | 0 | 0 | 17.5 | 0 | 0 | 0 | 0 | 0 | 0 | 7.5 | 0 | 0 | 0 | 0 | 0 | 0 | 0 | 0 | 0 | 0 | 0 | 0 | 0 | 55 | 0 | 0 | 0 | 0 | 0 | 0 | 0 | 0 | 0 | 0 | 0 | 0 | 0 | 0 | 0
La55Al15Ag10Cu20 | 416 | 483 | 787 | 2 | La55.0Cu20.0Al15.0Ag10.0 | 20 | 0 | 0 | 15 | 0 | 0 | 0 | 0 | 0 | 0 | 10 | 0 | 0 | 0 | 0 | 0 | 0 | 0 | 0 | 0 | 0 | 0 | 0 | 0 | 55 | 0 | 0 | 0 | 0 | 0 | 0 | 0 | 0 | 0 | 0 | 0 | 0 | 0 | 0 | 0
La55Al25Ag5Cu15 | 452 | 503 | 860 | 3 | La55.0Al25.0Cu15.0Ag5.0 | 15 | 0 | 0 | 25 | 0 | 0 | 0 | 0 | 0 | 0 | 5 | 0 | 0 | 0 | 0 | 0 | 0 | 0 | 0 | 0 | 0 | 0 | 0 | 0 | 55 | 0 | 0 | 0 | 0 | 0 | 0 | 0 | 0 | 0 | 0 | 0 | 0 | 0 | 0 | 0
La60Al15Ag5Cu20 | 401 | 481 | 759 | 5 | La60.0Cu20.0Al15.0Ag5.0 | 20 | 0 | 0 | 15 | 0 | 0 | 0 | 0 | 0 | 0 | 5 | 0 | 0 | 0 | 0 | 0 | 0 | 0 | 0 | 0 | 0 | 0 | 0 | 0 | 60 | 0 | 0 | 0 | 0 | 0 | 0 | 0 | 0 | 0 | 0 | 0 | 0 | 0 | 0 | 0
La62.5Al12.5Ag5Cu20 | 389 | 472 | 721 | 6 | La62.5Cu20.0Al12.5Ag5.0 | 20 | 0 | 0 | 12.5 | 0 | 0 | 0 | 0 | 0 | 0 | 5 | 0 | 0 | 0 | 0 | 0 | 0 | 0 | 0 | 0 | 0 | 0 | 0 | 0 | 62.5 | 0 | 0 | 0 | 0 | 0 | 0 | 0 | 0 | 0 | 0 | 0 | 0 | 0 | 0 | 0
La65Al10Ag5Cu20 | 380 | 458 | 716 | 5 | La65.0Cu20.0Al10.0Ag5.0 | 20 | 0 | 0 | 10 | 0 | 0 | 0 | 0 | 0 | 0 | 5 | 0 | 0 | 0 | 0 | 0 | 0 | 0 | 0 | 0 | 0 | 0 | 0 | 0 | 65 | 0 | 0 | 0 | 0 | 0 | 0 | 0 | 0 | 0 | 0 | 0 | 0 | 0 | 0 | 0
La62.5Al12.5Ag5Cu17.5Fe2.5 | 391 | 464 | 711 | 7 | La62.5Cu17.5Al12.5Ag5.0Fe2.5 | 17.5 | 0 | 0 | 12.5 | 0 | 0 | 0 | 0 | 0 | 0 | 5 | 0 | 0 | 0 | 0 | 0 | 0 | 0 | 0 | 0 | 0 | 0 | 0 | 0 | 62.5 | 0 | 0 | 2.5 | 0 | 0 | 0 | 0 | 0 | 0 | 0 | 0 | 0 | 0 | 0 | 0
La62.5Al12.5Ag5Cu15Fe5 | 390 | 445 | 713 | 6 | La62.5Cu15.0Al12.5Ag5.0Fe5.0 | 15 | 0 | 0 | 12.5 | 0 | 0 | 0 | 0 | 0 | 0 | 5 | 0 | 0 | 0 | 0 | 0 | 0 | 0 | 0 | 0 | 0 | 0 | 0 | 0 | 62.5 | 0 | 0 | 5 | 0 | 0 | 0 | 0 | 0 | 0 | 0 | 0 | 0 | 0 | 0 | 0
La62.5Al12.5Ag5Cu17.5Co2.5 | 393 | 473 | 712 | 8 | La62.5Cu17.5Al12.5Ag5.0Co2.5 | 17.5 | 0 | 0 | 12.5 | 0 | 0 | 0 | 0 | 0 | 0 | 5 | 0 | 0 | 0 | 0 | 0 | 0 | 0 | 0 | 0 | 0 | 0 | 0 | 0 | 62.5 | 2.5 | 0 | 0 | 0 | 0 | 0 | 0 | 0 | 0 | 0 | 0 | 0 | 0 | 0 | 0
La62.5Al12.5Ag5Cu15Co5 | 397 | 474 | 700 | 9 | La62.5Cu15.0Al12.5Ag5.0Co5.0 | 15 | 0 | 0 | 12.5 | 0 | 0 | 0 | 0 | 0 | 0 | 5 | 0 | 0 | 0 | 0 | 0 | 0 | 0 | 0 | 0 | 0 | 0 | 0 | 0 | 62.5 | 5 | 0 | 0 | 0 | 0 | 0 | 0 | 0 | 0 | 0 | 0 | 0 | 0 | 0 | 0
La70.0Al12.4(Cu0.5Ni0.5)17.6 | 397 | 418 | 759 | 0.5 | La70.0Al12.4Cu8.8Ni8.8 | 8.8 | 0 | 0 | 12.4 | 0 | 0 | 0 | 0 | 8.8 | 0 | 0 | 0 | 0 | 0 | 0 | 0 | 0 | 0 | 0 | 0 | 0 | 0 | 0 | 0 | 70 | 0 | 0 | 0 | 0 | 0 | 0 | 0 | 0 | 0 | 0 | 0 | 0 | 0 | 0 | 0
La68.0Al13.2(Cu0.5Ni0.5)18.8 | 400 | 426 | 743 | 1 | La68.0Al13.2Cu9.4Ni9.4 | 9.4 | 0 | 0 | 13.2 | 0 | 0 | 0 | 0 | 9.4 | 0 | 0 | 0 | 0 | 0 | 0 | 0 | 0 | 0 | 0 | 0 | 0 | 0 | 0 | 0 | 68 | 0 | 0 | 0 | 0 | 0 | 0 | 0 | 0 | 0 | 0 | 0 | 0 | 0 | 0 | 0
La64.6Al14.6(Cu0.5Ni0.5)20.8 | 406 | 442 | 706 | 5 | La64.6Al14.6Cu10.4Ni10.4 | 10.4 | 0 | 0 | 14.6 | 0 | 0 | 0 | 0 | 10.4 | 0 | 0 | 0 | 0 | 0 | 0 | 0 | 0 | 0 | 0 | 0 | 0 | 0 | 0 | 0 | 64.6 | 0 | 0 | 0 | 0 | 0 | 0 | 0 | 0 | 0 | 0 | 0 | 0 | 0 | 0 | 0
La63.1Al15.2(Cu0.5Ni0.5)21.7 | 408 | 448 | 709 | 10 | La63.1Al15.2Cu10.85Ni10.85 | 10.85 | 0 | 0 | 15.2 | 0 | 0 | 0 | 0 | 10.85 | 0 | 0 | 0 | 0 | 0 | 0 | 0 | 0 | 0 | 0 | 0 | 0 | 0 | 0 | 0 | 63.1 | 0 | 0 | 0 | 0 | 0 | 0 | 0 | 0 | 0 | 0 | 0 | 0 | 0 | 0 | 0
La62.0Al15.6(Cu0.5Ni0.5)22.4 | 410 | 453 | 712 | 11 | La62.0Al15.6Cu11.2Ni11.2 | 11.2 | 0 | 0 | 15.6 | 0 | 0 | 0 | 0 | 11.2 | 0 | 0 | 0 | 0 | 0 | 0 | 0 | 0 | 0 | 0 | 0 | 0 | 0 | 0 | 0 | 62 | 0 | 0 | 0 | 0 | 0 | 0 | 0 | 0 | 0 | 0 | 0 | 0 | 0 | 0 | 0
La61.4Al15.9(Cu0.5Ni0.5)22.7 | 413 | 459 | 729 | 10.5 | La61.4Al15.9Cu11.35Ni11.35 | 11.35 | 0 | 0 | 15.9 | 0 | 0 | 0 | 0 | 11.35 | 0 | 0 | 0 | 0 | 0 | 0 | 0 | 0 | 0 | 0 | 0 | 0 | 0 | 0 | 0 | 61.4 | 0 | 0 | 0 | 0 | 0 | 0 | 0 | 0 | 0 | 0 | 0 | 0 | 0 | 0 | 0
La60.5Al16.3(Cu0.5Ni0.5)23.2 | 414 | 465 | 734 | 8 | La60.5Al16.3Cu11.6Ni11.6 | 11.6 | 0 | 0 | 16.3 | 0 | 0 | 0 | 0 | 11.6 | 0 | 0 | 0 | 0 | 0 | 0 | 0 | 0 | 0 | 0 | 0 | 0 | 0 | 0 | 0 | 60.5 | 0 | 0 | 0 | 0 | 0 | 0 | 0 | 0 | 0 | 0 | 0 | 0 | 0 | 0 | 0
La59.6Al16.6(Cu0.5Ni0.5)23.8 | 416 | 475 | 750 | 8 | La59.6Al16.6Cu11.9Ni11.9 | 11.9 | 0 | 0 | 16.6 | 0 | 0 | 0 | 0 | 11.9 | 0 | 0 | 0 | 0 | 0 | 0 | 0 | 0 | 0 | 0 | 0 | 0 | 0 | 0 | 0 | 59.6 | 0 | 0 | 0 | 0 | 0 | 0 | 0 | 0 | 0 | 0 | 0 | 0 | 0 | 0 | 0
La58.6Al17.0(Cu0.5Ni0.5)24.4 | 421 | 489 | 774 | 5 | La58.6Al17.0Cu12.2Ni12.2 | 12.2 | 0 | 0 | 17 | 0 | 0 | 0 | 0 | 12.2 | 0 | 0 | 0 | 0 | 0 | 0 | 0 | 0 | 0 | 0 | 0 | 0 | 0 | 0 | 0 | 58.6 | 0 | 0 | 0 | 0 | 0 | 0 | 0 | 0 | 0 | 0 | 0 | 0 | 0 | 0 | 0
La57.6Al17.5(Cu0.5Ni0.5)24.9 | 425 | 499 | 790 | 8 | La57.6Al17.5Cu12.45Ni12.45 | 12.45 | 0 | 0 | 17.5 | 0 | 0 | 0 | 0 | 12.45 | 0 | 0 | 0 | 0 | 0 | 0 | 0 | 0 | 0 | 0 | 0 | 0 | 0 | 0 | 0 | 57.6 | 0 | 0 | 0 | 0 | 0 | 0 | 0 | 0 | 0 | 0 | 0 | 0 | 0 | 0 | 0
La56.5Al17.9(Cu0.5Ni0.5)25.6 | 433 | 492 | 823 | 2 | La56.5Al17.9Cu12.8Ni12.8 | 12.8 | 0 | 0 | 17.9 | 0 | 0 | 0 | 0 | 12.8 | 0 | 0 | 0 | 0 | 0 | 0 | 0 | 0 | 0 | 0 | 0 | 0 | 0 | 0 | 0 | 56.5 | 0 | 0 | 0 | 0 | 0 | 0 | 0 | 0 | 0 | 0 | 0 | 0 | 0 | 0 | 0
La55.4Al18.4(Cu0.5Ni0.5)26.2 | 426 | 491 | 881 | 2 | La55.4Al18.4Cu13.1Ni13.1 | 13.1 | 0 | 0 | 18.4 | 0 | 0 | 0 | 0 | 13.1 | 0 | 0 | 0 | 0 | 0 | 0 | 0 | 0 | 0 | 0 | 0 | 0 | 0 | 0 | 0 | 55.4 | 0 | 0 | 0 | 0 | 0 | 0 | 0 | 0 | 0 | 0 | 0 | 0 | 0 | 0 | 0
Pd79.5Cu4Si16.5 | 635 | 675 | 1086 | 0.75 | Pd79.5Si16.5Cu4.0 | 4 | 0 | 0 | 0 | 0 | 0 | 0 | 16.5 | 0 | 0 | 0 | 0 | 0 | 0 | 0 | 0 | 0 | 0 | 0 | 0 | 0 | 0 | 0 | 79.5 | 0 | 0 | 0 | 0 | 0 | 0 | 0 | 0 | 0 | 0 | 0 | 0 | 0 | 0 | 0 | 0
Pd77.5Cu6Si16.5 | 637 | 678 | 1058 | 1.5 | Pd77.5Si16.5Cu6.0 | 6 | 0 | 0 | 0 | 0 | 0 | 0 | 16.5 | 0 | 0 | 0 | 0 | 0 | 0 | 0 | 0 | 0 | 0 | 0 | 0 | 0 | 0 | 0 | 77.5 | 0 | 0 | 0 | 0 | 0 | 0 | 0 | 0 | 0 | 0 | 0 | 0 | 0 | 0 | 0 | 0
Pd81.5Cu2Si16.5 | 633 | 670 | 1097 | 2 | Pd81.5Si16.5Cu2.0 | 2 | 0 | 0 | 0 | 0 | 0 | 0 | 16.5 | 0 | 0 | 0 | 0 | 0 | 0 | 0 | 0 | 0 | 0 | 0 | 0 | 0 | 0 | 0 | 81.5 | 0 | 0 | 0 | 0 | 0 | 0 | 0 | 0 | 0 | 0 | 0 | 0 | 0 | 0 | 0 | 0
Pd77Cu6Si17 | 642 | 686 | 1128 | 2 | Pd77.0Si17.0Cu6.0 | 6 | 0 | 0 | 0 | 0 | 0 | 0 | 17 | 0 | 0 | 0 | 0 | 0 | 0 | 0 | 0 | 0 | 0 | 0 | 0 | 0 | 0 | 0 | 77 | 0 | 0 | 0 | 0 | 0 | 0 | 0 | 0 | 0 | 0 | 0 | 0 | 0 | 0 | 0 | 0
Pd73.5Cu10Si16.5 | 645 | 685 | 1136 | 2 | Pd73.5Si16.5Cu10.0 | 10 | 0 | 0 | 0 | 0 | 0 | 0 | 16.5 | 0 | 0 | 0 | 0 | 0 | 0 | 0 | 0 | 0 | 0 | 0 | 0 | 0 | 0 | 0 | 73.5 | 0 | 0 | 0 | 0 | 0 | 0 | 0 | 0 | 0 | 0 | 0 | 0 | 0 | 0 | 0 | 0
Pd71.5Cu12Si16.5 | 652 | 680 | 1154 | 2 | Pd71.5Si16.5Cu12.0 | 12 | 0 | 0 | 0 | 0 | 0 | 0 | 16.5 | 0 | 0 | 0 | 0 | 0 | 0 | 0 | 0 | 0 | 0 | 0 | 0 | 0 | 0 | 0 | 71.5 | 0 | 0 | 0 | 0 | 0 | 0 | 0 | 0 | 0 | 0 | 0 | 0 | 0 | 0 | 0 | 0
Pd40Ni40P20 | 590 | 671 | 991 | 25 | Pd40.0Ni40.0P20.0 | 0 | 0 | 0 | 0 | 0 | 0 | 0 | 0 | 40 | 0 | 0 | 0 | 0 | 0 | 0 | 0 | 0 | 0 | 0 | 0 | 0 | 0 | 0 | 40 | 0 | 0 | 0 | 0 | 20 | 0 | 0 | 0 | 0 | 0 | 0 | 0 | 0 | 0 | 0 | 0
Pd40Cu30Ni10P20 | 576.9 | 655.8 | 836 | 72 | Pd40.0Cu30.0P20.0Ni10.0 | 30 | 0 | 0 | 0 | 0 | 0 | 0 | 0 | 10 | 0 | 0 | 0 | 0 | 0 | 0 | 0 | 0 | 0 | 0 | 0 | 0 | 0 | 0 | 40 | 0 | 0 | 0 | 0 | 20 | 0 | 0 | 0 | 0 | 0 | 0 | 0 | 0 | 0 | 0 | 0
Pd79Cu6Si10P5 | 609 | 682 | 995 | 5 | Pd79.0Si10.0Cu6.0P5.0 | 6 | 0 | 0 | 0 | 0 | 0 | 0 | 10 | 0 | 0 | 0 | 0 | 0 | 0 | 0 | 0 | 0 | 0 | 0 | 0 | 0 | 0 | 0 | 79 | 0 | 0 | 0 | 0 | 5 | 0 | 0 | 0 | 0 | 0 | 0 | 0 | 0 | 0 | 0 | 0
Pd79Cu5Ag1Si10P5 | 614 | 684 | 1001 | 4 | Pd79.0Si10.0Cu5.0P5.0Ag1.0 | 5 | 0 | 0 | 0 | 0 | 0 | 0 | 10 | 0 | 0 | 1 | 0 | 0 | 0 | 0 | 0 | 0 | 0 | 0 | 0 | 0 | 0 | 0 | 79 | 0 | 0 | 0 | 0 | 5 | 0 | 0 | 0 | 0 | 0 | 0 | 0 | 0 | 0 | 0 | 0
Pd79Cu4Ag2Si10P5 | 613 | 684 | 1005 | 5 | Pd79.0Si10.0P5.0Cu4.0Ag2.0 | 4 | 0 | 0 | 0 | 0 | 0 | 0 | 10 | 0 | 0 | 2 | 0 | 0 | 0 | 0 | 0 | 0 | 0 | 0 | 0 | 0 | 0 | 0 | 79 | 0 | 0 | 0 | 0 | 5 | 0 | 0 | 0 | 0 | 0 | 0 | 0 | 0 | 0 | 0 | 0
Pd79Cu3Ag3Si10P5 | 610 | 683 | 1005 | 5 | Pd79.0Si10.0P5.0Cu3.0Ag3.0 | 3 | 0 | 0 | 0 | 0 | 0 | 0 | 10 | 0 | 0 | 3 | 0 | 0 | 0 | 0 | 0 | 0 | 0 | 0 | 0 | 0 | 0 | 0 | 79 | 0 | 0 | 0 | 0 | 5 | 0 | 0 | 0 | 0 | 0 | 0 | 0 | 0 | 0 | 0 | 0
Pd79Cu2Ag4Si10P5 | 611 | 676 | 1006 | 7 | Pd79.0Si10.0P5.0Ag4.0Cu2.0 | 2 | 0 | 0 | 0 | 0 | 0 | 0 | 10 | 0 | 0 | 4 | 0 | 0 | 0 | 0 | 0 | 0 | 0 | 0 | 0 | 0 | 0 | 0 | 79 | 0 | 0 | 0 | 0 | 5 | 0 | 0 | 0 | 0 | 0 | 0 | 0 | 0 | 0 | 0 | 0
Ti50Ni15Cu32Sn3 | 686 | 759 | 1283 | 1 | Ti50.0Cu32.0Ni15.0Sn3.0 | 32 | 0 | 0 | 0 | 0 | 0 | 50 | 0 | 15 | 3 | 0 | 0 | 0 | 0 | 0 | 0 | 0 | 0 | 0 | 0 | 0 | 0 | 0 | 0 | 0 | 0 | 0 | 0 | 0 | 0 | 0 | 0 | 0 | 0 | 0 | 0 | 0 | 0 | 0 | 0
Ti50Ni15Cu25Sn3Be7 | 688 | 733 | 1207 | 2 | Ti50.0Cu25.0Ni15.0Be7.0Sn3.0 | 25 | 0 | 0 | 0 | 0 | 0 | 50 | 0 | 15 | 3 | 0 | 7 | 0 | 0 | 0 | 0 | 0 | 0 | 0 | 0 | 0 | 0 | 0 | 0 | 0 | 0 | 0 | 0 | 0 | 0 | 0 | 0 | 0 | 0 | 0 | 0 | 0 | 0 | 0 | 0
Ti45Ni15Cu25Sn3Be7Zr5 | 680 | 741 | 1142 | 5 | Ti45.0Cu25.0Ni15.0Be7.0Zr5.0Sn3.0 | 25 | 5 | 0 | 0 | 0 | 0 | 45 | 0 | 15 | 3 | 0 | 7 | 0 | 0 | 0 | 0 | 0 | 0 | 0 | 0 | 0 | 0 | 0 | 0 | 0 | 0 | 0 | 0 | 0 | 0 | 0 | 0 | 0 | 0 | 0 | 0 | 0 | 0 | 0 | 0
Ti40Zr25Ni8Cu9Be18 | 621 | 668 | 1009 | 8 | Ti40.0Zr25.0Be18.0Cu9.0Ni8.0 | 9 | 25 | 0 | 0 | 0 | 0 | 40 | 0 | 8 | 0 | 0 | 18 | 0 | 0 | 0 | 0 | 0 | 0 | 0 | 0 | 0 | 0 | 0 | 0 | 0 | 0 | 0 | 0 | 0 | 0 | 0 | 0 | 0 | 0 | 0 | 0 | 0 | 0 | 0 | 0
Ti50Cu42.5Ni7.5 | 670 | 708 | 1226 | 0.2 | Ti50.0Cu42.5Ni7.5 | 42.5 | 0 | 0 | 0 | 0 | 0 | 50 | 0 | 7.5 | 0 | 0 | 0 | 0 | 0 | 0 | 0 | 0 | 0 | 0 | 0 | 0 | 0 | 0 | 0 | 0 | 0 | 0 | 0 | 0 | 0 | 0 | 0 | 0 | 0 | 0 | 0 | 0 | 0 | 0 | 0
Ti47.5Zr2.5Cu42.5Ni7.5 | 673 | 720 | 1225 | 1.5 | Ti47.5Cu42.5Ni7.5Zr2.5 | 42.5 | 2.5 | 0 | 0 | 0 | 0 | 47.5 | 0 | 7.5 | 0 | 0 | 0 | 0 | 0 | 0 | 0 | 0 | 0 | 0 | 0 | 0 | 0 | 0 | 0 | 0 | 0 | 0 | 0 | 0 | 0 | 0 | 0 | 0 | 0 | 0 | 0 | 0 | 0 | 0 | 0
Ti42.5Zr2.5Hf5Cu42.5Ni7.5 | 677 | 726 | 1203 | 2.5 | Ti42.5Cu42.5Ni7.5Hf5.0Zr2.5 | 42.5 | 2.5 | 0 | 0 | 0 | 5 | 42.5 | 0 | 7.5 | 0 | 0 | 0 | 0 | 0 | 0 | 0 | 0 | 0 | 0 | 0 | 0 | 0 | 0 | 0 | 0 | 0 | 0 | 0 | 0 | 0 | 0 | 0 | 0 | 0 | 0 | 0 | 0 | 0 | 0 | 0
Ti41.5Zr2.5Hf5Cu42.5Ni7.5Si1 | 680 | 730 | 1199 | 5 | Cu42.5Ti41.5Ni7.5Hf5.0Zr2.5Si1.0 | 42.5 | 2.5 | 0 | 0 | 0 | 5 | 41.5 | 1 | 7.5 | 0 | 0 | 0 | 0 | 0 | 0 | 0 | 0 | 0 | 0 | 0 | 0 | 0 | 0 | 0 | 0 | 0 | 0 | 0 | 0 | 0 | 0 | 0 | 0 | 0 | 0 | 0 | 0 | 0 | 0 | 0
Ti55Zr10Cu9Ni8Be18 | 629 | 667 | 1013 | 6 | Ti55.0Be18.0Zr10.0Cu9.0Ni8.0 | 9 | 10 | 0 | 0 | 0 | 0 | 55 | 0 | 8 | 0 | 0 | 18 | 0 | 0 | 0 | 0 | 0 | 0 | 0 | 0 | 0 | 0 | 0 | 0 | 0 | 0 | 0 | 0 | 0 | 0 | 0 | 0 | 0 | 0 | 0 | 0 | 0 | 0 | 0 | 0
Ti50Zr15Cu9Ni8Be18 | 622 | 662 | 1009 | 6 | Ti50.0Be18.0Zr15.0Cu9.0Ni8.0 | 9 | 15 | 0 | 0 | 0 | 0 | 50 | 0 | 8 | 0 | 0 | 18 | 0 | 0 | 0 | 0 | 0 | 0 | 0 | 0 | 0 | 0 | 0 | 0 | 0 | 0 | 0 | 0 | 0 | 0 | 0 | 0 | 0 | 0 | 0 | 0 | 0 | 0 | 0 | 0
Ti50Ni24Cu20B1Si2Sn3 | 726 | 800 | 1310 | 1 | Ti50.0Ni24.0Cu20.0Sn3.0Si2.0B1.0 | 20 | 0 | 0 | 0 | 0 | 0 | 50 | 2 | 24 | 3 | 0 | 0 | 0 | 0 | 0 | 0 | 0 | 0 | 0 | 0 | 0 | 0 | 0 | 0 | 0 | 0 | 0 | 0 | 0 | 1 | 0 | 0 | 0 | 0 | 0 | 0 | 0 | 0 | 0 | 0
Ti41.5Zr2.5Hf5Cu37.5Ni7.5Si1Sn5 | 693.3 | 757.5 | 1176 | 6 | Ti41.5Cu37.5Ni7.5Hf5.0Sn5.0Zr2.5Si1.0 | 37.5 | 2.5 | 0 | 0 | 0 | 5 | 41.5 | 1 | 7.5 | 5 | 0 | 0 | 0 | 0 | 0 | 0 | 0 | 0 | 0 | 0 | 0 | 0 | 0 | 0 | 0 | 0 | 0 | 0 | 0 | 0 | 0 | 0 | 0 | 0 | 0 | 0 | 0 | 0 | 0 | 0
Ti40Zr10Cu40Pd10 | 660 | 709 | 1184 | 4 | Ti40.0Cu40.0Zr10.0Pd10.0 | 40 | 10 | 0 | 0 | 0 | 0 | 40 | 0 | 0 | 0 | 0 | 0 | 0 | 0 | 0 | 0 | 0 | 0 | 0 | 0 | 0 | 0 | 0 | 10 | 0 | 0 | 0 | 0 | 0 | 0 | 0 | 0 | 0 | 0 | 0 | 0 | 0 | 0 | 0 | 0
Ti40Zr10Cu34Pd16 | 672 | 723 | 1231 | 4 | Ti40.0Cu34.0Pd16.0Zr10.0 | 34 | 10 | 0 | 0 | 0 | 0 | 40 | 0 | 0 | 0 | 0 | 0 | 0 | 0 | 0 | 0 | 0 | 0 | 0 | 0 | 0 | 0 | 0 | 16 | 0 | 0 | 0 | 0 | 0 | 0 | 0 | 0 | 0 | 0 | 0 | 0 | 0 | 0 | 0 | 0
Ti40Zr10Cu32Pd18 | 683 | 740 | 1272 | 3 | Ti40.0Cu32.0Pd18.0Zr10.0 | 32 | 10 | 0 | 0 | 0 | 0 | 40 | 0 | 0 | 0 | 0 | 0 | 0 | 0 | 0 | 0 | 0 | 0 | 0 | 0 | 0 | 0 | 0 | 18 | 0 | 0 | 0 | 0 | 0 | 0 | 0 | 0 | 0 | 0 | 0 | 0 | 0 | 0 | 0 | 0
Ti40Zr10Cu30Pd20 | 687 | 747 | 1279 | 3 | Ti40.0Cu30.0Pd20.0Zr10.0 | 30 | 10 | 0 | 0 | 0 | 0 | 40 | 0 | 0 | 0 | 0 | 0 | 0 | 0 | 0 | 0 | 0 | 0 | 0 | 0 | 0 | 0 | 0 | 20 | 0 | 0 | 0 | 0 | 0 | 0 | 0 | 0 | 0 | 0 | 0 | 0 | 0 | 0 | 0 | 0
Ti53Cu15Ni18.5Al7Si3Sc3B0.5 | 709 | 767 | 1240 | 2 | Ti53.0Ni18.5Cu15.0Al7.0Si3.0Sc3.0B0.5 | 15 | 0 | 0 | 7 | 0 | 0 | 53 | 3 | 18.5 | 0 | 0 | 0 | 0 | 0 | 0 | 0 | 0 | 0 | 0 | 0 | 0 | 0 | 0 | 0 | 0 | 0 | 0 | 0 | 0 | 0.5 | 3 | 0 | 0 | 0 | 0 | 0 | 0 | 0 | 0 | 0
Ti53Cu15Ni18.5Al7Si3Hf3B0.5 | 695 | 749 | 1230 | 2 | Ti53.0Ni18.5Cu15.0Al7.0Si3.0Hf3.0B0.5 | 15 | 0 | 0 | 7 | 0 | 3 | 53 | 3 | 18.5 | 0 | 0 | 0 | 0 | 0 | 0 | 0 | 0 | 0 | 0 | 0 | 0 | 0 | 0 | 0 | 0 | 0 | 0 | 0 | 0 | 0.5 | 0 | 0 | 0 | 0 | 0 | 0 | 0 | 0 | 0 | 0
Ti40Zr10Cu38Pd12 | 666 | 715 | 1189 | 6 | Ti40.0Cu38.0Pd12.0Zr10.0 | 38 | 10 | 0 | 0 | 0 | 0 | 40 | 0 | 0 | 0 | 0 | 0 | 0 | 0 | 0 | 0 | 0 | 0 | 0 | 0 | 0 | 0 | 0 | 12 | 0 | 0 | 0 | 0 | 0 | 0 | 0 | 0 | 0 | 0 | 0 | 0 | 0 | 0 | 0 | 0
Ti40Zr10Cu36Pd14 | 669 | 718 | 1191 | 6 | Ti40.0Cu36.0Pd14.0Zr10.0 | 36 | 10 | 0 | 0 | 0 | 0 | 40 | 0 | 0 | 0 | 0 | 0 | 0 | 0 | 0 | 0 | 0 | 0 | 0 | 0 | 0 | 0 | 0 | 14 | 0 | 0 | 0 | 0 | 0 | 0 | 0 | 0 | 0 | 0 | 0 | 0 | 0 | 0 | 0 | 0
Pr68Cu25Al7 | 382 | 402 | 705 | 1.5 | Pr68.0Cu25.0Al7.0 | 25 | 0 | 0 | 7 | 0 | 0 | 0 | 0 | 0 | 0 | 0 | 0 | 0 | 0 | 0 | 0 | 0 | 0 | 0 | 0 | 0 | 68 | 0 | 0 | 0 | 0 | 0 | 0 | 0 | 0 | 0 | 0 | 0 | 0 | 0 | 0 | 0 | 0 | 0 | 0
Pr68(Cu0.5Ni0.5)25Al7 | 399 | 416 | 703 | 1.5 | Pr68.0Cu12.5Ni12.5Al7.0 | 12.5 | 0 | 0 | 7 | 0 | 0 | 0 | 0 | 12.5 | 0 | 0 | 0 | 0 | 0 | 0 | 0 | 0 | 0 | 0 | 0 | 0 | 68 | 0 | 0 | 0 | 0 | 0 | 0 | 0 | 0 | 0 | 0 | 0 | 0 | 0 | 0 | 0 | 0 | 0 | 0
Pr72(Cu0.5Ni0.5)25Al3 | 367 | 402 | 743 | 1.5 | Pr72.0Cu12.5Ni12.5Al3.0 | 12.5 | 0 | 0 | 3 | 0 | 0 | 0 | 0 | 12.5 | 0 | 0 | 0 | 0 | 0 | 0 | 0 | 0 | 0 | 0 | 0 | 0 | 72 | 0 | 0 | 0 | 0 | 0 | 0 | 0 | 0 | 0 | 0 | 0 | 0 | 0 | 0 | 0 | 0 | 0 | 0
Pr72(Cu0.5Ni0.5)21Al7 | 395 | 410 | 760 | 1.5 | Pr72.0Cu10.5Ni10.5Al7.0 | 10.5 | 0 | 0 | 7 | 0 | 0 | 0 | 0 | 10.5 | 0 | 0 | 0 | 0 | 0 | 0 | 0 | 0 | 0 | 0 | 0 | 0 | 72 | 0 | 0 | 0 | 0 | 0 | 0 | 0 | 0 | 0 | 0 | 0 | 0 | 0 | 0 | 0 | 0 | 0 | 0
Y56Al24Co20 | 636 | 690 | 1078 | 1.5 | Y56.0Al24.0Co20.0 | 0 | 0 | 0 | 24 | 56 | 0 | 0 | 0 | 0 | 0 | 0 | 0 | 0 | 0 | 0 | 0 | 0 | 0 | 0 | 0 | 0 | 0 | 0 | 0 | 0 | 20 | 0 | 0 | 0 | 0 | 0 | 0 | 0 | 0 | 0 | 0 | 0 | 0 | 0 | 0
Y36Sc20Al24Co20 | 645 | 760 | 1034 | 25 | Y36.0Al24.0Sc20.0Co20.0 | 0 | 0 | 0 | 24 | 36 | 0 | 0 | 0 | 0 | 0 | 0 | 0 | 0 | 0 | 0 | 0 | 0 | 0 | 0 | 0 | 0 | 0 | 0 | 0 | 0 | 20 | 0 | 0 | 0 | 0 | 20 | 0 | 0 | 0 | 0 | 0 | 0 | 0 | 0 | 0
Y36Sc20Al24Co10Ni10 | 645 | 731 | 1010 | 25 | Y36.0Al24.0Sc20.0Co10.0Ni10.0 | 0 | 0 | 0 | 24 | 36 | 0 | 0 | 0 | 10 | 0 | 0 | 0 | 0 | 0 | 0 | 0 | 0 | 0 | 0 | 0 | 0 | 0 | 0 | 0 | 0 | 10 | 0 | 0 | 0 | 0 | 20 | 0 | 0 | 0 | 0 | 0 | 0 | 0 | 0 | 0
Co50Cr15Mo14C15B6 | 819 | 895 | 1417 | 2 | Co50.0Cr15.0C15.0Mo14.0B6.0 | 0 | 0 | 0 | 0 | 0 | 0 | 0 | 0 | 0 | 0 | 0 | 0 | 0 | 0 | 0 | 0 | 0 | 0 | 0 | 0 | 0 | 0 | 0 | 0 | 0 | 50 | 0 | 0 | 0 | 6 | 0 | 15 | 14 | 15 | 0 | 0 | 0 | 0 | 0 | 0
Co48Cr15Mo14C15B6Er2 | 848 | 933 | 1394 | 10 | Co48.0Cr15.0C15.0Mo14.0B6.0Er2.0 | 0 | 0 | 0 | 0 | 0 | 0 | 0 | 0 | 0 | 0 | 0 | 0 | 0 | 0 | 0 | 0 | 0 | 0 | 2 | 0 | 0 | 0 | 0 | 0 | 0 | 48 | 0 | 0 | 0 | 6 | 0 | 15 | 14 | 15 | 0 | 0 | 0 | 0 | 0 | 0
Co43Fe20Ta5.5B31.5 | 910 | 982 | 1526 | 2 | Co43.0B31.5Fe20.0Ta5.5 | 0 | 0 | 0 | 0 | 0 | 0 | 0 | 0 | 0 | 0 | 0 | 0 | 0 | 0 | 0 | 0 | 0 | 0 | 0 | 0 | 0 | 0 | 0 | 0 | 0 | 43 | 0 | 20 | 0 | 31.5 | 0 | 0 | 0 | 0 | 5.5 | 0 | 0 | 0 | 0 | 0
[(Co0.9Fe0.1)0.75B0.2Si0.05]96Nb4 | 803 | 843 | 1457 | 2 | Co64.8B19.2Fe7.2Si4.8Nb4.0 | 0 | 0 | 0 | 0 | 0 | 0 | 0 | 4.8 | 0 | 0 | 0 | 0 | 4 | 0 | 0 | 0 | 0 | 0 | 0 | 0 | 0 | 0 | 0 | 0 | 0 | 64.8 | 0 | 7.2 | 0 | 19.2 | 0 | 0 | 0 | 0 | 0 | 0 | 0 | 0 | 0 | 0
[(Co0.8Fe0.2)0.75B0.2Si0.05]96Nb4 | 813 | 853 | 1445 | 2.5 | Co57.6B19.2Fe14.4Si4.8Nb4.0 | 0 | 0 | 0 | 0 | 0 | 0 | 0 | 4.8 | 0 | 0 | 0 | 0 | 4 | 0 | 0 | 0 | 0 | 0 | 0 | 0 | 0 | 0 | 0 | 0 | 0 | 57.6 | 0 | 14.4 | 0 | 19.2 | 0 | 0 | 0 | 0 | 0 | 0 | 0 | 0 | 0 | 0
[(Co0.7Fe0.3)0.75B0.2Si0.05]96Nb4 | 820 | 860 | 1430 | 3.5 | Co50.4Fe21.6B19.2Si4.8Nb4.0 | 0 | 0 | 0 | 0 | 0 | 0 | 0 | 4.8 | 0 | 0 | 0 | 0 | 4 | 0 | 0 | 0 | 0 | 0 | 0 | 0 | 0 | 0 | 0 | 0 | 0 | 50.4 | 0 | 21.6 | 0 | 19.2 | 0 | 0 | 0 | 0 | 0 | 0 | 0 | 0 | 0 | 0
[(Co0.6Fe0.4)0.75B0.2Si0.05]96Nb4 | 823 | 865 | 1418 | 4 | Co43.2Fe28.8B19.2Si4.8Nb4.0 | 0 | 0 | 0 | 0 | 0 | 0 | 0 | 4.8 | 0 | 0 | 0 | 0 | 4 | 0 | 0 | 0 | 0 | 0 | 0 | 0 | 0 | 0 | 0 | 0 | 0 | 43.2 | 0 | 28.8 | 0 | 19.2 | 0 | 0 | 0 | 0 | 0 | 0 | 0 | 0 | 0 | 0
Au55Cu25Si20 | 348 | 383 | 654 | 0.5 | Au55.0Cu25.0Si20.0 | 25 | 0 | 0 | 0 | 0 | 0 | 0 | 20 | 0 | 0 | 0 | 0 | 0 | 0 | 0 | 0 | 0 | 0 | 0 | 0 | 0 | 0 | 0 | 0 | 0 | 0 | 0 | 0 | 0 | 0 | 0 | 0 | 0 | 0 | 0 | 55 | 0 | 0 | 0 | 0
Au46Ag5Cu29Si20 | 395 | 420 | 664 | 1 | Au46.0Cu29.0Si20.0Ag5.0 | 29 | 0 | 0 | 0 | 0 | 0 | 0 | 20 | 0 | 0 | 5 | 0 | 0 | 0 | 0 | 0 | 0 | 0 | 0 | 0 | 0 | 0 | 0 | 0 | 0 | 0 | 0 | 0 | 0 | 0 | 0 | 0 | 0 | 0 | 0 | 46 | 0 | 0 | 0 | 0
Au52Pd2.3Cu29.2Si16.5 | 393 | 427 | 651 | 2 | Au52.0Cu29.2Si16.5Pd2.3 | 29.2 | 0 | 0 | 0 | 0 | 0 | 0 | 16.5 | 0 | 0 | 0 | 0 | 0 | 0 | 0 | 0 | 0 | 0 | 0 | 0 | 0 | 0 | 0 | 2.3 | 0 | 0 | 0 | 0 | 0 | 0 | 0 | 0 | 0 | 0 | 0 | 52 | 0 | 0 | 0 | 0
Au49Ag5.5Pd2.3Cu26.9Si16.3 | 401 | 459 | 644 | 5 | Au49.0Cu26.9Si16.3Ag5.5Pd2.3 | 26.9 | 0 | 0 | 0 | 0 | 0 | 0 | 16.3 | 0 | 0 | 5.5 | 0 | 0 | 0 | 0 | 0 | 0 | 0 | 0 | 0 | 0 | 0 | 0 | 2.3 | 0 | 0 | 0 | 0 | 0 | 0 | 0 | 0 | 0 | 0 | 0 | 49 | 0 | 0 | 0 | 0
Hf47Cu29.25Ni9.75Al14 | 790 | 875 | 1278 | 10 | Hf47.0Cu29.25Al14.0Ni9.75 | 29.25 | 0 | 0 | 14 | 0 | 47 | 0 | 0 | 9.75 | 0 | 0 | 0 | 0 | 0 | 0 | 0 | 0 | 0 | 0 | 0 | 0 | 0 | 0 | 0 | 0 | 0 | 0 | 0 | 0 | 0 | 0 | 0 | 0 | 0 | 0 | 0 | 0 | 0 | 0 | 0
Hf48Cu29.25Ni9.75Al13 | 785 | 874 | 1280 | 10 | Hf48.0Cu29.25Al13.0Ni9.75 | 29.25 | 0 | 0 | 13 | 0 | 48 | 0 | 0 | 9.75 | 0 | 0 | 0 | 0 | 0 | 0 | 0 | 0 | 0 | 0 | 0 | 0 | 0 | 0 | 0 | 0 | 0 | 0 | 0 | 0 | 0 | 0 | 0 | 0 | 0 | 0 | 0 | 0 | 0 | 0 | 0
Hf51Cu27.75Ni9.25Al12 | 777 | 872 | 1344 | 8 | Hf51.0Cu27.75Al12.0Ni9.25 | 27.75 | 0 | 0 | 12 | 0 | 51 | 0 | 0 | 9.25 | 0 | 0 | 0 | 0 | 0 | 0 | 0 | 0 | 0 | 0 | 0 | 0 | 0 | 0 | 0 | 0 | 0 | 0 | 0 | 0 | 0 | 0 | 0 | 0 | 0 | 0 | 0 | 0 | 0 | 0 | 0
Gd60Co25Al15 | 572 | 617 | 952 | 5 | Gd60.0Co25.0Al15.0 | 0 | 0 | 0 | 15 | 0 | 0 | 0 | 0 | 0 | 0 | 0 | 0 | 0 | 0 | 0 | 0 | 0 | 0 | 0 | 60 | 0 | 0 | 0 | 0 | 0 | 25 | 0 | 0 | 0 | 0 | 0 | 0 | 0 | 0 | 0 | 0 | 0 | 0 | 0 | 0
Gd60Ni15Al25 | 603 | 648 | 1006 | 4 | Gd60.0Al25.0Ni15.0 | 0 | 0 | 0 | 25 | 0 | 0 | 0 | 0 | 15 | 0 | 0 | 0 | 0 | 0 | 0 | 0 | 0 | 0 | 0 | 60 | 0 | 0 | 0 | 0 | 0 | 0 | 0 | 0 | 0 | 0 | 0 | 0 | 0 | 0 | 0 | 0 | 0 | 0 | 0 | 0
Zr65Al7.5Cu17.5Ni10 | 656.5 | 735.6 | 1167 | 16 | Zr65.0Cu17.5Ni10.0Al7.5 | 17.5 | 65 | 0 | 7.5 | 0 | 0 | 0 | 0 | 10 | 0 | 0 | 0 | 0 | 0 | 0 | 0 | 0 | 0 | 0 | 0 | 0 | 0 | 0 | 0 | 0 | 0 | 0 | 0 | 0 | 0 | 0 | 0 | 0 | 0 | 0 | 0 | 0 | 0 | 0 | 0
Zr57Ti5Al10Cu20Ni8 | 676.7 | 720 | 1145 | 10 | Zr57.0Cu20.0Al10.0Ni8.0Ti5.0 | 20 | 57 | 0 | 10 | 0 | 0 | 5 | 0 | 8 | 0 | 0 | 0 | 0 | 0 | 0 | 0 | 0 | 0 | 0 | 0 | 0 | 0 | 0 | 0 | 0 | 0 | 0 | 0 | 0 | 0 | 0 | 0 | 0 | 0 | 0 | 0 | 0 | 0 | 0 | 0
Zr65.5Al5.6Ni6.5Cu22.4 | 630 | 733 | 1211 | 3 | Zr65.5Cu22.4Ni6.5Al5.6 | 22.4 | 65.5 | 0 | 5.6 | 0 | 0 | 0 | 0 | 6.5 | 0 | 0 | 0 | 0 | 0 | 0 | 0 | 0 | 0 | 0 | 0 | 0 | 0 | 0 | 0 | 0 | 0 | 0 | 0 | 0 | 0 | 0 | 0 | 0 | 0 | 0 | 0 | 0 | 0 | 0 | 0
Zr41.2Ti13.8Cu12.5Ni10Be22.5 | 623 | 672 | 996 | 50 | Zr41.2Be22.5Ti13.8Cu12.5Ni10.0 | 12.5 | 41.2 | 0 | 0 | 0 | 0 | 13.8 | 0 | 10 | 0 | 0 | 22.5 | 0 | 0 | 0 | 0 | 0 | 0 | 0 | 0 | 0 | 0 | 0 | 0 | 0 | 0 | 0 | 0 | 0 | 0 | 0 | 0 | 0 | 0 | 0 | 0 | 0 | 0 | 0 | 0
Zr41Ti14Cu12.5Ni8Be22.5C2 | 628 | 683 | 997 | 5 | Zr41.0Be22.5Ti14.0Cu12.5Ni8.0C2.0 | 12.5 | 41 | 0 | 0 | 0 | 0 | 14 | 0 | 8 | 0 | 0 | 22.5 | 0 | 0 | 0 | 0 | 0 | 0 | 0 | 0 | 0 | 0 | 0 | 0 | 0 | 0 | 0 | 0 | 0 | 0 | 0 | 0 | 0 | 2 | 0 | 0 | 0 | 0 | 0 | 0
Zr41Ti14Cu12.5Ni2Be22.5C8 | 629 | 727 | 992 | 3 | Zr41.0Be22.5Ti14.0Cu12.5C8.0Ni2.0 | 12.5 | 41 | 0 | 0 | 0 | 0 | 14 | 0 | 2 | 0 | 0 | 22.5 | 0 | 0 | 0 | 0 | 0 | 0 | 0 | 0 | 0 | 0 | 0 | 0 | 0 | 0 | 0 | 0 | 0 | 0 | 0 | 0 | 0 | 8 | 0 | 0 | 0 | 0 | 0 | 0
Zr26Ti10Cu8Ni8Be20Y4Mg24 | 650 | 700 | 951 | 5 | Zr26.0Mg24.0Be20.0Ti10.0Cu8.0Ni8.0Y4.0 | 8 | 26 | 0 | 0 | 4 | 0 | 10 | 0 | 8 | 0 | 0 | 20 | 0 | 0 | 0 | 24 | 0 | 0 | 0 | 0 | 0 | 0 | 0 | 0 | 0 | 0 | 0 | 0 | 0 | 0 | 0 | 0 | 0 | 0 | 0 | 0 | 0 | 0 | 0 | 0
Zr40Ti15Cu11Ni11Be21.5Y1Mg0.5 | 630 | 674 | 975 | 5 | Zr40.0Be21.5Ti15.0Cu11.0Ni11.0Y1.0Mg0.5 | 11 | 40 | 0 | 0 | 1 | 0 | 15 | 0 | 11 | 0 | 0 | 21.5 | 0 | 0 | 0 | 0.5 | 0 | 0 | 0 | 0 | 0 | 0 | 0 | 0 | 0 | 0 | 0 | 0 | 0 | 0 | 0 | 0 | 0 | 0 | 0 | 0 | 0 | 0 | 0 | 0
Zr48Nb8Cu14Ni12Be18 | 656 | 724 | 1072 | 8 | Zr48.0Be18.0Cu14.0Ni12.0Nb8.0 | 14 | 48 | 0 | 0 | 0 | 0 | 0 | 0 | 12 | 0 | 0 | 18 | 8 | 0 | 0 | 0 | 0 | 0 | 0 | 0 | 0 | 0 | 0 | 0 | 0 | 0 | 0 | 0 | 0 | 0 | 0 | 0 | 0 | 0 | 0 | 0 | 0 | 0 | 0 | 0
Zr48Nb8Cu12Fe8Be24 | 658 | 751 | 1071 | 8 | Zr48.0Be24.0Cu12.0Nb8.0Fe8.0 | 12 | 48 | 0 | 0 | 0 | 0 | 0 | 0 | 0 | 0 | 0 | 24 | 8 | 0 | 0 | 0 | 0 | 0 | 0 | 0 | 0 | 0 | 0 | 0 | 0 | 0 | 0 | 8 | 0 | 0 | 0 | 0 | 0 | 0 | 0 | 0 | 0 | 0 | 0 | 0
Zr36Nb12Cu10Ni8Be20Y2Mg12 | 653 | 733 | 1029 | 5 | Zr36.0Be20.0Nb12.0Mg12.0Cu10.0Ni8.0Y2.0 | 10 | 36 | 0 | 0 | 2 | 0 | 0 | 0 | 8 | 0 | 0 | 20 | 12 | 0 | 0 | 12 | 0 | 0 | 0 | 0 | 0 | 0 | 0 | 0 | 0 | 0 | 0 | 0 | 0 | 0 | 0 | 0 | 0 | 0 | 0 | 0 | 0 | 0 | 0 | 0
Zr36Nb12Cu10Ni6Fe2Be20Y2Mg12 | 670 | 712 | 1029 | 5 | Zr36.0Be20.0Nb12.0Mg12.0Cu10.0Ni6.0Fe2.0Y2.0 | 10 | 36 | 0 | 0 | 2 | 0 | 0 | 0 | 6 | 0 | 0 | 20 | 12 | 0 | 0 | 12 | 0 | 0 | 0 | 0 | 0 | 0 | 0 | 0 | 0 | 0 | 0 | 2 | 0 | 0 | 0 | 0 | 0 | 0 | 0 | 0 | 0 | 0 | 0 | 0
Zr54Al15Ni10Cu19Y2 | 714 | 787 | 1112 | 5 | Zr54.0Cu19.0Al15.0Ni10.0Y2.0 | 19 | 54 | 0 | 15 | 2 | 0 | 0 | 0 | 10 | 0 | 0 | 0 | 0 | 0 | 0 | 0 | 0 | 0 | 0 | 0 | 0 | 0 | 0 | 0 | 0 | 0 | 0 | 0 | 0 | 0 | 0 | 0 | 0 | 0 | 0 | 0 | 0 | 0 | 0 | 0
Zr53Al14Ni10Cu19Y4 | 668 | 766 | 1069 | 5 | Zr53.0Cu19.0Al14.0Ni10.0Y4.0 | 19 | 53 | 0 | 14 | 4 | 0 | 0 | 0 | 10 | 0 | 0 | 0 | 0 | 0 | 0 | 0 | 0 | 0 | 0 | 0 | 0 | 0 | 0 | 0 | 0 | 0 | 0 | 0 | 0 | 0 | 0 | 0 | 0 | 0 | 0 | 0 | 0 | 0 | 0 | 0
Zr51Cu20.7Ni12Al16.3 | 722 | 800 | 1132 | 3 | Zr51.0Cu20.7Al16.3Ni12.0 | 20.7 | 51 | 0 | 16.3 | 0 | 0 | 0 | 0 | 12 | 0 | 0 | 0 | 0 | 0 | 0 | 0 | 0 | 0 | 0 | 0 | 0 | 0 | 0 | 0 | 0 | 0 | 0 | 0 | 0 | 0 | 0 | 0 | 0 | 0 | 0 | 0 | 0 | 0 | 0 | 0
Zr55Al20Co25 | 761 | 840 | 1245 | 2.5 | Zr55.0Co25.0Al20.0 | 0 | 55 | 0 | 20 | 0 | 0 | 0 | 0 | 0 | 0 | 0 | 0 | 0 | 0 | 0 | 0 | 0 | 0 | 0 | 0 | 0 | 0 | 0 | 0 | 0 | 25 | 0 | 0 | 0 | 0 | 0 | 0 | 0 | 0 | 0 | 0 | 0 | 0 | 0 | 0
Zr48Cu43Al7Ag2 | 700 | 761 | 1152 | 12 | Zr48.0Cu43.0Al7.0Ag2.0 | 43 | 48 | 0 | 7 | 0 | 0 | 0 | 0 | 0 | 0 | 2 | 0 | 0 | 0 | 0 | 0 | 0 | 0 | 0 | 0 | 0 | 0 | 0 | 0 | 0 | 0 | 0 | 0 | 0 | 0 | 0 | 0 | 0 | 0 | 0 | 0 | 0 | 0 | 0 | 0
Zr48Cu42Al7Ag3 | 700 | 763 | 1135 | 10 | Zr48.0Cu42.0Al7.0Ag3.0 | 42 | 48 | 0 | 7 | 0 | 0 | 0 | 0 | 0 | 0 | 3 | 0 | 0 | 0 | 0 | 0 | 0 | 0 | 0 | 0 | 0 | 0 | 0 | 0 | 0 | 0 | 0 | 0 | 0 | 0 | 0 | 0 | 0 | 0 | 0 | 0 | 0 | 0 | 0 | 0
Zr48Cu40Al7Ag5 | 699 | 769 | 1121 | 10 | Zr48.0Cu40.0Al7.0Ag5.0 | 40 | 48 | 0 | 7 | 0 | 0 | 0 | 0 | 0 | 0 | 5 | 0 | 0 | 0 | 0 | 0 | 0 | 0 | 0 | 0 | 0 | 0 | 0 | 0 | 0 | 0 | 0 | 0 | 0 | 0 | 0 | 0 | 0 | 0 | 0 | 0 | 0 | 0 | 0 | 0
Zr48Cu37Al7Ag8 | 698 | 765 | 1125 | 10 | Zr48.0Cu37.0Ag8.0Al7.0 | 37 | 48 | 0 | 7 | 0 | 0 | 0 | 0 | 0 | 0 | 8 | 0 | 0 | 0 | 0 | 0 | 0 | 0 | 0 | 0 | 0 | 0 | 0 | 0 | 0 | 0 | 0 | 0 | 0 | 0 | 0 | 0 | 0 | 0 | 0 | 0 | 0 | 0 | 0 | 0
Zr48Cu34Pd2Ag8Al8 | 699 | 794 | 1140 | 30 | Zr48.0Cu34.0Ag8.0Al8.0Pd2.0 | 34 | 48 | 0 | 8 | 0 | 0 | 0 | 0 | 0 | 0 | 8 | 0 | 0 | 0 | 0 | 0 | 0 | 0 | 0 | 0 | 0 | 0 | 0 | 2 | 0 | 0 | 0 | 0 | 0 | 0 | 0 | 0 | 0 | 0 | 0 | 0 | 0 | 0 | 0 | 0
Zr50Cu48Ag2 | 668 | 719 | 1192 | 2 | Zr50.0Cu48.0Ag2.0 | 48 | 50 | 0 | 0 | 0 | 0 | 0 | 0 | 0 | 0 | 2 | 0 | 0 | 0 | 0 | 0 | 0 | 0 | 0 | 0 | 0 | 0 | 0 | 0 | 0 | 0 | 0 | 0 | 0 | 0 | 0 | 0 | 0 | 0 | 0 | 0 | 0 | 0 | 0 | 0
Zr50Cu45Ag5 | 669 | 728 | 1188 | 4 | Zr50.0Cu45.0Ag5.0 | 45 | 50 | 0 | 0 | 0 | 0 | 0 | 0 | 0 | 0 | 5 | 0 | 0 | 0 | 0 | 0 | 0 | 0 | 0 | 0 | 0 | 0 | 0 | 0 | 0 | 0 | 0 | 0 | 0 | 0 | 0 | 0 | 0 | 0 | 0 | 0 | 0 | 0 | 0 | 0
Zr50Cu43Ag7 | 669 | 727 | 1171 | 4 | Zr50.0Cu43.0Ag7.0 | 43 | 50 | 0 | 0 | 0 | 0 | 0 | 0 | 0 | 0 | 7 | 0 | 0 | 0 | 0 | 0 | 0 | 0 | 0 | 0 | 0 | 0 | 0 | 0 | 0 | 0 | 0 | 0 | 0 | 0 | 0 | 0 | 0 | 0 | 0 | 0 | 0 | 0 | 0 | 0
Zr50Cu40Ag10 | 667 | 733 | 1177 | 5 | Zr50.0Cu40.0Ag10.0 | 40 | 50 | 0 | 0 | 0 | 0 | 0 | 0 | 0 | 0 | 10 | 0 | 0 | 0 | 0 | 0 | 0 | 0 | 0 | 0 | 0 | 0 | 0 | 0 | 0 | 0 | 0 | 0 | 0 | 0 | 0 | 0 | 0 | 0 | 0 | 0 | 0 | 0 | 0 | 0
Zr50Cu38Ag12 | 663 | 734 | 1187 | 4 | Zr50.0Cu38.0Ag12.0 | 38 | 50 | 0 | 0 | 0 | 0 | 0 | 0 | 0 | 0 | 12 | 0 | 0 | 0 | 0 | 0 | 0 | 0 | 0 | 0 | 0 | 0 | 0 | 0 | 0 | 0 | 0 | 0 | 0 | 0 | 0 | 0 | 0 | 0 | 0 | 0 | 0 | 0 | 0 | 0
(Fe0.75B0.2Si0.05)96Nb4 | 835 | 880 | 1475 | 1.5 | Fe72.0B19.2Si4.8Nb4.0 | 0 | 0 | 0 | 0 | 0 | 0 | 0 | 4.8 | 0 | 0 | 0 | 0 | 4 | 0 | 0 | 0 | 0 | 0 | 0 | 0 | 0 | 0 | 0 | 0 | 0 | 0 | 0 | 72 | 0 | 19.2 | 0 | 0 | 0 | 0 | 0 | 0 | 0 | 0 | 0 | 0
[(Fe0.9Co0.1)0.75B0.2Si0.05]96Nb4 | 832 | 877 | 1460 | 2 | Fe64.8B19.2Co7.2Si4.8Nb4.0 | 0 | 0 | 0 | 0 | 0 | 0 | 0 | 4.8 | 0 | 0 | 0 | 0 | 4 | 0 | 0 | 0 | 0 | 0 | 0 | 0 | 0 | 0 | 0 | 0 | 0 | 7.2 | 0 | 64.8 | 0 | 19.2 | 0 | 0 | 0 | 0 | 0 | 0 | 0 | 0 | 0 | 0
[(Fe0.8Co0.2)0.75B0.2Si0.05]96Nb4 | 830 | 880 | 1431 | 2.5 | Fe57.6B19.2Co14.4Si4.8Nb4.0 | 0 | 0 | 0 | 0 | 0 | 0 | 0 | 4.8 | 0 | 0 | 0 | 0 | 4 | 0 | 0 | 0 | 0 | 0 | 0 | 0 | 0 | 0 | 0 | 0 | 0 | 14.4 | 0 | 57.6 | 0 | 19.2 | 0 | 0 | 0 | 0 | 0 | 0 | 0 | 0 | 0 | 0
[(Fe0.7Co0.3)0.75B0.2Si0.05]96Nb4 | 828 | 878 | 1413 | 3.5 | Fe50.4Co21.6B19.2Si4.8Nb4.0 | 0 | 0 | 0 | 0 | 0 | 0 | 0 | 4.8 | 0 | 0 | 0 | 0 | 4 | 0 | 0 | 0 | 0 | 0 | 0 | 0 | 0 | 0 | 0 | 0 | 0 | 21.6 | 0 | 50.4 | 0 | 19.2 | 0 | 0 | 0 | 0 | 0 | 0 | 0 | 0 | 0 | 0
[(Fe0.6Co0.4)0.75B0.2Si0.05]96Nb4 | 825 | 875 | 1407 | 4 | Fe43.2Co28.8B19.2Si4.8Nb4.0 | 0 | 0 | 0 | 0 | 0 | 0 | 0 | 4.8 | 0 | 0 | 0 | 0 | 4 | 0 | 0 | 0 | 0 | 0 | 0 | 0 | 0 | 0 | 0 | 0 | 0 | 28.8 | 0 | 43.2 | 0 | 19.2 | 0 | 0 | 0 | 0 | 0 | 0 | 0 | 0 | 0 | 0
[(Fe0.5Co0.5)0.75B0.2Si0.05]96Nb4 | 820 | 870 | 1397 | 5 | Fe36.0Co36.0B19.2Si4.8Nb4.0 | 0 | 0 | 0 | 0 | 0 | 0 | 0 | 4.8 | 0 | 0 | 0 | 0 | 4 | 0 | 0 | 0 | 0 | 0 | 0 | 0 | 0 | 0 | 0 | 0 | 0 | 36 | 0 | 36 | 0 | 19.2 | 0 | 0 | 0 | 0 | 0 | 0 | 0 | 0 | 0 | 0
Fe48Cr15Mo14C15B6Y2 | 839 | 886 | 1464 | 7 | Fe48.0Cr15.0C15.0Mo14.0B6.0Y2.0 | 0 | 0 | 0 | 0 | 2 | 0 | 0 | 0 | 0 | 0 | 0 | 0 | 0 | 0 | 0 | 0 | 0 | 0 | 0 | 0 | 0 | 0 | 0 | 0 | 0 | 0 | 0 | 48 | 0 | 6 | 0 | 15 | 14 | 15 | 0 | 0 | 0 | 0 | 0 | 0
Fe45Co3Cr15Mo14C15B6Y2 | 834 | 880 | 1446 | 8 | Fe45.0Cr15.0C15.0Mo14.0B6.0Co3.0Y2.0 | 0 | 0 | 0 | 0 | 2 | 0 | 0 | 0 | 0 | 0 | 0 | 0 | 0 | 0 | 0 | 0 | 0 | 0 | 0 | 0 | 0 | 0 | 0 | 0 | 0 | 3 | 0 | 45 | 0 | 6 | 0 | 15 | 14 | 15 | 0 | 0 | 0 | 0 | 0 | 0
Fe43Co5Cr15Mo14C15B6Y2 | 835 | 872 | 1442 | 9 | Fe43.0Cr15.0C15.0Mo14.0B6.0Co5.0Y2.0 | 0 | 0 | 0 | 0 | 2 | 0 | 0 | 0 | 0 | 0 | 0 | 0 | 0 | 0 | 0 | 0 | 0 | 0 | 0 | 0 | 0 | 0 | 0 | 0 | 0 | 5 | 0 | 43 | 0 | 6 | 0 | 15 | 14 | 15 | 0 | 0 | 0 | 0 | 0 | 0
Fe39Co9Cr15Mo14C15B6Y2 | 838 | 888 | 1466 | 10 | Fe39.0Cr15.0C15.0Mo14.0Co9.0B6.0Y2.0 | 0 | 0 | 0 | 0 | 2 | 0 | 0 | 0 | 0 | 0 | 0 | 0 | 0 | 0 | 0 | 0 | 0 | 0 | 0 | 0 | 0 | 0 | 0 | 0 | 0 | 9 | 0 | 39 | 0 | 6 | 0 | 15 | 14 | 15 | 0 | 0 | 0 | 0 | 0 | 0
Fe41Co7Cr15Mo14C15B6Y2 | 838 | 875 | 1436 | 16 | Fe41.0Cr15.0C15.0Mo14.0Co7.0B6.0Y2.0 | 0 | 0 | 0 | 0 | 2 | 0 | 0 | 0 | 0 | 0 | 0 | 0 | 0 | 0 | 0 | 0 | 0 | 0 | 0 | 0 | 0 | 0 | 0 | 0 | 0 | 7 | 0 | 41 | 0 | 6 | 0 | 15 | 14 | 15 | 0 | 0 | 0 | 0 | 0 | 0
Fe61B15Mo7Zr8Co7Y2 | 904.6 | 916.4 | 1490 | 5 | Fe61.0B15.0Zr8.0Mo7.0Co7.0Y2.0 | 0 | 8 | 0 | 0 | 2 | 0 | 0 | 0 | 0 | 0 | 0 | 0 | 0 | 0 | 0 | 0 | 0 | 0 | 0 | 0 | 0 | 0 | 0 | 0 | 0 | 7 | 0 | 61 | 0 | 15 | 0 | 0 | 7 | 0 | 0 | 0 | 0 | 0 | 0 | 0
Fe61B15Mo7Zr8Co6Y2Al1 | 899.5 | 955.6 | 1495 | 5 | Fe61.0B15.0Zr8.0Mo7.0Co6.0Y2.0Al1.0 | 0 | 8 | 0 | 1 | 2 | 0 | 0 | 0 | 0 | 0 | 0 | 0 | 0 | 0 | 0 | 0 | 0 | 0 | 0 | 0 | 0 | 0 | 0 | 0 | 0 | 6 | 0 | 61 | 0 | 15 | 0 | 0 | 7 | 0 | 0 | 0 | 0 | 0 | 0 | 0
Fe61B15Mo7Zr8Co5Y2Cr2 | 901.1 | 958.9 | 1490 | 5 | Fe61.0B15.0Zr8.0Mo7.0Co5.0Y2.0Cr2.0 | 0 | 8 | 0 | 0 | 2 | 0 | 0 | 0 | 0 | 0 | 0 | 0 | 0 | 0 | 0 | 0 | 0 | 0 | 0 | 0 | 0 | 0 | 0 | 0 | 0 | 5 | 0 | 61 | 0 | 15 | 0 | 2 | 7 | 0 | 0 | 0 | 0 | 0 | 0 | 0
Fe56Mn5Cr7Mo12Er2C12B6 | 793 | 832 | 1401 | 8 | Fe56.0Mo12.0C12.0Cr7.0B6.0Mn5.0Er2.0 | 0 | 0 | 0 | 0 | 0 | 0 | 0 | 0 | 0 | 0 | 0 | 0 | 0 | 0 | 0 | 0 | 0 | 0 | 2 | 0 | 0 | 0 | 0 | 0 | 0 | 0 | 0 | 56 | 0 | 6 | 0 | 7 | 12 | 12 | 0 | 0 | 5 | 0 | 0 | 0
Fe63C15Mo14Er2B6 | 771 | 830 | 1389 | 3 | Fe63.0C15.0Mo14.0B6.0Er2.0 | 0 | 0 | 0 | 0 | 0 | 0 | 0 | 0 | 0 | 0 | 0 | 0 | 0 | 0 | 0 | 0 | 0 | 0 | 2 | 0 | 0 | 0 | 0 | 0 | 0 | 0 | 0 | 63 | 0 | 6 | 0 | 0 | 14 | 15 | 0 | 0 | 0 | 0 | 0 | 0
Fe58Cr5Mo14Er2C15B6 | 793 | 829 | 1416 | 6 | Fe58.0C15.0Mo14.0B6.0Cr5.0Er2.0 | 0 | 0 | 0 | 0 | 0 | 0 | 0 | 0 | 0 | 0 | 0 | 0 | 0 | 0 | 0 | 0 | 0 | 0 | 2 | 0 | 0 | 0 | 0 | 0 | 0 | 0 | 0 | 58 | 0 | 6 | 0 | 5 | 14 | 15 | 0 | 0 | 0 | 0 | 0 | 0
Fe48Cr15Mo14Er2C15B6 | 844 | 880 | 1446 | 8 | Fe48.0Cr15.0C15.0Mo14.0B6.0Er2.0 | 0 | 0 | 0 | 0 | 0 | 0 | 0 | 0 | 0 | 0 | 0 | 0 | 0 | 0 | 0 | 0 | 0 | 0 | 2 | 0 | 0 | 0 | 0 | 0 | 0 | 0 | 0 | 48 | 0 | 6 | 0 | 15 | 14 | 15 | 0 | 0 | 0 | 0 | 0 | 0
Fe68.3C6.9Si2.5B6.7P8.8Cr2.2Mo2.5Al2.1 | 795 | 835 | 1316 | 4 | Fe68.3P8.8C6.9B6.7Si2.5Mo2.5Cr2.2Al2.1 | 0 | 0 | 0 | 2.1 | 0 | 0 | 0 | 2.5 | 0 | 0 | 0 | 0 | 0 | 0 | 0 | 0 | 0 | 0 | 0 | 0 | 0 | 0 | 0 | 0 | 0 | 0 | 0 | 68.3 | 8.8 | 6.7 | 0 | 2.2 | 2.5 | 6.9 | 0 | 0 | 0 | 0 | 0 | 0
Fe72Nb4B20Si4 | 842 | 880 | 1420 | 2 | Fe72.0B20.0Nb4.0Si4.0 | 0 | 0 | 0 | 0 | 0 | 0 | 0 | 4 | 0 | 0 | 0 | 0 | 4 | 0 | 0 | 0 | 0 | 0 | 0 | 0 | 0 | 0 | 0 | 0 | 0 | 0 | 0 | 72 | 0 | 20 | 0 | 0 | 0 | 0 | 0 | 0 | 0 | 0 | 0 | 0
(Fe0.72Nb0.04B0.2Si0.04)99Y1 | 855 | 881 | 1419 | 2 | Fe71.28B19.8Nb3.96Si3.96Y1.0 | 0 | 0 | 0 | 0 | 1 | 0 | 0 | 3.96 | 0 | 0 | 0 | 0 | 3.96 | 0 | 0 | 0 | 0 | 0 | 0 | 0 | 0 | 0 | 0 | 0 | 0 | 0 | 0 | 71.28 | 0 | 19.8 | 0 | 0 | 0 | 0 | 0 | 0 | 0 | 0 | 0 | 0
(Fe0.72Nb0.04B0.2Si0.04)98Y2 | 855 | 903 | 1416 | 2 | Fe70.56B19.6Nb3.92Si3.92Y2.0 | 0 | 0 | 0 | 0 | 2 | 0 | 0 | 3.92 | 0 | 0 | 0 | 0 | 3.92 | 0 | 0 | 0 | 0 | 0 | 0 | 0 | 0 | 0 | 0 | 0 | 0 | 0 | 0 | 70.56 | 0 | 19.6 | 0 | 0 | 0 | 0 | 0 | 0 | 0 | 0 | 0 | 0
(Fe0.72Nb0.04B0.2Si0.04)97Y3 | 859 | 915 | 1416 | 4 | Fe69.84B19.4Nb3.88Si3.88Y3.0 | 0 | 0 | 0 | 0 | 3 | 0 | 0 | 3.88 | 0 | 0 | 0 | 0 | 3.88 | 0 | 0 | 0 | 0 | 0 | 0 | 0 | 0 | 0 | 0 | 0 | 0 | 0 | 0 | 69.84 | 0 | 19.4 | 0 | 0 | 0 | 0 | 0 | 0 | 0 | 0 | 0 | 0
(Fe0.72Nb0.04B0.2Si0.04)96Y4 | 905 | 933 | 1424 | 3 | Fe69.12B19.2Y4.0Nb3.84Si3.84 | 0 | 0 | 0 | 0 | 4 | 0 | 0 | 3.84 | 0 | 0 | 0 | 0 | 3.84 | 0 | 0 | 0 | 0 | 0 | 0 | 0 | 0 | 0 | 0 | 0 | 0 | 0 | 0 | 69.12 | 0 | 19.2 | 0 | 0 | 0 | 0 | 0 | 0 | 0 | 0 | 0 | 0
Fe74Nb6Y3B17 | 831 | 879 | 1391 | 2 | Fe74.0B17.0Nb6.0Y3.0 | 0 | 0 | 0 | 0 | 3 | 0 | 0 | 0 | 0 | 0 | 0 | 0 | 6 | 0 | 0 | 0 | 0 | 0 | 0 | 0 | 0 | 0 | 0 | 0 | 0 | 0 | 0 | 74 | 0 | 17 | 0 | 0 | 0 | 0 | 0 | 0 | 0 | 0 | 0 | 0
{[(Fe0.6Co0.4)0.75B0.2Si0.05]0.96Nb0.04}99Cr1 | 827 | 871 | 1462 | 4 | Fe42.77Co28.51B19.01Si4.75Nb3.96Cr1.0 | 0 | 0 | 0 | 0 | 0 | 0 | 0 | 4.752 | 0 | 0 | 0 | 0 | 3.96 | 0 | 0 | 0 | 0 | 0 | 0 | 0 | 0 | 0 | 0 | 0 | 0 | 28.512 | 0 | 42.768 | 0 | 19.008 | 0 | 1 | 0 | 0 | 0 | 0 | 0 | 0 | 0 | 0
{[(Fe0.6Co0.4)0.75B0.2Si0.05]0.96Nb0.04}98Cr2 | 830 | 873 | 1469 | 4 | Fe42.34Co28.22B18.82Si4.7Nb3.92Cr2.0 | 0 | 0 | 0 | 0 | 0 | 0 | 0 | 4.704 | 0 | 0 | 0 | 0 | 3.92 | 0 | 0 | 0 | 0 | 0 | 0 | 0 | 0 | 0 | 0 | 0 | 0 | 28.224 | 0 | 42.336 | 0 | 18.816 | 0 | 2 | 0 | 0 | 0 | 0 | 0 | 0 | 0 | 0
{[(Fe0.6Co0.4)0.75B0.2Si0.05]0.96Nb0.04}97Cr3 | 831 | 874 | 1474 | 3.5 | Fe41.9Co27.94B18.62Si4.66Nb3.88Cr3.0 | 0 | 0 | 0 | 0 | 0 | 0 | 0 | 4.656 | 0 | 0 | 0 | 0 | 3.88 | 0 | 0 | 0 | 0 | 0 | 0 | 0 | 0 | 0 | 0 | 0 | 0 | 27.936 | 0 | 41.904 | 0 | 18.624 | 0 | 3 | 0 | 0 | 0 | 0 | 0 | 0 | 0 | 0
{[(Fe0.6Co0.4)0.75B0.2Si0.05]0.96Nb0.04}96Cr4 | 833 | 874 | 1481 | 3 | Fe41.47Co27.65B18.43Si4.61Cr4.0Nb3.84 | 0 | 0 | 0 | 0 | 0 | 0 | 0 | 4.608 | 0 | 0 | 0 | 0 | 3.84 | 0 | 0 | 0 | 0 | 0 | 0 | 0 | 0 | 0 | 0 | 0 | 0 | 27.648 | 0 | 41.472 | 0 | 18.432 | 0 | 4 | 0 | 0 | 0 | 0 | 0 | 0 | 0 | 0
Fe76Si9B10P5 | 780 | 832 | 1258 | 2.5 | Fe76.0B10.0Si9.0P5.0 | 0 | 0 | 0 | 0 | 0 | 0 | 0 | 9 | 0 | 0 | 0 | 0 | 0 | 0 | 0 | 0 | 0 | 0 | 0 | 0 | 0 | 0 | 0 | 0 | 0 | 0 | 0 | 76 | 5 | 10 | 0 | 0 | 0 | 0 | 0 | 0 | 0 | 0 | 0 | 0
Fe27Co40Zr3Ti3Mo1.5Si1.5B24 | 811 | 856 | 1379 | 1.5 | Co40.0Fe27.0B24.0Zr3.0Ti3.0Mo1.5Si1.5 | 0 | 3 | 0 | 0 | 0 | 0 | 3 | 1.5 | 0 | 0 | 0 | 0 | 0 | 0 | 0 | 0 | 0 | 0 | 0 | 0 | 0 | 0 | 0 | 0 | 0 | 40 | 0 | 27 | 0 | 24 | 0 | 0 | 1.5 | 0 | 0 | 0 | 0 | 0 | 0 | 0
(Fe0.815Si0.038C0.14Tm0.007)92.37P7.63 | 687 | 752 | 1284 | 1 | Fe75.28C12.93P7.63Si3.51Tm0.65 | 0 | 0 | 0 | 0 | 0 | 0 | 0 | 3.51006 | 0 | 0 | 0 | 0 | 0 | 0 | 0 | 0 | 0 | 0 | 0 | 0 | 0 | 0 | 0 | 0 | 0 | 0 | 0 | 75.28155 | 7.63 | 0 | 0 | 0 | 0 | 12.9318 | 0 | 0 | 0 | 0.64659 | 0 | 0
(Fe0.815Si0.038C0.14Tm0.007)90.9P9.1 | 717 | 767 | 1318 | 1 | Fe74.08C12.73P9.1Si3.45Tm0.64 | 0 | 0 | 0 | 0 | 0 | 0 | 0 | 3.4542 | 0 | 0 | 0 | 0 | 0 | 0 | 0 | 0 | 0 | 0 | 0 | 0 | 0 | 0 | 0 | 0 | 0 | 0 | 0 | 74.0835 | 9.1 | 0 | 0 | 0 | 0 | 12.726 | 0 | 0 | 0 | 0.6363 | 0 | 0
Fe65.5Cr4Mo4Ga4P12C5B5.5 | 745 | 806 | 1322 | 3 | Fe65.5P12.0B5.5C5.0Cr4.0Mo4.0Ga4.0 | 0 | 0 | 4 | 0 | 0 | 0 | 0 | 0 | 0 | 0 | 0 | 0 | 0 | 0 | 0 | 0 | 0 | 0 | 0 | 0 | 0 | 0 | 0 | 0 | 0 | 0 | 0 | 65.5 | 12 | 5.5 | 0 | 4 | 4 | 5 | 0 | 0 | 0 | 0 | 0 | 0
Fe76Mo4(P0.45C0.2B0.2Si0.15)20 | 744 | 788 | 1245 | 4 | Fe76.0P9.0Mo4.0C4.0B4.0Si3.0 | 0 | 0 | 0 | 0 | 0 | 0 | 0 | 3 | 0 | 0 | 0 | 0 | 0 | 0 | 0 | 0 | 0 | 0 | 0 | 0 | 0 | 0 | 0 | 0 | 0 | 0 | 0 | 76 | 9 | 4 | 0 | 0 | 4 | 4 | 0 | 0 | 0 | 0 | 0 | 0
Fe66Co10Mo4(P0.45C0.2B0.2Si0.15)20 | 744 | 788 | 1221 | 6 | Fe66.0Co10.0P9.0Mo4.0C4.0B4.0Si3.0 | 0 | 0 | 0 | 0 | 0 | 0 | 0 | 3 | 0 | 0 | 0 | 0 | 0 | 0 | 0 | 0 | 0 | 0 | 0 | 0 | 0 | 0 | 0 | 0 | 0 | 10 | 0 | 66 | 9 | 4 | 0 | 0 | 4 | 4 | 0 | 0 | 0 | 0 | 0 | 0
Fe56Co20Mo4(P0.45C0.2B0.2Si0.15)20 | 736 | 778 | 1220 | 5 | Fe56.0Co20.0P9.0Mo4.0C4.0B4.0Si3.0 | 0 | 0 | 0 | 0 | 0 | 0 | 0 | 3 | 0 | 0 | 0 | 0 | 0 | 0 | 0 | 0 | 0 | 0 | 0 | 0 | 0 | 0 | 0 | 0 | 0 | 20 | 0 | 56 | 9 | 4 | 0 | 0 | 4 | 4 | 0 | 0 | 0 | 0 | 0 | 0
Fe46Co30Mo4(P0.45C0.2B0.2Si0.15)20 | 734 | 775 | 1233 | 3 | Fe46.0Co30.0P9.0Mo4.0C4.0B4.0Si3.0 | 0 | 0 | 0 | 0 | 0 | 0 | 0 | 3 | 0 | 0 | 0 | 0 | 0 | 0 | 0 | 0 | 0 | 0 | 0 | 0 | 0 | 0 | 0 | 0 | 0 | 30 | 0 | 46 | 9 | 4 | 0 | 0 | 4 | 4 | 0 | 0 | 0 | 0 | 0 | 0
Fe72Y6B22 | 898 | 944 | 1419 | 2 | Fe72.0B22.0Y6.0 | 0 | 0 | 0 | 0 | 6 | 0 | 0 | 0 | 0 | 0 | 0 | 0 | 0 | 0 | 0 | 0 | 0 | 0 | 0 | 0 | 0 | 0 | 0 | 0 | 0 | 0 | 0 | 72 | 0 | 22 | 0 | 0 | 0 | 0 | 0 | 0 | 0 | 0 | 0 | 0
Fe71Ni1Y6B22 | 883 | 926 | 1507 | 2 | Fe71.0B22.0Y6.0Ni1.0 | 0 | 0 | 0 | 0 | 6 | 0 | 0 | 0 | 1 | 0 | 0 | 0 | 0 | 0 | 0 | 0 | 0 | 0 | 0 | 0 | 0 | 0 | 0 | 0 | 0 | 0 | 0 | 71 | 0 | 22 | 0 | 0 | 0 | 0 | 0 | 0 | 0 | 0 | 0 | 0
Fe70Ni2Y6B22 | 880 | 925 | 1509 | 2 | Fe70.0B22.0Y6.0Ni2.0 | 0 | 0 | 0 | 0 | 6 | 0 | 0 | 0 | 2 | 0 | 0 | 0 | 0 | 0 | 0 | 0 | 0 | 0 | 0 | 0 | 0 | 0 | 0 | 0 | 0 | 0 | 0 | 70 | 0 | 22 | 0 | 0 | 0 | 0 | 0 | 0 | 0 | 0 | 0 | 0
Fe69Ni3Y6B22 | 874 | 910 | 1503 | 1.5 | Fe69.0B22.0Y6.0Ni3.0 | 0 | 0 | 0 | 0 | 6 | 0 | 0 | 0 | 3 | 0 | 0 | 0 | 0 | 0 | 0 | 0 | 0 | 0 | 0 | 0 | 0 | 0 | 0 | 0 | 0 | 0 | 0 | 69 | 0 | 22 | 0 | 0 | 0 | 0 | 0 | 0 | 0 | 0 | 0 | 0
Fe68Ni4Y6B22 | 872 | 907 | 1470 | 1.5 | Fe68.0B22.0Y6.0Ni4.0 | 0 | 0 | 0 | 0 | 6 | 0 | 0 | 0 | 4 | 0 | 0 | 0 | 0 | 0 | 0 | 0 | 0 | 0 | 0 | 0 | 0 | 0 | 0 | 0 | 0 | 0 | 0 | 68 | 0 | 22 | 0 | 0 | 0 | 0 | 0 | 0 | 0 | 0 | 0 | 0
Fe67Ni5Y6B22 | 866 | 891 | 1469 | 1 | Fe67.0B22.0Y6.0Ni5.0 | 0 | 0 | 0 | 0 | 6 | 0 | 0 | 0 | 5 | 0 | 0 | 0 | 0 | 0 | 0 | 0 | 0 | 0 | 0 | 0 | 0 | 0 | 0 | 0 | 0 | 0 | 0 | 67 | 0 | 22 | 0 | 0 | 0 | 0 | 0 | 0 | 0 | 0 | 0 | 0
Fe70Co2Y6B22 | 898 | 944 | 1420 | 2 | Fe70.0B22.0Y6.0Co2.0 | 0 | 0 | 0 | 0 | 6 | 0 | 0 | 0 | 0 | 0 | 0 | 0 | 0 | 0 | 0 | 0 | 0 | 0 | 0 | 0 | 0 | 0 | 0 | 0 | 0 | 2 | 0 | 70 | 0 | 22 | 0 | 0 | 0 | 0 | 0 | 0 | 0 | 0 | 0 | 0
Fe68Co4Y6B22 | 896 | 941 | 1414 | 2 | Fe68.0B22.0Y6.0Co4.0 | 0 | 0 | 0 | 0 | 6 | 0 | 0 | 0 | 0 | 0 | 0 | 0 | 0 | 0 | 0 | 0 | 0 | 0 | 0 | 0 | 0 | 0 | 0 | 0 | 0 | 4 | 0 | 68 | 0 | 22 | 0 | 0 | 0 | 0 | 0 | 0 | 0 | 0 | 0 | 0
Fe66Co6Y6B22 | 887 | 925 | 1509 | 2 | Fe66.0B22.0Co6.0Y6.0 | 0 | 0 | 0 | 0 | 6 | 0 | 0 | 0 | 0 | 0 | 0 | 0 | 0 | 0 | 0 | 0 | 0 | 0 | 0 | 0 | 0 | 0 | 0 | 0 | 0 | 6 | 0 | 66 | 0 | 22 | 0 | 0 | 0 | 0 | 0 | 0 | 0 | 0 | 0 | 0
Fe64Co8Y6B22 | 884 | 927 | 1505 | 2.5 | Fe64.0B22.0Co8.0Y6.0 | 0 | 0 | 0 | 0 | 6 | 0 | 0 | 0 | 0 | 0 | 0 | 0 | 0 | 0 | 0 | 0 | 0 | 0 | 0 | 0 | 0 | 0 | 0 | 0 | 0 | 8 | 0 | 64 | 0 | 22 | 0 | 0 | 0 | 0 | 0 | 0 | 0 | 0 | 0 | 0
Fe62Co10Y6B22 | 885 | 932 | 1503 | 2.5 | Fe62.0B22.0Co10.0Y6.0 | 0 | 0 | 0 | 0 | 6 | 0 | 0 | 0 | 0 | 0 | 0 | 0 | 0 | 0 | 0 | 0 | 0 | 0 | 0 | 0 | 0 | 0 | 0 | 0 | 0 | 10 | 0 | 62 | 0 | 22 | 0 | 0 | 0 | 0 | 0 | 0 | 0 | 0 | 0 | 0
Fe60Co12Y6B22 | 881 | 924 | 1498 | 2.5 | Fe60.0B22.0Co12.0Y6.0 | 0 | 0 | 0 | 0 | 6 | 0 | 0 | 0 | 0 | 0 | 0 | 0 | 0 | 0 | 0 | 0 | 0 | 0 | 0 | 0 | 0 | 0 | 0 | 0 | 0 | 12 | 0 | 60 | 0 | 22 | 0 | 0 | 0 | 0 | 0 | 0 | 0 | 0 | 0 | 0
Fe58Co14Y6B22 | 880 | 925 | 1485 | 2.5 | Fe58.0B22.0Co14.0Y6.0 | 0 | 0 | 0 | 0 | 6 | 0 | 0 | 0 | 0 | 0 | 0 | 0 | 0 | 0 | 0 | 0 | 0 | 0 | 0 | 0 | 0 | 0 | 0 | 0 | 0 | 14 | 0 | 58 | 0 | 22 | 0 | 0 | 0 | 0 | 0 | 0 | 0 | 0 | 0 | 0
Fe56Co16Y6B22 | 882 | 927 | 1494 | 2.5 | Fe56.0B22.0Co16.0Y6.0 | 0 | 0 | 0 | 0 | 6 | 0 | 0 | 0 | 0 | 0 | 0 | 0 | 0 | 0 | 0 | 0 | 0 | 0 | 0 | 0 | 0 | 0 | 0 | 0 | 0 | 16 | 0 | 56 | 0 | 22 | 0 | 0 | 0 | 0 | 0 | 0 | 0 | 0 | 0 | 0
Fe71Mo1Y6B22 | 902 | 960 | 1517 | 2.5 | Fe71.0B22.0Y6.0Mo1.0 | 0 | 0 | 0 | 0 | 6 | 0 | 0 | 0 | 0 | 0 | 0 | 0 | 0 | 0 | 0 | 0 | 0 | 0 | 0 | 0 | 0 | 0 | 0 | 0 | 0 | 0 | 0 | 71 | 0 | 22 | 0 | 0 | 1 | 0 | 0 | 0 | 0 | 0 | 0 | 0
Fe70Mo2Y6B22 | 907 | 969 | 1508 | 3.5 | Fe70.0B22.0Y6.0Mo2.0 | 0 | 0 | 0 | 0 | 6 | 0 | 0 | 0 | 0 | 0 | 0 | 0 | 0 | 0 | 0 | 0 | 0 | 0 | 0 | 0 | 0 | 0 | 0 | 0 | 0 | 0 | 0 | 70 | 0 | 22 | 0 | 0 | 2 | 0 | 0 | 0 | 0 | 0 | 0 | 0
Fe69Mo3Y6B22 | 908 | 958 | 1488 | 6 | Fe69.0B22.0Y6.0Mo3.0 | 0 | 0 | 0 | 0 | 6 | 0 | 0 | 0 | 0 | 0 | 0 | 0 | 0 | 0 | 0 | 0 | 0 | 0 | 0 | 0 | 0 | 0 | 0 | 0 | 0 | 0 | 0 | 69 | 0 | 22 | 0 | 0 | 3 | 0 | 0 | 0 | 0 | 0 | 0 | 0
Fe68Mo4Y6B22 | 915 | 944 | 1488 | 6.5 | Fe68.0B22.0Y6.0Mo4.0 | 0 | 0 | 0 | 0 | 6 | 0 | 0 | 0 | 0 | 0 | 0 | 0 | 0 | 0 | 0 | 0 | 0 | 0 | 0 | 0 | 0 | 0 | 0 | 0 | 0 | 0 | 0 | 68 | 0 | 22 | 0 | 0 | 4 | 0 | 0 | 0 | 0 | 0 | 0 | 0
Fe67Mo5Y6B22 | 920 | 941 | 1483 | 3.5 | Fe67.0B22.0Y6.0Mo5.0 | 0 | 0 | 0 | 0 | 6 | 0 | 0 | 0 | 0 | 0 | 0 | 0 | 0 | 0 | 0 | 0 | 0 | 0 | 0 | 0 | 0 | 0 | 0 | 0 | 0 | 0 | 0 | 67 | 0 | 22 | 0 | 0 | 5 | 0 | 0 | 0 | 0 | 0 | 0 | 0
Fe76Mo2Ga2P10C4B4Si2 | 736 | 788 | 1247 | 2 | Fe76.0P10.0C4.0B4.0Mo2.0Ga2.0Si2.0 | 0 | 0 | 2 | 0 | 0 | 0 | 0 | 2 | 0 | 0 | 0 | 0 | 0 | 0 | 0 | 0 | 0 | 0 | 0 | 0 | 0 | 0 | 0 | 0 | 0 | 0 | 0 | 76 | 10 | 4 | 0 | 0 | 2 | 4 | 0 | 0 | 0 | 0 | 0 | 0
Fe74Mo4Ga2P10C4B4Si2 | 740 | 790 | 1276 | 1.5 | Fe74.0P10.0Mo4.0C4.0B4.0Ga2.0Si2.0 | 0 | 0 | 2 | 0 | 0 | 0 | 0 | 2 | 0 | 0 | 0 | 0 | 0 | 0 | 0 | 0 | 0 | 0 | 0 | 0 | 0 | 0 | 0 | 0 | 0 | 0 | 0 | 74 | 10 | 4 | 0 | 0 | 4 | 4 | 0 | 0 | 0 | 0 | 0 | 0
Fe75Mo2Ga3P10C4B4Si2 | 738 | 798 | 1230 | 2.5 | Fe75.0P10.0C4.0B4.0Ga3.0Mo2.0Si2.0 | 0 | 0 | 3 | 0 | 0 | 0 | 0 | 2 | 0 | 0 | 0 | 0 | 0 | 0 | 0 | 0 | 0 | 0 | 0 | 0 | 0 | 0 | 0 | 0 | 0 | 0 | 0 | 75 | 10 | 4 | 0 | 0 | 2 | 4 | 0 | 0 | 0 | 0 | 0 | 0
Fe73Mo4Ga3P10C4B4Si2 | 744 | 801 | 1283 | 2 | Fe73.0P10.0Mo4.0C4.0B4.0Ga3.0Si2.0 | 0 | 0 | 3 | 0 | 0 | 0 | 0 | 2 | 0 | 0 | 0 | 0 | 0 | 0 | 0 | 0 | 0 | 0 | 0 | 0 | 0 | 0 | 0 | 0 | 0 | 0 | 0 | 73 | 10 | 4 | 0 | 0 | 4 | 4 | 0 | 0 | 0 | 0 | 0 | 0
Fe79P10C4B4Si3 | 740 | 774 | 1263 | 1 | Fe79.0P10.0C4.0B4.0Si3.0 | 0 | 0 | 0 | 0 | 0 | 0 | 0 | 3 | 0 | 0 | 0 | 0 | 0 | 0 | 0 | 0 | 0 | 0 | 0 | 0 | 0 | 0 | 0 | 0 | 0 | 0 | 0 | 79 | 10 | 4 | 0 | 0 | 0 | 4 | 0 | 0 | 0 | 0 | 0 | 0
Fe78Mo1P10C4B4Si3 | 742 | 780 | 1268 | 1.5 | Fe78.0P10.0C4.0B4.0Si3.0Mo1.0 | 0 | 0 | 0 | 0 | 0 | 0 | 0 | 3 | 0 | 0 | 0 | 0 | 0 | 0 | 0 | 0 | 0 | 0 | 0 | 0 | 0 | 0 | 0 | 0 | 0 | 0 | 0 | 78 | 10 | 4 | 0 | 0 | 1 | 4 | 0 | 0 | 0 | 0 | 0 | 0
Fe77Mo2P10C4B4Si3 | 742 | 783 | 1264 | 2.5 | Fe77.0P10.0C4.0B4.0Si3.0Mo2.0 | 0 | 0 | 0 | 0 | 0 | 0 | 0 | 3 | 0 | 0 | 0 | 0 | 0 | 0 | 0 | 0 | 0 | 0 | 0 | 0 | 0 | 0 | 0 | 0 | 0 | 0 | 0 | 77 | 10 | 4 | 0 | 0 | 2 | 4 | 0 | 0 | 0 | 0 | 0 | 0
Fe76Mo3P10C4B4Si3 | 750 | 793 | 1250 | 3.5 | Fe76.0P10.0C4.0B4.0Mo3.0Si3.0 | 0 | 0 | 0 | 0 | 0 | 0 | 0 | 3 | 0 | 0 | 0 | 0 | 0 | 0 | 0 | 0 | 0 | 0 | 0 | 0 | 0 | 0 | 0 | 0 | 0 | 0 | 0 | 76 | 10 | 4 | 0 | 0 | 3 | 4 | 0 | 0 | 0 | 0 | 0 | 0
Fe75Mo4P10C4B4Si3 | 752 | 799 | 1227 | 4 | Fe75.0P10.0Mo4.0C4.0B4.0Si3.0 | 0 | 0 | 0 | 0 | 0 | 0 | 0 | 3 | 0 | 0 | 0 | 0 | 0 | 0 | 0 | 0 | 0 | 0 | 0 | 0 | 0 | 0 | 0 | 0 | 0 | 0 | 0 | 75 | 10 | 4 | 0 | 0 | 4 | 4 | 0 | 0 | 0 | 0 | 0 | 0
Fe74Mo5P10C4B4Si3 | 758 | 799 | 1263 | 3 | Fe74.0P10.0Mo5.0C4.0B4.0Si3.0 | 0 | 0 | 0 | 0 | 0 | 0 | 0 | 3 | 0 | 0 | 0 | 0 | 0 | 0 | 0 | 0 | 0 | 0 | 0 | 0 | 0 | 0 | 0 | 0 | 0 | 0 | 0 | 74 | 10 | 4 | 0 | 0 | 5 | 4 | 0 | 0 | 0 | 0 | 0 | 0
(Fe0.75B0.15Si0.10)99Zr1 | 867 | 919 | 1469 | 0.75 | Fe74.25B14.85Si9.9Zr1.0 | 0 | 1 | 0 | 0 | 0 | 0 | 0 | 9.9 | 0 | 0 | 0 | 0 | 0 | 0 | 0 | 0 | 0 | 0 | 0 | 0 | 0 | 0 | 0 | 0 | 0 | 0 | 0 | 74.25 | 0 | 14.85 | 0 | 0 | 0 | 0 | 0 | 0 | 0 | 0 | 0 | 0
(Fe0.75B0.15Si0.10)99Nb1 | 815 | 858 | 1455 | 0.5 | Fe74.25B14.85Si9.9Nb1.0 | 0 | 0 | 0 | 0 | 0 | 0 | 0 | 9.9 | 0 | 0 | 0 | 0 | 1 | 0 | 0 | 0 | 0 | 0 | 0 | 0 | 0 | 0 | 0 | 0 | 0 | 0 | 0 | 74.25 | 0 | 14.85 | 0 | 0 | 0 | 0 | 0 | 0 | 0 | 0 | 0 | 0
(Fe0.75B0.15Si0.10)98Nb2 | 812 | 870 | 1425 | 1 | Fe73.5B14.7Si9.8Nb2.0 | 0 | 0 | 0 | 0 | 0 | 0 | 0 | 9.8 | 0 | 0 | 0 | 0 | 2 | 0 | 0 | 0 | 0 | 0 | 0 | 0 | 0 | 0 | 0 | 0 | 0 | 0 | 0 | 73.5 | 0 | 14.7 | 0 | 0 | 0 | 0 | 0 | 0 | 0 | 0 | 0 | 0
(Fe0.75B0.15Si0.10)96Nb4 | 835 | 885 | 1369 | 1.5 | Fe72.0B14.4Si9.6Nb4.0 | 0 | 0 | 0 | 0 | 0 | 0 | 0 | 9.6 | 0 | 0 | 0 | 0 | 4 | 0 | 0 | 0 | 0 | 0 | 0 | 0 | 0 | 0 | 0 | 0 | 0 | 0 | 0 | 72 | 0 | 14.4 | 0 | 0 | 0 | 0 | 0 | 0 | 0 | 0 | 0 | 0
Ni60Nb30Ta10 | 934 | 961 | 1559 | 2 | Ni60.0Nb30.0Ta10.0 | 0 | 0 | 0 | 0 | 0 | 0 | 0 | 0 | 60 | 0 | 0 | 0 | 30 | 0 | 0 | 0 | 0 | 0 | 0 | 0 | 0 | 0 | 0 | 0 | 0 | 0 | 0 | 0 | 0 | 0 | 0 | 0 | 0 | 0 | 10 | 0 | 0 | 0 | 0 | 0
Ni61Zr28Nb7Al4 | 848 | 898 | 1348 | 1 | Ni61.0Zr28.0Nb7.0Al4.0 | 0 | 28 | 0 | 4 | 0 | 0 | 0 | 0 | 61 | 0 | 0 | 0 | 7 | 0 | 0 | 0 | 0 | 0 | 0 | 0 | 0 | 0 | 0 | 0 | 0 | 0 | 0 | 0 | 0 | 0 | 0 | 0 | 0 | 0 | 0 | 0 | 0 | 0 | 0 | 0
Ni61Zr22Nb7Al4Ta6 | 867 | 927 | 1379 | 2 | Ni61.0Zr22.0Nb7.0Ta6.0Al4.0 | 0 | 22 | 0 | 4 | 0 | 0 | 0 | 0 | 61 | 0 | 0 | 0 | 7 | 0 | 0 | 0 | 0 | 0 | 0 | 0 | 0 | 0 | 0 | 0 | 0 | 0 | 0 | 0 | 0 | 0 | 0 | 0 | 0 | 0 | 6 | 0 | 0 | 0 | 0 | 0
Ni59Zr20Ti16Si5 | 830 | 876 | 1304 | 2 | Ni59.0Zr20.0Ti16.0Si5.0 | 0 | 20 | 0 | 0 | 0 | 0 | 16 | 5 | 59 | 0 | 0 | 0 | 0 | 0 | 0 | 0 | 0 | 0 | 0 | 0 | 0 | 0 | 0 | 0 | 0 | 0 | 0 | 0 | 0 | 0 | 0 | 0 | 0 | 0 | 0 | 0 | 0 | 0 | 0 | 0
Ni59Zr20Ti16Sn5 | 819 | 854 | 1288 | 1 | Ni59.0Zr20.0Ti16.0Sn5.0 | 0 | 20 | 0 | 0 | 0 | 0 | 16 | 0 | 59 | 5 | 0 | 0 | 0 | 0 | 0 | 0 | 0 | 0 | 0 | 0 | 0 | 0 | 0 | 0 | 0 | 0 | 0 | 0 | 0 | 0 | 0 | 0 | 0 | 0 | 0 | 0 | 0 | 0 | 0 | 0
Ni59Zr20Ti16Si2Sn3 | 821 | 877 | 1272 | 3 | Ni59.0Zr20.0Ti16.0Sn3.0Si2.0 | 0 | 20 | 0 | 0 | 0 | 0 | 16 | 2 | 59 | 3 | 0 | 0 | 0 | 0 | 0 | 0 | 0 | 0 | 0 | 0 | 0 | 0 | 0 | 0 | 0 | 0 | 0 | 0 | 0 | 0 | 0 | 0 | 0 | 0 | 0 | 0 | 0 | 0 | 0 | 0
Ni42Ti20Zr25Al8Cu5 | 748 | 803 | 1366 | 0.5 | Ni42.0Zr25.0Ti20.0Al8.0Cu5.0 | 5 | 25 | 0 | 8 | 0 | 0 | 20 | 0 | 42 | 0 | 0 | 0 | 0 | 0 | 0 | 0 | 0 | 0 | 0 | 0 | 0 | 0 | 0 | 0 | 0 | 0 | 0 | 0 | 0 | 0 | 0 | 0 | 0 | 0 | 0 | 0 | 0 | 0 | 0 | 0
Ni42Ti20Zr22.5Al8Cu5Si2.5 | 767 | 833 | 1367 | 2 | Ni42.0Zr22.5Ti20.0Al8.0Cu5.0Si2.5 | 5 | 22.5 | 0 | 8 | 0 | 0 | 20 | 2.5 | 42 | 0 | 0 | 0 | 0 | 0 | 0 | 0 | 0 | 0 | 0 | 0 | 0 | 0 | 0 | 0 | 0 | 0 | 0 | 0 | 0 | 0 | 0 | 0 | 0 | 0 | 0 | 0 | 0 | 0 | 0 | 0
Ni42Ti20Zr21.5Al8Cu5Si3.5 | 774 | 846 | 1366 | 2.5 | Ni42.0Zr21.5Ti20.0Al8.0Cu5.0Si3.5 | 5 | 21.5 | 0 | 8 | 0 | 0 | 20 | 3.5 | 42 | 0 | 0 | 0 | 0 | 0 | 0 | 0 | 0 | 0 | 0 | 0 | 0 | 0 | 0 | 0 | 0 | 0 | 0 | 0 | 0 | 0 | 0 | 0 | 0 | 0 | 0 | 0 | 0 | 0 | 0 | 0
Ni42Ti20Zr20.5Al8Cu5Si4.5 | 763 | 856 | 1364 | 2 | Ni42.0Zr20.5Ti20.0Al8.0Cu5.0Si4.5 | 5 | 20.5 | 0 | 8 | 0 | 0 | 20 | 4.5 | 42 | 0 | 0 | 0 | 0 | 0 | 0 | 0 | 0 | 0 | 0 | 0 | 0 | 0 | 0 | 0 | 0 | 0 | 0 | 0 | 0 | 0 | 0 | 0 | 0 | 0 | 0 | 0 | 0 | 0 | 0 | 0
Ni42Ti19Zr22.5Al8Cu5Si3.5 | 780 | 846 | 1363 | 3 | Ni42.0Zr22.5Ti19.0Al8.0Cu5.0Si3.5 | 5 | 22.5 | 0 | 8 | 0 | 0 | 19 | 3.5 | 42 | 0 | 0 | 0 | 0 | 0 | 0 | 0 | 0 | 0 | 0 | 0 | 0 | 0 | 0 | 0 | 0 | 0 | 0 | 0 | 0 | 0 | 0 | 0 | 0 | 0 | 0 | 0 | 0 | 0 | 0 | 0
Ni60Nb40 | 891 | 924 | 1478 | 1 | Ni60.0Nb40.0 | 0 | 0 | 0 | 0 | 0 | 0 | 0 | 0 | 60 | 0 | 0 | 0 | 40 | 0 | 0 | 0 | 0 | 0 | 0 | 0 | 0 | 0 | 0 | 0 | 0 | 0 | 0 | 0 | 0 | 0 | 0 | 0 | 0 | 0 | 0 | 0 | 0 | 0 | 0 | 0
Ni60Nb35Zr5 | 887 | 911 | 1458 | 1.5 | Ni60.0Nb35.0Zr5.0 | 0 | 5 | 0 | 0 | 0 | 0 | 0 | 0 | 60 | 0 | 0 | 0 | 35 | 0 | 0 | 0 | 0 | 0 | 0 | 0 | 0 | 0 | 0 | 0 | 0 | 0 | 0 | 0 | 0 | 0 | 0 | 0 | 0 | 0 | 0 | 0 | 0 | 0 | 0 | 0
Ni60Nb30Zr10 | 875 | 902 | 1413 | 2 | Ni60.0Nb30.0Zr10.0 | 0 | 10 | 0 | 0 | 0 | 0 | 0 | 0 | 60 | 0 | 0 | 0 | 30 | 0 | 0 | 0 | 0 | 0 | 0 | 0 | 0 | 0 | 0 | 0 | 0 | 0 | 0 | 0 | 0 | 0 | 0 | 0 | 0 | 0 | 0 | 0 | 0 | 0 | 0 | 0
Ni60Nb25Zr15 | 860 | 891 | 1390 | 1.5 | Ni60.0Nb25.0Zr15.0 | 0 | 15 | 0 | 0 | 0 | 0 | 0 | 0 | 60 | 0 | 0 | 0 | 25 | 0 | 0 | 0 | 0 | 0 | 0 | 0 | 0 | 0 | 0 | 0 | 0 | 0 | 0 | 0 | 0 | 0 | 0 | 0 | 0 | 0 | 0 | 0 | 0 | 0 | 0 | 0
Ni60Nb20Zr20 | 853 | 891 | 1391 | 0.5 | Ni60.0Nb20.0Zr20.0 | 0 | 20 | 0 | 0 | 0 | 0 | 0 | 0 | 60 | 0 | 0 | 0 | 20 | 0 | 0 | 0 | 0 | 0 | 0 | 0 | 0 | 0 | 0 | 0 | 0 | 0 | 0 | 0 | 0 | 0 | 0 | 0 | 0 | 0 | 0 | 0 | 0 | 0 | 0 | 0
Ni60Zr20Ti2.5Nb12.5Al5 | 836 | 897 | 1378 | 2 | Ni60.0Zr20.0Nb12.5Al5.0Ti2.5 | 0 | 20 | 0 | 5 | 0 | 0 | 2.5 | 0 | 60 | 0 | 0 | 0 | 12.5 | 0 | 0 | 0 | 0 | 0 | 0 | 0 | 0 | 0 | 0 | 0 | 0 | 0 | 0 | 0 | 0 | 0 | 0 | 0 | 0 | 0 | 0 | 0 | 0 | 0 | 0 | 0
Ni60Zr20Ti5Nb10Al5 | 826 | 896 | 1379 | 2 | Ni60.0Zr20.0Nb10.0Ti5.0Al5.0 | 0 | 20 | 0 | 5 | 0 | 0 | 5 | 0 | 60 | 0 | 0 | 0 | 10 | 0 | 0 | 0 | 0 | 0 | 0 | 0 | 0 | 0 | 0 | 0 | 0 | 0 | 0 | 0 | 0 | 0 | 0 | 0 | 0 | 0 | 0 | 0 | 0 | 0 | 0 | 0
Ni60Zr20Ti7.5Nb7.5Al5 | 824 | 885 | 1385 | 2 | Ni60.0Zr20.0Ti7.5Nb7.5Al5.0 | 0 | 20 | 0 | 5 | 0 | 0 | 7.5 | 0 | 60 | 0 | 0 | 0 | 7.5 | 0 | 0 | 0 | 0 | 0 | 0 | 0 | 0 | 0 | 0 | 0 | 0 | 0 | 0 | 0 | 0 | 0 | 0 | 0 | 0 | 0 | 0 | 0 | 0 | 0 | 0 | 0
(Ni0.75B0.2Si0.05)96Nb4 | 770 | 795 | 1446 | 0.5 | Ni72.0B19.2Si4.8Nb4.0 | 0 | 0 | 0 | 0 | 0 | 0 | 0 | 4.8 | 72 | 0 | 0 | 0 | 4 | 0 | 0 | 0 | 0 | 0 | 0 | 0 | 0 | 0 | 0 | 0 | 0 | 0 | 0 | 0 | 0 | 19.2 | 0 | 0 | 0 | 0 | 0 | 0 | 0 | 0 | 0 | 0
[(Ni0.9Fe0.1)0.75B0.2Si0.05]96Nb4 | 762 | 795 | 1408 | 1 | Ni64.8B19.2Fe7.2Si4.8Nb4.0 | 0 | 0 | 0 | 0 | 0 | 0 | 0 | 4.8 | 64.8 | 0 | 0 | 0 | 4 | 0 | 0 | 0 | 0 | 0 | 0 | 0 | 0 | 0 | 0 | 0 | 0 | 0 | 0 | 7.2 | 0 | 19.2 | 0 | 0 | 0 | 0 | 0 | 0 | 0 | 0 | 0 | 0
[(Ni0.8Fe0.2)0.75B0.2Si0.05]96Nb4 | 755 | 795 | 1381 | 2 | Ni57.6B19.2Fe14.4Si4.8Nb4.0 | 0 | 0 | 0 | 0 | 0 | 0 | 0 | 4.8 | 57.6 | 0 | 0 | 0 | 4 | 0 | 0 | 0 | 0 | 0 | 0 | 0 | 0 | 0 | 0 | 0 | 0 | 0 | 0 | 14.4 | 0 | 19.2 | 0 | 0 | 0 | 0 | 0 | 0 | 0 | 0 | 0 | 0
[(Ni0.7Fe0.3)0.75B0.2Si0.05]96Nb4 | 750 | 795 | 1356 | 2.5 | Ni50.4Fe21.6B19.2Si4.8Nb4.0 | 0 | 0 | 0 | 0 | 0 | 0 | 0 | 4.8 | 50.4 | 0 | 0 | 0 | 4 | 0 | 0 | 0 | 0 | 0 | 0 | 0 | 0 | 0 | 0 | 0 | 0 | 0 | 0 | 21.6 | 0 | 19.2 | 0 | 0 | 0 | 0 | 0 | 0 | 0 | 0 | 0 | 0
[(Ni0.6Fe0.4)0.75B0.2Si0.05]96Nb4 | 745 | 795 | 1348 | 3 | Ni43.2Fe28.8B19.2Si4.8Nb4.0 | 0 | 0 | 0 | 0 | 0 | 0 | 0 | 4.8 | 43.2 | 0 | 0 | 0 | 4 | 0 | 0 | 0 | 0 | 0 | 0 | 0 | 0 | 0 | 0 | 0 | 0 | 0 | 0 | 28.8 | 0 | 19.2 | 0 | 0 | 0 | 0 | 0 | 0 | 0 | 0 | 0 | 0
Zr66Al8Ni26 | 672 | 707.6 | 1251 |  | Zr66.0Ni26.0Al8.0 | 0 | 66 | 0 | 8 | 0 | 0 | 0 | 0 | 26 | 0 | 0 | 0 | 0 | 0 | 0 | 0 | 0 | 0 | 0 | 0 | 0 | 0 | 0 | 0 | 0 | 0 | 0 | 0 | 0 | 0 | 0 | 0 | 0 | 0 | 0 | 0 | 0 | 0 | 0 | 0
Zr66Al8Cu7Ni19 | 662.3 | 720.7 | 1200.8 |  | Zr66.0Ni19.0Al8.0Cu7.0 | 7 | 66 | 0 | 8 | 0 | 0 | 0 | 0 | 19 | 0 | 0 | 0 | 0 | 0 | 0 | 0 | 0 | 0 | 0 | 0 | 0 | 0 | 0 | 0 | 0 | 0 | 0 | 0 | 0 | 0 | 0 | 0 | 0 | 0 | 0 | 0 | 0 | 0 | 0 | 0
Zr66Al8Cu12Ni14 | 655.1 | 732.5 | 1172.1 |  | Zr66.0Ni14.0Cu12.0Al8.0 | 12 | 66 | 0 | 8 | 0 | 0 | 0 | 0 | 14 | 0 | 0 | 0 | 0 | 0 | 0 | 0 | 0 | 0 | 0 | 0 | 0 | 0 | 0 | 0 | 0 | 0 | 0 | 0 | 0 | 0 | 0 | 0 | 0 | 0 | 0 | 0 | 0 | 0 | 0 | 0
Zr66Al9Cu16Ni9 | 657.2 | 736.7 | 1170.6 |  | Zr66.0Cu16.0Al9.0Ni9.0 | 16 | 66 | 0 | 9 | 0 | 0 | 0 | 0 | 9 | 0 | 0 | 0 | 0 | 0 | 0 | 0 | 0 | 0 | 0 | 0 | 0 | 0 | 0 | 0 | 0 | 0 | 0 | 0 | 0 | 0 | 0 | 0 | 0 | 0 | 0 | 0 | 0 | 0 | 0 | 0
Zr38.5Ti16.5Ni9.75Cu15.25Be20 | 630 | 678 | 1003 |  | Zr38.5Be20.0Ti16.5Cu15.25Ni9.75 | 15.25 | 38.5 | 0 | 0 | 0 | 0 | 16.5 | 0 | 9.75 | 0 | 0 | 20 | 0 | 0 | 0 | 0 | 0 | 0 | 0 | 0 | 0 | 0 | 0 | 0 | 0 | 0 | 0 | 0 | 0 | 0 | 0 | 0 | 0 | 0 | 0 | 0 | 0 | 0 | 0 | 0
Zr39.88Ti15.12Ni9.98Cu13.77Be21.25 | 629 | 686 | 1006 |  | Zr39.88Be21.25Ti15.12Cu13.77Ni9.98 | 13.77 | 39.88 | 0 | 0 | 0 | 0 | 15.12 | 0 | 9.98 | 0 | 0 | 21.25 | 0 | 0 | 0 | 0 | 0 | 0 | 0 | 0 | 0 | 0 | 0 | 0 | 0 | 0 | 0 | 0 | 0 | 0 | 0 | 0 | 0 | 0 | 0 | 0 | 0 | 0 | 0 | 0
Zr42.63Ti12.37Cu11.25Ni10Be23.75 | 623 | 712 | 1057 |  | Zr42.63Be23.75Ti12.37Cu11.25Ni10.0 | 11.25 | 42.63 | 0 | 0 | 0 | 0 | 12.37 | 0 | 10 | 0 | 0 | 23.75 | 0 | 0 | 0 | 0 | 0 | 0 | 0 | 0 | 0 | 0 | 0 | 0 | 0 | 0 | 0 | 0 | 0 | 0 | 0 | 0 | 0 | 0 | 0 | 0 | 0 | 0 | 0 | 0
Zr44Ti11Cu10Ni10Be25 | 625 | 739 | 1206 |  | Zr44.0Be25.0Ti11.0Cu10.0Ni10.0 | 10 | 44 | 0 | 0 | 0 | 0 | 11 | 0 | 10 | 0 | 0 | 25 | 0 | 0 | 0 | 0 | 0 | 0 | 0 | 0 | 0 | 0 | 0 | 0 | 0 | 0 | 0 | 0 | 0 | 0 | 0 | 0 | 0 | 0 | 0 | 0 | 0 | 0 | 0 | 0
Zr45.38Ti9.62Cu8.75Ni10Be26.25 | 623 | 740 | 1239 |  | Zr45.38Be26.25Ni10.0Ti9.62Cu8.75 | 8.75 | 45.38 | 0 | 0 | 0 | 0 | 9.62 | 0 | 10 | 0 | 0 | 26.25 | 0 | 0 | 0 | 0 | 0 | 0 | 0 | 0 | 0 | 0 | 0 | 0 | 0 | 0 | 0 | 0 | 0 | 0 | 0 | 0 | 0 | 0 | 0 | 0 | 0 | 0 | 0 | 0
Zr46.75Ti8.25Cu7.5Ni10Be27.5 | 622 | 727 | 1185 |  | Zr46.75Be27.5Ni10.0Ti8.25Cu7.5 | 7.5 | 46.75 | 0 | 0 | 0 | 0 | 8.25 | 0 | 10 | 0 | 0 | 27.5 | 0 | 0 | 0 | 0 | 0 | 0 | 0 | 0 | 0 | 0 | 0 | 0 | 0 | 0 | 0 | 0 | 0 | 0 | 0 | 0 | 0 | 0 | 0 | 0 | 0 | 0 | 0 | 0
La55Al25Ni15Cu5 | 473.6 | 541.2 | 899.6 |  | La55.0Al25.0Ni15.0Cu5.0 | 5 | 0 | 0 | 25 | 0 | 0 | 0 | 0 | 15 | 0 | 0 | 0 | 0 | 0 | 0 | 0 | 0 | 0 | 0 | 0 | 0 | 0 | 0 | 0 | 55 | 0 | 0 | 0 | 0 | 0 | 0 | 0 | 0 | 0 | 0 | 0 | 0 | 0 | 0 | 0
La55Al25Ni5Cu15 | 459.1 | 520 | 878.1 |  | La55.0Al25.0Cu15.0Ni5.0 | 15 | 0 | 0 | 25 | 0 | 0 | 0 | 0 | 5 | 0 | 0 | 0 | 0 | 0 | 0 | 0 | 0 | 0 | 0 | 0 | 0 | 0 | 0 | 0 | 55 | 0 | 0 | 0 | 0 | 0 | 0 | 0 | 0 | 0 | 0 | 0 | 0 | 0 | 0 | 0
Ni100 | 425 | 425 | 1725 |  | Ni100.0 | 0 | 0 | 0 | 0 | 0 | 0 | 0 | 0 | 100 | 0 | 0 | 0 | 0 | 0 | 0 | 0 | 0 | 0 | 0 | 0 | 0 | 0 | 0 | 0 | 0 | 0 | 0 | 0 | 0 | 0 | 0 | 0 | 0 | 0 | 0 | 0 | 0 | 0 | 0 | 0
Fe91B9 | 600 | 600 | 1628 |  | Fe91.0B9.0 | 0 | 0 | 0 | 0 | 0 | 0 | 0 | 0 | 0 | 0 | 0 | 0 | 0 | 0 | 0 | 0 | 0 | 0 | 0 | 0 | 0 | 0 | 0 | 0 | 0 | 0 | 0 | 91 | 0 | 9 | 0 | 0 | 0 | 0 | 0 | 0 | 0 | 0 | 0 | 0
Pd95Si5 | 647 | 647 | 1688 |  | Pd95.0Si5.0 | 0 | 0 | 0 | 0 | 0 | 0 | 0 | 5 | 0 | 0 | 0 | 0 | 0 | 0 | 0 | 0 | 0 | 0 | 0 | 0 | 0 | 0 | 0 | 95 | 0 | 0 | 0 | 0 | 0 | 0 | 0 | 0 | 0 | 0 | 0 | 0 | 0 | 0 | 0 | 0
Pd75Si25 | 656 | 656 | 1343 |  | Pd75.0Si25.0 | 0 | 0 | 0 | 0 | 0 | 0 | 0 | 25 | 0 | 0 | 0 | 0 | 0 | 0 | 0 | 0 | 0 | 0 | 0 | 0 | 0 | 0 | 0 | 75 | 0 | 0 | 0 | 0 | 0 | 0 | 0 | 0 | 0 | 0 | 0 | 0 | 0 | 0 | 0 | 0
Zr65Be35 | 623 | 623 | 1238 |  | Zr65.0Be35.0 | 0 | 65 | 0 | 0 | 0 | 0 | 0 | 0 | 0 | 0 | 0 | 35 | 0 | 0 | 0 | 0 | 0 | 0 | 0 | 0 | 0 | 0 | 0 | 0 | 0 | 0 | 0 | 0 | 0 | 0 | 0 | 0 | 0 | 0 | 0 | 0 | 0 | 0 | 0 | 0
Ti63Be37 | 673 | 673 | 1353 |  | Ti63.0Be37.0 | 0 | 0 | 0 | 0 | 0 | 0 | 63 | 0 | 0 | 0 | 0 | 37 | 0 | 0 | 0 | 0 | 0 | 0 | 0 | 0 | 0 | 0 | 0 | 0 | 0 | 0 | 0 | 0 | 0 | 0 | 0 | 0 | 0 | 0 | 0 | 0 | 0 | 0 | 0 | 0
Pd82Si18 | 648 | 648 | 1071 |  | Pd82.0Si18.0 | 0 | 0 | 0 | 0 | 0 | 0 | 0 | 18 | 0 | 0 | 0 | 0 | 0 | 0 | 0 | 0 | 0 | 0 | 0 | 0 | 0 | 0 | 0 | 82 | 0 | 0 | 0 | 0 | 0 | 0 | 0 | 0 | 0 | 0 | 0 | 0 | 0 | 0 | 0 | 0
Au77.8Si8.4Ge13.8 | 293 | 293 | 629 |  | Au77.8Ge13.8Si8.4 | 0 | 0 | 0 | 0 | 0 | 0 | 0 | 8.4 | 0 | 0 | 0 | 0 | 0 | 0 | 0 | 0 | 0 | 0 | 0 | 0 | 0 | 0 | 0 | 0 | 0 | 0 | 0 | 0 | 0 | 0 | 0 | 0 | 0 | 0 | 0 | 77.8 | 0 | 0 | 13.8 | 0
Ni59Zr16Ti13Si3Sn2Nb7 | 845 | 885 | 1301 |  | Ni59.0Zr16.0Ti13.0Nb7.0Si3.0Sn2.0 | 0 | 16 | 0 | 0 | 0 | 0 | 13 | 3 | 59 | 2 | 0 | 0 | 7 | 0 | 0 | 0 | 0 | 0 | 0 | 0 | 0 | 0 | 0 | 0 | 0 | 0 | 0 | 0 | 0 | 0 | 0 | 0 | 0 | 0 | 0 | 0 | 0 | 0 | 0 | 0
Pd42.5Cu30Ni7.5P20 | 574 | 660 | 834 |  | Pd42.5Cu30.0P20.0Ni7.5 | 30 | 0 | 0 | 0 | 0 | 0 | 0 | 0 | 7.5 | 0 | 0 | 0 | 0 | 0 | 0 | 0 | 0 | 0 | 0 | 0 | 0 | 0 | 0 | 42.5 | 0 | 0 | 0 | 0 | 20 | 0 | 0 | 0 | 0 | 0 | 0 | 0 | 0 | 0 | 0 | 0
Pd42.5Cu27.5Ni10P20 | 584 | 665 | 871 |  | Pd42.5Cu27.5P20.0Ni10.0 | 27.5 | 0 | 0 | 0 | 0 | 0 | 0 | 0 | 10 | 0 | 0 | 0 | 0 | 0 | 0 | 0 | 0 | 0 | 0 | 0 | 0 | 0 | 0 | 42.5 | 0 | 0 | 0 | 0 | 20 | 0 | 0 | 0 | 0 | 0 | 0 | 0 | 0 | 0 | 0 | 0
Pd40Cu32.5Ni7.5P20 | 568 | 654 | 932 |  | Pd40.0Cu32.5P20.0Ni7.5 | 32.5 | 0 | 0 | 0 | 0 | 0 | 0 | 0 | 7.5 | 0 | 0 | 0 | 0 | 0 | 0 | 0 | 0 | 0 | 0 | 0 | 0 | 0 | 0 | 40 | 0 | 0 | 0 | 0 | 20 | 0 | 0 | 0 | 0 | 0 | 0 | 0 | 0 | 0 | 0 | 0
Pd40Cu25Ni15P20 | 596 | 668 | 910 |  | Pd40.0Cu25.0P20.0Ni15.0 | 25 | 0 | 0 | 0 | 0 | 0 | 0 | 0 | 15 | 0 | 0 | 0 | 0 | 0 | 0 | 0 | 0 | 0 | 0 | 0 | 0 | 0 | 0 | 40 | 0 | 0 | 0 | 0 | 20 | 0 | 0 | 0 | 0 | 0 | 0 | 0 | 0 | 0 | 0 | 0
Pd45Cu25Ni10P20 | 595 | 675 | 884 |  | Pd45.0Cu25.0P20.0Ni10.0 | 25 | 0 | 0 | 0 | 0 | 0 | 0 | 0 | 10 | 0 | 0 | 0 | 0 | 0 | 0 | 0 | 0 | 0 | 0 | 0 | 0 | 0 | 0 | 45 | 0 | 0 | 0 | 0 | 20 | 0 | 0 | 0 | 0 | 0 | 0 | 0 | 0 | 0 | 0 | 0
Pd45Cu30Ni5P20 | 577 | 659 | 861 |  | Pd45.0Cu30.0P20.0Ni5.0 | 30 | 0 | 0 | 0 | 0 | 0 | 0 | 0 | 5 | 0 | 0 | 0 | 0 | 0 | 0 | 0 | 0 | 0 | 0 | 0 | 0 | 0 | 0 | 45 | 0 | 0 | 0 | 0 | 20 | 0 | 0 | 0 | 0 | 0 | 0 | 0 | 0 | 0 | 0 | 0
Pd37.5Cu30Ni12.5P20 | 572 | 647 | 929 |  | Pd37.5Cu30.0P20.0Ni12.5 | 30 | 0 | 0 | 0 | 0 | 0 | 0 | 0 | 12.5 | 0 | 0 | 0 | 0 | 0 | 0 | 0 | 0 | 0 | 0 | 0 | 0 | 0 | 0 | 37.5 | 0 | 0 | 0 | 0 | 20 | 0 | 0 | 0 | 0 | 0 | 0 | 0 | 0 | 0 | 0 | 0
Mg77Ni18Nd5 | 429 | 437 | 887 |  | Mg77.0Ni18.0Nd5.0 | 0 | 0 | 0 | 0 | 0 | 0 | 0 | 0 | 18 | 0 | 0 | 0 | 0 | 0 | 0 | 77 | 0 | 5 | 0 | 0 | 0 | 0 | 0 | 0 | 0 | 0 | 0 | 0 | 0 | 0 | 0 | 0 | 0 | 0 | 0 | 0 | 0 | 0 | 0 | 0
Mg90Ni5Nd5 | 426 | 449 | 919 |  | Mg90.0Ni5.0Nd5.0 | 0 | 0 | 0 | 0 | 0 | 0 | 0 | 0 | 5 | 0 | 0 | 0 | 0 | 0 | 0 | 90 | 0 | 5 | 0 | 0 | 0 | 0 | 0 | 0 | 0 | 0 | 0 | 0 | 0 | 0 | 0 | 0 | 0 | 0 | 0 | 0 | 0 | 0 | 0 | 0
Pd30Pt17.5Cu32.5P20 | 540 | 614 | 807 |  | Cu32.5Pd30.0P20.0Pt17.5 | 32.5 | 0 | 0 | 0 | 0 | 0 | 0 | 0 | 0 | 0 | 0 | 0 | 0 | 0 | 0 | 0 | 0 | 0 | 0 | 0 | 0 | 0 | 0 | 30 | 0 | 0 | 0 | 0 | 20 | 0 | 0 | 0 | 0 | 0 | 0 | 0 | 0 | 0 | 0 | 17.5
Pd44Ni10Cu26P20 | 587 | 667 | 874 |  | Pd44.0Cu26.0P20.0Ni10.0 | 26 | 0 | 0 | 0 | 0 | 0 | 0 | 0 | 10 | 0 | 0 | 0 | 0 | 0 | 0 | 0 | 0 | 0 | 0 | 0 | 0 | 0 | 0 | 44 | 0 | 0 | 0 | 0 | 20 | 0 | 0 | 0 | 0 | 0 | 0 | 0 | 0 | 0 | 0 | 0
Pd43.2Ni8.8Cu28P20 | 579 | 693 | 859 |  | Pd43.2Cu28.0P20.0Ni8.8 | 28 | 0 | 0 | 0 | 0 | 0 | 0 | 0 | 8.8 | 0 | 0 | 0 | 0 | 0 | 0 | 0 | 0 | 0 | 0 | 0 | 0 | 0 | 0 | 43.2 | 0 | 0 | 0 | 0 | 20 | 0 | 0 | 0 | 0 | 0 | 0 | 0 | 0 | 0 | 0 | 0