## Sheet1
BMGs | E(GPa) | Tg(K) | Tm(K) | ry(GPa) | Tx(K) | Tl(K) | Dmax(mm) | Chemical compostion | Zr | Ti | Cu | Ni | Be | Al | C | Y | Fe | Mg | Nb | B | Sn | Ag | Pd | P | Si | Ge | Pt | Au | Gd | Cr | Hf | Mo | Ga | Er | In | Pb | V | Co | Ta | Tb | Zn | Nd | Ca | Li | Sr | Yb | Sc | Ce | La | Pr | Sm | Ho | Dy | Tm | Lu | Mn | W | Ru
Zr41Ti14Cu12.5Ni10Be22.5 | 101.2 | [6 empty] | Zr41.0Be22.5Ti14.0Cu12.5Ni10.0 | 41 | 14 | 12.5 | 10 | 22.5 | 0 | 0 | 0 | 0 | 0 | 0 | 0 | 0 | 0 | 0 | 0 | 0 | 0 | 0 | 0 | 0 | 0 | 0 | 0 | 0 | 0 | 0 | 0 | 0 | 0 | 0 | 0 | 0 | 0 | 0 | 0 | 0 | 0 | 0 | 0 | 0 | 0 | 0 | 0 | 0 | 0 | 0 | 0 | 0 | 0
Zr46.75Ti8.25Cu7.5Ni10Be27.5 | 100.5 | [6 empty] | Zr46.75Be27.5Ni10.0Ti8.25Cu7.5 | 46.75 | 8.25 | 7.5 | 10 | 27.5 | 0 | 0 | 0 | 0 | 0 | 0 | 0 | 0 | 0 | 0 | 0 | 0 | 0 | 0 | 0 | 0 | 0 | 0 | 0 | 0 | 0 | 0 | 0 | 0 | 0 | 0 | 0 | 0 | 0 | 0 | 0 | 0 | 0 | 0 | 0 | 0 | 0 | 0 | 0 | 0 | 0 | 0 | 0 | 0 | 0
Zr45.4Ti9.6Cu10.15Ni8.6Be26.25 | 99.9 | [6 empty] | Zr45.4Be26.25Cu10.15Ti9.6Ni8.6 | 45.4 | 9.6 | 10.15 | 8.6 | 26.25 | 0 | 0 | 0 | 0 | 0 | 0 | 0 | 0 | 0 | 0 | 0 | 0 | 0 | 0 | 0 | 0 | 0 | 0 | 0 | 0 | 0 | 0 | 0 | 0 | 0 | 0 | 0 | 0 | 0 | 0 | 0 | 0 | 0 | 0 | 0 | 0 | 0 | 0 | 0 | 0 | 0 | 0 | 0 | 0 | 0
Zr52.5Al10Ni10Cu15Be12.5 | 97.2 | [6 empty] | Zr52.5Cu15.0Be12.5Al10.0Ni10.0 | 52.5 | 0 | 15 | 10 | 12.5 | 10 | 0 | 0 | 0 | 0 | 0 | 0 | 0 | 0 | 0 | 0 | 0 | 0 | 0 | 0 | 0 | 0 | 0 | 0 | 0 | 0 | 0 | 0 | 0 | 0 | 0 | 0 | 0 | 0 | 0 | 0 | 0 | 0 | 0 | 0 | 0 | 0 | 0 | 0 | 0 | 0 | 0 | 0 | 0 | 0
Zr50Al10Ni10Cu15Be15 | 104.1 | [6 empty] | Zr50.0Cu15.0Be15.0Al10.0Ni10.0 | 50 | 0 | 15 | 10 | 15 | 10 | 0 | 0 | 0 | 0 | 0 | 0 | 0 | 0 | 0 | 0 | 0 | 0 | 0 | 0 | 0 | 0 | 0 | 0 | 0 | 0 | 0 | 0 | 0 | 0 | 0 | 0 | 0 | 0 | 0 | 0 | 0 | 0 | 0 | 0 | 0 | 0 | 0 | 0 | 0 | 0 | 0 | 0 | 0 | 0
Zr55Al10Ni10Cu15Be10 | 93.7 | [6 empty] | Zr55.0Cu15.0Al10.0Ni10.0Be10.0 | 55 | 0 | 15 | 10 | 10 | 10 | 0 | 0 | 0 | 0 | 0 | 0 | 0 | 0 | 0 | 0 | 0 | 0 | 0 | 0 | 0 | 0 | 0 | 0 | 0 | 0 | 0 | 0 | 0 | 0 | 0 | 0 | 0 | 0 | 0 | 0 | 0 | 0 | 0 | 0 | 0 | 0 | 0 | 0 | 0 | 0 | 0 | 0 | 0 | 0
Zr60Al10Ni10Cu15Be5 | 78 | [6 empty] | Zr60.0Cu15.0Al10.0Ni10.0Be5.0 | 60 | 0 | 15 | 10 | 5 | 10 | 0 | 0 | 0 | 0 | 0 | 0 | 0 | 0 | 0 | 0 | 0 | 0 | 0 | 0 | 0 | 0 | 0 | 0 | 0 | 0 | 0 | 0 | 0 | 0 | 0 | 0 | 0 | 0 | 0 | 0 | 0 | 0 | 0 | 0 | 0 | 0 | 0 | 0 | 0 | 0 | 0 | 0 | 0 | 0
(Zr46.75Ti8.25Cu7.5Ni10Be27.5)98Al2 | 101.8 | [6 empty] | Zr45.81Be26.95Ni9.8Ti8.08Cu7.35Al2.0 | 45.815 | 8.085 | 7.35 | 9.8 | 26.95 | 2 | 0 | 0 | 0 | 0 | 0 | 0 | 0 | 0 | 0 | 0 | 0 | 0 | 0 | 0 | 0 | 0 | 0 | 0 | 0 | 0 | 0 | 0 | 0 | 0 | 0 | 0 | 0 | 0 | 0 | 0 | 0 | 0 | 0 | 0 | 0 | 0 | 0 | 0 | 0 | 0 | 0 | 0 | 0 | 0
(Zr46.75Ti8.25Cu7.5Ni10Be27.5)95Al5 | 108.9 | [6 empty] | Zr44.41Be26.12Ni9.5Ti7.84Cu7.12Al5.0 | 44.4125 | 7.8375 | 7.125 | 9.5 | 26.125 | 5 | 0 | 0 | 0 | 0 | 0 | 0 | 0 | 0 | 0 | 0 | 0 | 0 | 0 | 0 | 0 | 0 | 0 | 0 | 0 | 0 | 0 | 0 | 0 | 0 | 0 | 0 | 0 | 0 | 0 | 0 | 0 | 0 | 0 | 0 | 0 | 0 | 0 | 0 | 0 | 0 | 0 | 0 | 0 | 0
(Zr46.75Ti8.25Cu7.5Ni10Be27.5)92Al8 | 86.7 | [6 empty] | Zr43.01Be25.3Ni9.2Al8.0Ti7.59Cu6.9 | 43.01 | 7.59 | 6.9 | 9.2 | 25.3 | 8 | 0 | 0 | 0 | 0 | 0 | 0 | 0 | 0 | 0 | 0 | 0 | 0 | 0 | 0 | 0 | 0 | 0 | 0 | 0 | 0 | 0 | 0 | 0 | 0 | 0 | 0 | 0 | 0 | 0 | 0 | 0 | 0 | 0 | 0 | 0 | 0 | 0 | 0 | 0 | 0 | 0 | 0 | 0 | 0
(Zr46.75Ti8.25Cu7.5Ni10Be27.5)90Al10 | 118.1 | [6 empty] | Zr42.08Be24.75Al10.0Ni9.0Ti7.42Cu6.75 | 42.075 | 7.425 | 6.75 | 9 | 24.75 | 10 | 0 | 0 | 0 | 0 | 0 | 0 | 0 | 0 | 0 | 0 | 0 | 0 | 0 | 0 | 0 | 0 | 0 | 0 | 0 | 0 | 0 | 0 | 0 | 0 | 0 | 0 | 0 | 0 | 0 | 0 | 0 | 0 | 0 | 0 | 0 | 0 | 0 | 0 | 0 | 0 | 0 | 0 | 0 | 0
(Zr46.75Ti8.25Cu7.5Ni10Be27.5)88Al12 | 117.1 | [6 empty] | Zr41.14Be24.2Al12.0Ni8.8Ti7.26Cu6.6 | 41.14 | 7.26 | 6.6 | 8.8 | 24.2 | 12 | 0 | 0 | 0 | 0 | 0 | 0 | 0 | 0 | 0 | 0 | 0 | 0 | 0 | 0 | 0 | 0 | 0 | 0 | 0 | 0 | 0 | 0 | 0 | 0 | 0 | 0 | 0 | 0 | 0 | 0 | 0 | 0 | 0 | 0 | 0 | 0 | 0 | 0 | 0 | 0 | 0 | 0 | 0 | 0
(Zr46.75Ti8.25Cu7.5Ni10Be27.5)85Al15 | 117.5 | [6 empty] | Zr39.74Be23.38Al15.0Ni8.5Ti7.01Cu6.38 | 39.7375 | 7.0125 | 6.375 | 8.5 | 23.375 | 15 | 0 | 0 | 0 | 0 | 0 | 0 | 0 | 0 | 0 | 0 | 0 | 0 | 0 | 0 | 0 | 0 | 0 | 0 | 0 | 0 | 0 | 0 | 0 | 0 | 0 | 0 | 0 | 0 | 0 | 0 | 0 | 0 | 0 | 0 | 0 | 0 | 0 | 0 | 0 | 0 | 0 | 0 | 0 | 0
Zr41Ti14Cu12.5Ni9Be22.5C1 | 105.7 | [6 empty] | Zr41.0Be22.5Ti14.0Cu12.5Ni9.0C1.0 | 41 | 14 | 12.5 | 9 | 22.5 | 0 | 1 | 0 | 0 | 0 | 0 | 0 | 0 | 0 | 0 | 0 | 0 | 0 | 0 | 0 | 0 | 0 | 0 | 0 | 0 | 0 | 0 | 0 | 0 | 0 | 0 | 0 | 0 | 0 | 0 | 0 | 0 | 0 | 0 | 0 | 0 | 0 | 0 | 0 | 0 | 0 | 0 | 0 | 0 | 0
Zr34Ti15Cu10Ni11Be28Y2 | 110.3 | [6 empty] | Zr34.0Be28.0Ti15.0Ni11.0Cu10.0Y2.0 | 34 | 15 | 10 | 11 | 28 | 0 | 0 | 2 | 0 | 0 | 0 | 0 | 0 | 0 | 0 | 0 | 0 | 0 | 0 | 0 | 0 | 0 | 0 | 0 | 0 | 0 | 0 | 0 | 0 | 0 | 0 | 0 | 0 | 0 | 0 | 0 | 0 | 0 | 0 | 0 | 0 | 0 | 0 | 0 | 0 | 0 | 0 | 0 | 0 | 0
(Zr41Ti14Cu12.5Ni10Be22.5)98Y2 | 107.3 | [6 empty] | Zr40.18Be22.05Ti13.72Cu12.25Ni9.8Y2.0 | 40.18 | 13.72 | 12.25 | 9.8 | 22.05 | 0 | 0 | 2 | 0 | 0 | 0 | 0 | 0 | 0 | 0 | 0 | 0 | 0 | 0 | 0 | 0 | 0 | 0 | 0 | 0 | 0 | 0 | 0 | 0 | 0 | 0 | 0 | 0 | 0 | 0 | 0 | 0 | 0 | 0 | 0 | 0 | 0 | 0 | 0 | 0 | 0 | 0 | 0 | 0 | 0
Zr41Ti14Cu12.5Ni8Be22.5Fe2 | 97.8 | [6 empty] | Zr41.0Be22.5Ti14.0Cu12.5Ni8.0Fe2.0 | 41 | 14 | 12.5 | 8 | 22.5 | 0 | 0 | 0 | 2 | 0 | 0 | 0 | 0 | 0 | 0 | 0 | 0 | 0 | 0 | 0 | 0 | 0 | 0 | 0 | 0 | 0 | 0 | 0 | 0 | 0 | 0 | 0 | 0 | 0 | 0 | 0 | 0 | 0 | 0 | 0 | 0 | 0 | 0 | 0 | 0 | 0 | 0 | 0 | 0 | 0
Zr41Ti14Cu12.5Ni5Be22.5Fe5 | 98.4 | [6 empty] | Zr41.0Be22.5Ti14.0Cu12.5Ni5.0Fe5.0 | 41 | 14 | 12.5 | 5 | 22.5 | 0 | 0 | 0 | 5 | 0 | 0 | 0 | 0 | 0 | 0 | 0 | 0 | 0 | 0 | 0 | 0 | 0 | 0 | 0 | 0 | 0 | 0 | 0 | 0 | 0 | 0 | 0 | 0 | 0 | 0 | 0 | 0 | 0 | 0 | 0 | 0 | 0 | 0 | 0 | 0 | 0 | 0 | 0 | 0 | 0
Zr41Ti14Cu12.5Ni2Be22.5Fe8 | 93.8 | [6 empty] | Zr41.0Be22.5Ti14.0Cu12.5Fe8.0Ni2.0 | 41 | 14 | 12.5 | 2 | 22.5 | 0 | 0 | 0 | 8 | 0 | 0 | 0 | 0 | 0 | 0 | 0 | 0 | 0 | 0 | 0 | 0 | 0 | 0 | 0 | 0 | 0 | 0 | 0 | 0 | 0 | 0 | 0 | 0 | 0 | 0 | 0 | 0 | 0 | 0 | 0 | 0 | 0 | 0 | 0 | 0 | 0 | 0 | 0 | 0 | 0
Zr41Ti14Cu12.5Be22.5Fe10 | 103.9 | [6 empty] | Zr41.0Be22.5Ti14.0Cu12.5Fe10.0 | 41 | 14 | 12.5 | 0 | 22.5 | 0 | 0 | 0 | 10 | 0 | 0 | 0 | 0 | 0 | 0 | 0 | 0 | 0 | 0 | 0 | 0 | 0 | 0 | 0 | 0 | 0 | 0 | 0 | 0 | 0 | 0 | 0 | 0 | 0 | 0 | 0 | 0 | 0 | 0 | 0 | 0 | 0 | 0 | 0 | 0 | 0 | 0 | 0 | 0 | 0
Zr36Ti14Cu12.5Ni5Be20.5Fe12 | 92.7 | [6 empty] | Zr36.0Be20.5Ti14.0Cu12.5Fe12.0Ni5.0 | 36 | 14 | 12.5 | 5 | 20.5 | 0 | 0 | 0 | 12 | 0 | 0 | 0 | 0 | 0 | 0 | 0 | 0 | 0 | 0 | 0 | 0 | 0 | 0 | 0 | 0 | 0 | 0 | 0 | 0 | 0 | 0 | 0 | 0 | 0 | 0 | 0 | 0 | 0 | 0 | 0 | 0 | 0 | 0 | 0 | 0 | 0 | 0 | 0 | 0 | 0
Zr53Ti5Cu20Ni12Al10 | 86 | [6 empty] | Zr53.0Cu20.0Ni12.0Al10.0Ti5.0 | 53 | 5 | 20 | 12 | 0 | 10 | 0 | 0 | 0 | 0 | 0 | 0 | 0 | 0 | 0 | 0 | 0 | 0 | 0 | 0 | 0 | 0 | 0 | 0 | 0 | 0 | 0 | 0 | 0 | 0 | 0 | 0 | 0 | 0 | 0 | 0 | 0 | 0 | 0 | 0 | 0 | 0 | 0 | 0 | 0 | 0 | 0 | 0 | 0 | 0
(Zr58.9Ti5.6Cu22.2Ni13.3)88Al12 | 91 | [6 empty] | Zr51.83Cu19.54Al12.0Ni11.7Ti4.93 | 51.832 | 4.928 | 19.536 | 11.704 | 0 | 12 | 0 | 0 | 0 | 0 | 0 | 0 | 0 | 0 | 0 | 0 | 0 | 0 | 0 | 0 | 0 | 0 | 0 | 0 | 0 | 0 | 0 | 0 | 0 | 0 | 0 | 0 | 0 | 0 | 0 | 0 | 0 | 0 | 0 | 0 | 0 | 0 | 0 | 0 | 0 | 0 | 0 | 0 | 0 | 0
(Zr59Ti6Cu22Ni13)85.7Al14.3 | 92.7 | [6 empty] | Zr50.56Cu18.85Al14.3Ni11.14Ti5.14 | 50.563 | 5.142 | 18.854 | 11.141 | 0 | 14.3 | 0 | 0 | 0 | 0 | 0 | 0 | 0 | 0 | 0 | 0 | 0 | 0 | 0 | 0 | 0 | 0 | 0 | 0 | 0 | 0 | 0 | 0 | 0 | 0 | 0 | 0 | 0 | 0 | 0 | 0 | 0 | 0 | 0 | 0 | 0 | 0 | 0 | 0 | 0 | 0 | 0 | 0 | 0 | 0
(Zr58.9Ti5.6Cu22.2Ni13.3)84Al16 | 95.8 | [6 empty] | Zr49.48Cu18.65Al16.0Ni11.17Ti4.7 | 49.476 | 4.704 | 18.648 | 11.172 | 0 | 16 | 0 | 0 | 0 | 0 | 0 | 0 | 0 | 0 | 0 | 0 | 0 | 0 | 0 | 0 | 0 | 0 | 0 | 0 | 0 | 0 | 0 | 0 | 0 | 0 | 0 | 0 | 0 | 0 | 0 | 0 | 0 | 0 | 0 | 0 | 0 | 0 | 0 | 0 | 0 | 0 | 0 | 0 | 0 | 0
Zr52.5Ti5Cu17.9Ni14.6Al10 | 88.6 | [6 empty] | Zr52.5Cu17.9Ni14.6Al10.0Ti5.0 | 52.5 | 5 | 17.9 | 14.6 | 0 | 10 | 0 | 0 | 0 | 0 | 0 | 0 | 0 | 0 | 0 | 0 | 0 | 0 | 0 | 0 | 0 | 0 | 0 | 0 | 0 | 0 | 0 | 0 | 0 | 0 | 0 | 0 | 0 | 0 | 0 | 0 | 0 | 0 | 0 | 0 | 0 | 0 | 0 | 0 | 0 | 0 | 0 | 0 | 0 | 0
Zr40Mg0.5Ti15Cu11Ni11Be21.5Y1 | 94.2 | [6 empty] | Zr40.0Be21.5Ti15.0Cu11.0Ni11.0Y1.0Mg0.5 | 40 | 15 | 11 | 11 | 21.5 | 0 | 0 | 1 | 0 | 0.5 | 0 | 0 | 0 | 0 | 0 | 0 | 0 | 0 | 0 | 0 | 0 | 0 | 0 | 0 | 0 | 0 | 0 | 0 | 0 | 0 | 0 | 0 | 0 | 0 | 0 | 0 | 0 | 0 | 0 | 0 | 0 | 0 | 0 | 0 | 0 | 0 | 0 | 0 | 0 | 0
Zr48Nb8Cu14Ni12Be18 | 94 | [6 empty] | Zr48.0Be18.0Cu14.0Ni12.0Nb8.0 | 48 | 0 | 14 | 12 | 18 | 0 | 0 | 0 | 0 | 0 | 8 | 0 | 0 | 0 | 0 | 0 | 0 | 0 | 0 | 0 | 0 | 0 | 0 | 0 | 0 | 0 | 0 | 0 | 0 | 0 | 0 | 0 | 0 | 0 | 0 | 0 | 0 | 0 | 0 | 0 | 0 | 0 | 0 | 0 | 0 | 0 | 0 | 0 | 0 | 0
Zr45Nb10Cu13Ni10Be22 | 98.9 | [6 empty] | Zr45.0Be22.0Cu13.0Nb10.0Ni10.0 | 45 | 0 | 13 | 10 | 22 | 0 | 0 | 0 | 0 | 0 | 10 | 0 | 0 | 0 | 0 | 0 | 0 | 0 | 0 | 0 | 0 | 0 | 0 | 0 | 0 | 0 | 0 | 0 | 0 | 0 | 0 | 0 | 0 | 0 | 0 | 0 | 0 | 0 | 0 | 0 | 0 | 0 | 0 | 0 | 0 | 0 | 0 | 0 | 0 | 0
Zr45Nb8Cu13Ni4Be22Fe8 | 95.5 | [6 empty] | Zr45.0Be22.0Cu13.0Nb8.0Fe8.0Ni4.0 | 45 | 0 | 13 | 4 | 22 | 0 | 0 | 0 | 8 | 0 | 8 | 0 | 0 | 0 | 0 | 0 | 0 | 0 | 0 | 0 | 0 | 0 | 0 | 0 | 0 | 0 | 0 | 0 | 0 | 0 | 0 | 0 | 0 | 0 | 0 | 0 | 0 | 0 | 0 | 0 | 0 | 0 | 0 | 0 | 0 | 0 | 0 | 0 | 0 | 0
Zr48Nb8Cu12Be24Fe8 | 95.7 | [6 empty] | Zr48.0Be24.0Cu12.0Nb8.0Fe8.0 | 48 | 0 | 12 | 0 | 24 | 0 | 0 | 0 | 8 | 0 | 8 | 0 | 0 | 0 | 0 | 0 | 0 | 0 | 0 | 0 | 0 | 0 | 0 | 0 | 0 | 0 | 0 | 0 | 0 | 0 | 0 | 0 | 0 | 0 | 0 | 0 | 0 | 0 | 0 | 0 | 0 | 0 | 0 | 0 | 0 | 0 | 0 | 0 | 0 | 0
Zr57Nb5Cu15.4Ni12.6Al10 | 87.3 | [6 empty] | Zr57.0Cu15.4Ni12.6Al10.0Nb5.0 | 57 | 0 | 15.4 | 12.6 | 0 | 10 | 0 | 0 | 0 | 0 | 5 | 0 | 0 | 0 | 0 | 0 | 0 | 0 | 0 | 0 | 0 | 0 | 0 | 0 | 0 | 0 | 0 | 0 | 0 | 0 | 0 | 0 | 0 | 0 | 0 | 0 | 0 | 0 | 0 | 0 | 0 | 0 | 0 | 0 | 0 | 0 | 0 | 0 | 0 | 0
Zr60Nb3Cu14Ni13Al10 | 85.4 | [6 empty] | Zr60.0Cu14.0Ni13.0Al10.0Nb3.0 | 60 | 0 | 14 | 13 | 0 | 10 | 0 | 0 | 0 | 0 | 3 | 0 | 0 | 0 | 0 | 0 | 0 | 0 | 0 | 0 | 0 | 0 | 0 | 0 | 0 | 0 | 0 | 0 | 0 | 0 | 0 | 0 | 0 | 0 | 0 | 0 | 0 | 0 | 0 | 0 | 0 | 0 | 0 | 0 | 0 | 0 | 0 | 0 | 0 | 0
Zr55Nb9Cu15Ni11Al10 | 95 | [6 empty] | Zr55.0Cu15.0Ni11.0Al10.0Nb9.0 | 55 | 0 | 15 | 11 | 0 | 10 | 0 | 0 | 0 | 0 | 9 | 0 | 0 | 0 | 0 | 0 | 0 | 0 | 0 | 0 | 0 | 0 | 0 | 0 | 0 | 0 | 0 | 0 | 0 | 0 | 0 | 0 | 0 | 0 | 0 | 0 | 0 | 0 | 0 | 0 | 0 | 0 | 0 | 0 | 0 | 0 | 0 | 0 | 0 | 0
(Zr55Nb9Cu15Ni11Al10)99B1 | 82.3 | [6 empty] | Zr54.45Cu14.85Ni10.89Al9.9Nb8.91B1.0 | 54.45 | 0 | 14.85 | 10.89 | 0 | 9.9 | 0 | 0 | 0 | 0 | 8.91 | 1 | 0 | 0 | 0 | 0 | 0 | 0 | 0 | 0 | 0 | 0 | 0 | 0 | 0 | 0 | 0 | 0 | 0 | 0 | 0 | 0 | 0 | 0 | 0 | 0 | 0 | 0 | 0 | 0 | 0 | 0 | 0 | 0 | 0 | 0 | 0 | 0 | 0 | 0
Zr52.7Nb5Cu17.9Ni14.6Al10 | 82.9 | [6 empty] | Zr52.7Cu17.9Ni14.6Al10.0Nb5.0 | 52.7 | 0 | 17.9 | 14.6 | 0 | 10 | 0 | 0 | 0 | 0 | 5 | 0 | 0 | 0 | 0 | 0 | 0 | 0 | 0 | 0 | 0 | 0 | 0 | 0 | 0 | 0 | 0 | 0 | 0 | 0 | 0 | 0 | 0 | 0 | 0 | 0 | 0 | 0 | 0 | 0 | 0 | 0 | 0 | 0 | 0 | 0 | 0 | 0 | 0 | 0
(Zr50Nb50)72.8(Cu33.3Ni33.3Al33.3)27.2 | 73.2 | [6 empty] | Zr36.4Nb36.4Cu9.06Ni9.06Al9.06 | 36.4 | 0 | 9.0576 | 9.0576 | 0 | 9.0576 | 0 | 0 | 0 | 0 | 36.4 | 0 | 0 | 0 | 0 | 0 | 0 | 0 | 0 | 0 | 0 | 0 | 0 | 0 | 0 | 0 | 0 | 0 | 0 | 0 | 0 | 0 | 0 | 0 | 0 | 0 | 0 | 0 | 0 | 0 | 0 | 0 | 0 | 0 | 0 | 0 | 0 | 0 | 0 | 0
(Zr50Nb50)73.4(Cu33.3Ni33.3Al33.3)26.6 | 71.4 | [6 empty] | Zr36.7Nb36.7Cu8.86Ni8.86Al8.86 | 36.7 | 0 | 8.8578 | 8.8578 | 0 | 8.8578 | 0 | 0 | 0 | 0 | 36.7 | 0 | 0 | 0 | 0 | 0 | 0 | 0 | 0 | 0 | 0 | 0 | 0 | 0 | 0 | 0 | 0 | 0 | 0 | 0 | 0 | 0 | 0 | 0 | 0 | 0 | 0 | 0 | 0 | 0 | 0 | 0 | 0 | 0 | 0 | 0 | 0 | 0 | 0 | 0
(Zr50Nb50)70.7(Cu33.3Ni33.3Al33.3)29.3 | 76.1 | [6 empty] | Zr35.35Nb35.35Cu9.76Ni9.76Al9.76 | 35.35 | 0 | 9.7569 | 9.7569 | 0 | 9.7569 | 0 | 0 | 0 | 0 | 35.35 | 0 | 0 | 0 | 0 | 0 | 0 | 0 | 0 | 0 | 0 | 0 | 0 | 0 | 0 | 0 | 0 | 0 | 0 | 0 | 0 | 0 | 0 | 0 | 0 | 0 | 0 | 0 | 0 | 0 | 0 | 0 | 0 | 0 | 0 | 0 | 0 | 0 | 0 | 0
Zr58Ni26.6Al15.4 | 88.9 | [6 empty] | Zr58.0Ni26.6Al15.4 | 58 | 0 | 0 | 26.6 | 0 | 15.4 | 0 | 0 | 0 | 0 | 0 | 0 | 0 | 0 | 0 | 0 | 0 | 0 | 0 | 0 | 0 | 0 | 0 | 0 | 0 | 0 | 0 | 0 | 0 | 0 | 0 | 0 | 0 | 0 | 0 | 0 | 0 | 0 | 0 | 0 | 0 | 0 | 0 | 0 | 0 | 0 | 0 | 0 | 0 | 0
Zr55.8Ni24.8Al19.4 | 94.3 | [6 empty] | Zr55.8Ni24.8Al19.4 | 55.8 | 0 | 0 | 24.8 | 0 | 19.4 | 0 | 0 | 0 | 0 | 0 | 0 | 0 | 0 | 0 | 0 | 0 | 0 | 0 | 0 | 0 | 0 | 0 | 0 | 0 | 0 | 0 | 0 | 0 | 0 | 0 | 0 | 0 | 0 | 0 | 0 | 0 | 0 | 0 | 0 | 0 | 0 | 0 | 0 | 0 | 0 | 0 | 0 | 0 | 0
Zr53Ni23.5Al23.5 | 101.2 | [6 empty] | Zr53.0Ni23.5Al23.5 | 53 | 0 | 0 | 23.5 | 0 | 23.5 | 0 | 0 | 0 | 0 | 0 | 0 | 0 | 0 | 0 | 0 | 0 | 0 | 0 | 0 | 0 | 0 | 0 | 0 | 0 | 0 | 0 | 0 | 0 | 0 | 0 | 0 | 0 | 0 | 0 | 0 | 0 | 0 | 0 | 0 | 0 | 0 | 0 | 0 | 0 | 0 | 0 | 0 | 0 | 0
Zr45.25Cu46.25Al7.5Sn1 | 97.3 | [6 empty] | Cu46.25Zr45.25Al7.5Sn1.0 | 45.25 | 0 | 46.25 | 0 | 0 | 7.5 | 0 | 0 | 0 | 0 | 0 | 0 | 1 | 0 | 0 | 0 | 0 | 0 | 0 | 0 | 0 | 0 | 0 | 0 | 0 | 0 | 0 | 0 | 0 | 0 | 0 | 0 | 0 | 0 | 0 | 0 | 0 | 0 | 0 | 0 | 0 | 0 | 0 | 0 | 0 | 0 | 0 | 0 | 0 | 0
(Zr55Al15Ni10Cu20)98Y2 | 92.1 | [6 empty] | Zr53.9Cu19.6Al14.7Ni9.8Y2.0 | 53.9 | 0 | 19.6 | 9.8 | 0 | 14.7 | 0 | 2 | 0 | 0 | 0 | 0 | 0 | 0 | 0 | 0 | 0 | 0 | 0 | 0 | 0 | 0 | 0 | 0 | 0 | 0 | 0 | 0 | 0 | 0 | 0 | 0 | 0 | 0 | 0 | 0 | 0 | 0 | 0 | 0 | 0 | 0 | 0 | 0 | 0 | 0 | 0 | 0 | 0 | 0
(Zr55Al15Ni10Cu20)96Y4 | 85.9 | [6 empty] | Zr52.8Cu19.2Al14.4Ni9.6Y4.0 | 52.8 | 0 | 19.2 | 9.6 | 0 | 14.4 | 0 | 4 | 0 | 0 | 0 | 0 | 0 | 0 | 0 | 0 | 0 | 0 | 0 | 0 | 0 | 0 | 0 | 0 | 0 | 0 | 0 | 0 | 0 | 0 | 0 | 0 | 0 | 0 | 0 | 0 | 0 | 0 | 0 | 0 | 0 | 0 | 0 | 0 | 0 | 0 | 0 | 0 | 0 | 0
Zr65Al10Ni10Cu15 | 97.3 | [6 empty] | Zr65.0Cu15.0Al10.0Ni10.0 | 65 | 0 | 15 | 10 | 0 | 10 | 0 | 0 | 0 | 0 | 0 | 0 | 0 | 0 | 0 | 0 | 0 | 0 | 0 | 0 | 0 | 0 | 0 | 0 | 0 | 0 | 0 | 0 | 0 | 0 | 0 | 0 | 0 | 0 | 0 | 0 | 0 | 0 | 0 | 0 | 0 | 0 | 0 | 0 | 0 | 0 | 0 | 0 | 0 | 0
Zr61.88Al10Ni10.12Cu18 | 80.1 | [6 empty] | Zr61.88Cu18.0Ni10.12Al10.0 | 61.88 | 0 | 18 | 10.12 | 0 | 10 | 0 | 0 | 0 | 0 | 0 | 0 | 0 | 0 | 0 | 0 | 0 | 0 | 0 | 0 | 0 | 0 | 0 | 0 | 0 | 0 | 0 | 0 | 0 | 0 | 0 | 0 | 0 | 0 | 0 | 0 | 0 | 0 | 0 | 0 | 0 | 0 | 0 | 0 | 0 | 0 | 0 | 0 | 0 | 0
Zr64.13Al10Ni10.12Cu15.75 | 78.4 | [6 empty] | Zr64.13Cu15.75Ni10.12Al10.0 | 64.13 | 0 | 15.75 | 10.12 | 0 | 10 | 0 | 0 | 0 | 0 | 0 | 0 | 0 | 0 | 0 | 0 | 0 | 0 | 0 | 0 | 0 | 0 | 0 | 0 | 0 | 0 | 0 | 0 | 0 | 0 | 0 | 0 | 0 | 0 | 0 | 0 | 0 | 0 | 0 | 0 | 0 | 0 | 0 | 0 | 0 | 0 | 0 | 0 | 0 | 0
Zr65.025Cu14.85Ni10.125Al10 | 78.2 | [6 empty] | Zr65.03Cu14.85Ni10.12Al10.0 | 65.025 | 0 | 14.85 | 10.125 | 0 | 10 | 0 | 0 | 0 | 0 | 0 | 0 | 0 | 0 | 0 | 0 | 0 | 0 | 0 | 0 | 0 | 0 | 0 | 0 | 0 | 0 | 0 | 0 | 0 | 0 | 0 | 0 | 0 | 0 | 0 | 0 | 0 | 0 | 0 | 0 | 0 | 0 | 0 | 0 | 0 | 0 | 0 | 0 | 0 | 0
Zr62.325Cu17.55Ni10.125Al10 | 81 | [6 empty] | Zr62.33Cu17.55Ni10.12Al10.0 | 62.325 | 0 | 17.55 | 10.125 | 0 | 10 | 0 | 0 | 0 | 0 | 0 | 0 | 0 | 0 | 0 | 0 | 0 | 0 | 0 | 0 | 0 | 0 | 0 | 0 | 0 | 0 | 0 | 0 | 0 | 0 | 0 | 0 | 0 | 0 | 0 | 0 | 0 | 0 | 0 | 0 | 0 | 0 | 0 | 0 | 0 | 0 | 0 | 0 | 0 | 0
Zr61Cu18.3Ni12.8Al7.9 | 79.1 | [6 empty] | Zr61.0Cu18.3Ni12.8Al7.9 | 61 | 0 | 18.3 | 12.8 | 0 | 7.9 | 0 | 0 | 0 | 0 | 0 | 0 | 0 | 0 | 0 | 0 | 0 | 0 | 0 | 0 | 0 | 0 | 0 | 0 | 0 | 0 | 0 | 0 | 0 | 0 | 0 | 0 | 0 | 0 | 0 | 0 | 0 | 0 | 0 | 0 | 0 | 0 | 0 | 0 | 0 | 0 | 0 | 0 | 0 | 0
Zr61Cu17.8Ni12.8Al7.9Sn0.5 | 78.8 | [6 empty] | Zr61.0Cu17.8Ni12.8Al7.9Sn0.5 | 61 | 0 | 17.8 | 12.8 | 0 | 7.9 | 0 | 0 | 0 | 0 | 0 | 0 | 0.5 | 0 | 0 | 0 | 0 | 0 | 0 | 0 | 0 | 0 | 0 | 0 | 0 | 0 | 0 | 0 | 0 | 0 | 0 | 0 | 0 | 0 | 0 | 0 | 0 | 0 | 0 | 0 | 0 | 0 | 0 | 0 | 0 | 0 | 0 | 0 | 0 | 0
Zr61Cu17.3Ni12.8Al7.9Sn1 | 77.4 | [6 empty] | Zr61.0Cu17.3Ni12.8Al7.9Sn1.0 | 61 | 0 | 17.3 | 12.8 | 0 | 7.9 | 0 | 0 | 0 | 0 | 0 | 0 | 1 | 0 | 0 | 0 | 0 | 0 | 0 | 0 | 0 | 0 | 0 | 0 | 0 | 0 | 0 | 0 | 0 | 0 | 0 | 0 | 0 | 0 | 0 | 0 | 0 | 0 | 0 | 0 | 0 | 0 | 0 | 0 | 0 | 0 | 0 | 0 | 0 | 0
Zr61Cu16.8Ni12.8Al7.9Sn1.5 | 77.3 | [6 empty] | Zr61.0Cu16.8Ni12.8Al7.9Sn1.5 | 61 | 0 | 16.8 | 12.8 | 0 | 7.9 | 0 | 0 | 0 | 0 | 0 | 0 | 1.5 | 0 | 0 | 0 | 0 | 0 | 0 | 0 | 0 | 0 | 0 | 0 | 0 | 0 | 0 | 0 | 0 | 0 | 0 | 0 | 0 | 0 | 0 | 0 | 0 | 0 | 0 | 0 | 0 | 0 | 0 | 0 | 0 | 0 | 0 | 0 | 0 | 0
Zr61Cu16.3Ni12.8Al7.9Sn2 | 81.9 | [6 empty] | Zr61.0Cu16.3Ni12.8Al7.9Sn2.0 | 61 | 0 | 16.3 | 12.8 | 0 | 7.9 | 0 | 0 | 0 | 0 | 0 | 0 | 2 | 0 | 0 | 0 | 0 | 0 | 0 | 0 | 0 | 0 | 0 | 0 | 0 | 0 | 0 | 0 | 0 | 0 | 0 | 0 | 0 | 0 | 0 | 0 | 0 | 0 | 0 | 0 | 0 | 0 | 0 | 0 | 0 | 0 | 0 | 0 | 0 | 0
Zr61Cu15.8Ni12.8Al7.9Sn2.5 | 81.5 | [6 empty] | Zr61.0Cu15.8Ni12.8Al7.9Sn2.5 | 61 | 0 | 15.8 | 12.8 | 0 | 7.9 | 0 | 0 | 0 | 0 | 0 | 0 | 2.5 | 0 | 0 | 0 | 0 | 0 | 0 | 0 | 0 | 0 | 0 | 0 | 0 | 0 | 0 | 0 | 0 | 0 | 0 | 0 | 0 | 0 | 0 | 0 | 0 | 0 | 0 | 0 | 0 | 0 | 0 | 0 | 0 | 0 | 0 | 0 | 0 | 0
Zr60.525Cu19.35Ni10.125Al10 | 82 | [6 empty] | Zr60.52Cu19.35Ni10.12Al10.0 | 60.525 | 0 | 19.35 | 10.125 | 0 | 10 | 0 | 0 | 0 | 0 | 0 | 0 | 0 | 0 | 0 | 0 | 0 | 0 | 0 | 0 | 0 | 0 | 0 | 0 | 0 | 0 | 0 | 0 | 0 | 0 | 0 | 0 | 0 | 0 | 0 | 0 | 0 | 0 | 0 | 0 | 0 | 0 | 0 | 0 | 0 | 0 | 0 | 0 | 0 | 0
Zr62Al10Ni12.6Cu15.4 | 79.7 | [6 empty] | Zr62.0Cu15.4Ni12.6Al10.0 | 62 | 0 | 15.4 | 12.6 | 0 | 10 | 0 | 0 | 0 | 0 | 0 | 0 | 0 | 0 | 0 | 0 | 0 | 0 | 0 | 0 | 0 | 0 | 0 | 0 | 0 | 0 | 0 | 0 | 0 | 0 | 0 | 0 | 0 | 0 | 0 | 0 | 0 | 0 | 0 | 0 | 0 | 0 | 0 | 0 | 0 | 0 | 0 | 0 | 0 | 0
Zr35Ti30Cu7.5Be27.5 | 92.5 | [6 empty] | Zr35.0Ti30.0Be27.5Cu7.5 | 35 | 30 | 7.5 | 0 | 27.5 | 0 | 0 | 0 | 0 | 0 | 0 | 0 | 0 | 0 | 0 | 0 | 0 | 0 | 0 | 0 | 0 | 0 | 0 | 0 | 0 | 0 | 0 | 0 | 0 | 0 | 0 | 0 | 0 | 0 | 0 | 0 | 0 | 0 | 0 | 0 | 0 | 0 | 0 | 0 | 0 | 0 | 0 | 0 | 0 | 0
Zr33Ti30Cu7.5Be27.5Al2 | 97.7 | [6 empty] | Zr33.0Ti30.0Be27.5Cu7.5Al2.0 | 33 | 30 | 7.5 | 0 | 27.5 | 2 | 0 | 0 | 0 | 0 | 0 | 0 | 0 | 0 | 0 | 0 | 0 | 0 | 0 | 0 | 0 | 0 | 0 | 0 | 0 | 0 | 0 | 0 | 0 | 0 | 0 | 0 | 0 | 0 | 0 | 0 | 0 | 0 | 0 | 0 | 0 | 0 | 0 | 0 | 0 | 0 | 0 | 0 | 0 | 0
Zr30Ti30Cu7.5Be27.5Al5 | 105.1 | [6 empty] | Zr30.0Ti30.0Be27.5Cu7.5Al5.0 | 30 | 30 | 7.5 | 0 | 27.5 | 5 | 0 | 0 | 0 | 0 | 0 | 0 | 0 | 0 | 0 | 0 | 0 | 0 | 0 | 0 | 0 | 0 | 0 | 0 | 0 | 0 | 0 | 0 | 0 | 0 | 0 | 0 | 0 | 0 | 0 | 0 | 0 | 0 | 0 | 0 | 0 | 0 | 0 | 0 | 0 | 0 | 0 | 0 | 0 | 0
Zr25Ti30Cu7.5Be27.5Al10 | 114.8 | [6 empty] | Ti30.0Be27.5Zr25.0Al10.0Cu7.5 | 25 | 30 | 7.5 | 0 | 27.5 | 10 | 0 | 0 | 0 | 0 | 0 | 0 | 0 | 0 | 0 | 0 | 0 | 0 | 0 | 0 | 0 | 0 | 0 | 0 | 0 | 0 | 0 | 0 | 0 | 0 | 0 | 0 | 0 | 0 | 0 | 0 | 0 | 0 | 0 | 0 | 0 | 0 | 0 | 0 | 0 | 0 | 0 | 0 | 0 | 0
Zr50Cu25Be25 | 96.8 | [6 empty] | Zr50.0Cu25.0Be25.0 | 50 | 0 | 25 | 0 | 25 | 0 | 0 | 0 | 0 | 0 | 0 | 0 | 0 | 0 | 0 | 0 | 0 | 0 | 0 | 0 | 0 | 0 | 0 | 0 | 0 | 0 | 0 | 0 | 0 | 0 | 0 | 0 | 0 | 0 | 0 | 0 | 0 | 0 | 0 | 0 | 0 | 0 | 0 | 0 | 0 | 0 | 0 | 0 | 0 | 0
Zr50Cu43Ag7 | 90.5 | [6 empty] | Zr50.0Cu43.0Ag7.0 | 50 | 0 | 43 | 0 | 0 | 0 | 0 | 0 | 0 | 0 | 0 | 0 | 0 | 7 | 0 | 0 | 0 | 0 | 0 | 0 | 0 | 0 | 0 | 0 | 0 | 0 | 0 | 0 | 0 | 0 | 0 | 0 | 0 | 0 | 0 | 0 | 0 | 0 | 0 | 0 | 0 | 0 | 0 | 0 | 0 | 0 | 0 | 0 | 0 | 0
Zr35Ti30Cu8.25Be26.75 | 86.9 | [6 empty] | Zr35.0Ti30.0Be26.75Cu8.25 | 35 | 30 | 8.25 | 0 | 26.75 | 0 | 0 | 0 | 0 | 0 | 0 | 0 | 0 | 0 | 0 | 0 | 0 | 0 | 0 | 0 | 0 | 0 | 0 | 0 | 0 | 0 | 0 | 0 | 0 | 0 | 0 | 0 | 0 | 0 | 0 | 0 | 0 | 0 | 0 | 0 | 0 | 0 | 0 | 0 | 0 | 0 | 0 | 0 | 0 | 0
Pd39Ni10Cu30P21 | 98.6 | [6 empty] | Pd39.0Cu30.0P21.0Ni10.0 | 0 | 0 | 30 | 10 | 0 | 0 | 0 | 0 | 0 | 0 | 0 | 0 | 0 | 0 | 39 | 21 | 0 | 0 | 0 | 0 | 0 | 0 | 0 | 0 | 0 | 0 | 0 | 0 | 0 | 0 | 0 | 0 | 0 | 0 | 0 | 0 | 0 | 0 | 0 | 0 | 0 | 0 | 0 | 0 | 0 | 0 | 0 | 0 | 0 | 0
Pd40Ni10Cu30P20 | 99.8 | [6 empty] | Pd40.0Cu30.0P20.0Ni10.0 | 0 | 0 | 30 | 10 | 0 | 0 | 0 | 0 | 0 | 0 | 0 | 0 | 0 | 0 | 40 | 20 | 0 | 0 | 0 | 0 | 0 | 0 | 0 | 0 | 0 | 0 | 0 | 0 | 0 | 0 | 0 | 0 | 0 | 0 | 0 | 0 | 0 | 0 | 0 | 0 | 0 | 0 | 0 | 0 | 0 | 0 | 0 | 0 | 0 | 0
Pd80P20 | 80.5 | [6 empty] | Pd80.0P20.0 | 0 | 0 | 0 | 0 | 0 | 0 | 0 | 0 | 0 | 0 | 0 | 0 | 0 | 0 | 80 | 20 | 0 | 0 | 0 | 0 | 0 | 0 | 0 | 0 | 0 | 0 | 0 | 0 | 0 | 0 | 0 | 0 | 0 | 0 | 0 | 0 | 0 | 0 | 0 | 0 | 0 | 0 | 0 | 0 | 0 | 0 | 0 | 0 | 0 | 0
Pd64Ni16P20 | 93.5 | [6 empty] | Pd64.0P20.0Ni16.0 | 0 | 0 | 0 | 16 | 0 | 0 | 0 | 0 | 0 | 0 | 0 | 0 | 0 | 0 | 64 | 20 | 0 | 0 | 0 | 0 | 0 | 0 | 0 | 0 | 0 | 0 | 0 | 0 | 0 | 0 | 0 | 0 | 0 | 0 | 0 | 0 | 0 | 0 | 0 | 0 | 0 | 0 | 0 | 0 | 0 | 0 | 0 | 0 | 0 | 0
Pd40Ni40P20 | 105 | [6 empty] | Pd40.0Ni40.0P20.0 | 0 | 0 | 0 | 40 | 0 | 0 | 0 | 0 | 0 | 0 | 0 | 0 | 0 | 0 | 40 | 20 | 0 | 0 | 0 | 0 | 0 | 0 | 0 | 0 | 0 | 0 | 0 | 0 | 0 | 0 | 0 | 0 | 0 | 0 | 0 | 0 | 0 | 0 | 0 | 0 | 0 | 0 | 0 | 0 | 0 | 0 | 0 | 0 | 0 | 0
Pd16Ni64P20 | 105.8 | [6 empty] | Ni64.0P20.0Pd16.0 | 0 | 0 | 0 | 64 | 0 | 0 | 0 | 0 | 0 | 0 | 0 | 0 | 0 | 0 | 16 | 20 | 0 | 0 | 0 | 0 | 0 | 0 | 0 | 0 | 0 | 0 | 0 | 0 | 0 | 0 | 0 | 0 | 0 | 0 | 0 | 0 | 0 | 0 | 0 | 0 | 0 | 0 | 0 | 0 | 0 | 0 | 0 | 0 | 0 | 0
Pd64Fe16P20 | 93 | [6 empty] | Pd64.0P20.0Fe16.0 | 0 | 0 | 0 | 0 | 0 | 0 | 0 | 0 | 16 | 0 | 0 | 0 | 0 | 0 | 64 | 20 | 0 | 0 | 0 | 0 | 0 | 0 | 0 | 0 | 0 | 0 | 0 | 0 | 0 | 0 | 0 | 0 | 0 | 0 | 0 | 0 | 0 | 0 | 0 | 0 | 0 | 0 | 0 | 0 | 0 | 0 | 0 | 0 | 0 | 0
Pd56Fe24P20 | 96 | [6 empty] | Pd56.0Fe24.0P20.0 | 0 | 0 | 0 | 0 | 0 | 0 | 0 | 0 | 24 | 0 | 0 | 0 | 0 | 0 | 56 | 20 | 0 | 0 | 0 | 0 | 0 | 0 | 0 | 0 | 0 | 0 | 0 | 0 | 0 | 0 | 0 | 0 | 0 | 0 | 0 | 0 | 0 | 0 | 0 | 0 | 0 | 0 | 0 | 0 | 0 | 0 | 0 | 0 | 0 | 0
Pd81Si19 | 94.5 | [6 empty] | Pd81.0Si19.0 | 0 | 0 | 0 | 0 | 0 | 0 | 0 | 0 | 0 | 0 | 0 | 0 | 0 | 0 | 81 | 0 | 19 | 0 | 0 | 0 | 0 | 0 | 0 | 0 | 0 | 0 | 0 | 0 | 0 | 0 | 0 | 0 | 0 | 0 | 0 | 0 | 0 | 0 | 0 | 0 | 0 | 0 | 0 | 0 | 0 | 0 | 0 | 0 | 0 | 0
Pd77.5Si16.5Cu6 | 92.9 | [6 empty] | Pd77.5Si16.5Cu6.0 | 0 | 0 | 6 | 0 | 0 | 0 | 0 | 0 | 0 | 0 | 0 | 0 | 0 | 0 | 77.5 | 0 | 16.5 | 0 | 0 | 0 | 0 | 0 | 0 | 0 | 0 | 0 | 0 | 0 | 0 | 0 | 0 | 0 | 0 | 0 | 0 | 0 | 0 | 0 | 0 | 0 | 0 | 0 | 0 | 0 | 0 | 0 | 0 | 0 | 0 | 0
Pd79Ag3.5P6Si9.5Ge2 | [7 empty] | Pd79.0Si9.5P6.0Ag3.5Ge2.0 | 0 | 0 | 0 | 0 | 0 | 0 | 0 | 0 | 0 | 0 | 0 | 0 | 0 | 3.5 | 79 | 6 | 9.5 | 2 | 0 | 0 | 0 | 0 | 0 | 0 | 0 | 0 | 0 | 0 | 0 | 0 | 0 | 0 | 0 | 0 | 0 | 0 | 0 | 0 | 0 | 0 | 0 | 0 | 0 | 0 | 0 | 0 | 0 | 0 | 0 | 0
Pt60Ni15P25 | 96.1 | [6 empty] | Pt60.0P25.0Ni15.0 | 0 | 0 | 0 | 15 | 0 | 0 | 0 | 0 | 0 | 0 | 0 | 0 | 0 | 0 | 0 | 25 | 0 | 0 | 60 | 0 | 0 | 0 | 0 | 0 | 0 | 0 | 0 | 0 | 0 | 0 | 0 | 0 | 0 | 0 | 0 | 0 | 0 | 0 | 0 | 0 | 0 | 0 | 0 | 0 | 0 | 0 | 0 | 0 | 0 | 0
Pt57.5Cu14.7Ni5.3P22.5 | 94.8 | [6 empty] | Pt57.5P22.5Cu14.7Ni5.3 | 0 | 0 | 14.7 | 5.3 | 0 | 0 | 0 | 0 | 0 | 0 | 0 | 0 | 0 | 0 | 0 | 22.5 | 0 | 0 | 57.5 | 0 | 0 | 0 | 0 | 0 | 0 | 0 | 0 | 0 | 0 | 0 | 0 | 0 | 0 | 0 | 0 | 0 | 0 | 0 | 0 | 0 | 0 | 0 | 0 | 0 | 0 | 0 | 0 | 0 | 0 | 0
Pt74.7Cu1.5Ag0.3P18B4Si1.5 | [7 empty] | Pt74.7P18.0B4.0Cu1.5Si1.5Ag0.3 | 0 | 0 | 1.5 | 0 | 0 | 0 | 0 | 0 | 0 | 0 | 0 | 4 | 0 | 0.3 | 0 | 18 | 1.5 | 0 | 74.7 | 0 | 0 | 0 | 0 | 0 | 0 | 0 | 0 | 0 | 0 | 0 | 0 | 0 | 0 | 0 | 0 | 0 | 0 | 0 | 0 | 0 | 0 | 0 | 0 | 0 | 0 | 0 | 0 | 0 | 0 | 0
Au49Ag5.5Pd2.3Cu26.9Si16.3 | 74.4 | [6 empty] | Au49.0Cu26.9Si16.3Ag5.5Pd2.3 | 0 | 0 | 26.9 | 0 | 0 | 0 | 0 | 0 | 0 | 0 | 0 | 0 | 0 | 5.5 | 2.3 | 0 | 16.3 | 0 | 0 | 49 | 0 | 0 | 0 | 0 | 0 | 0 | 0 | 0 | 0 | 0 | 0 | 0 | 0 | 0 | 0 | 0 | 0 | 0 | 0 | 0 | 0 | 0 | 0 | 0 | 0 | 0 | 0 | 0 | 0 | 0
Cu50Zr50 | 85 | [6 empty] | Cu50.0Zr50.0 | 50 | 0 | 50 | 0 | 0 | 0 | 0 | 0 | 0 | 0 | 0 | 0 | 0 | 0 | 0 | 0 | 0 | 0 | 0 | 0 | 0 | 0 | 0 | 0 | 0 | 0 | 0 | 0 | 0 | 0 | 0 | 0 | 0 | 0 | 0 | 0 | 0 | 0 | 0 | 0 | 0 | 0 | 0 | 0 | 0 | 0 | 0 | 0 | 0 | 0
(Cu50Zr50)96Al4 | 88.7 | [6 empty] | Cu48.0Zr48.0Al4.0 | 48 | 0 | 48 | 0 | 0 | 4 | 0 | 0 | 0 | 0 | 0 | 0 | 0 | 0 | 0 | 0 | 0 | 0 | 0 | 0 | 0 | 0 | 0 | 0 | 0 | 0 | 0 | 0 | 0 | 0 | 0 | 0 | 0 | 0 | 0 | 0 | 0 | 0 | 0 | 0 | 0 | 0 | 0 | 0 | 0 | 0 | 0 | 0 | 0 | 0
(Cu50Zr50)94.5Al5.5 | 89 | [6 empty] | Cu47.25Zr47.25Al5.5 | 47.25 | 0 | 47.25 | 0 | 0 | 5.5 | 0 | 0 | 0 | 0 | 0 | 0 | 0 | 0 | 0 | 0 | 0 | 0 | 0 | 0 | 0 | 0 | 0 | 0 | 0 | 0 | 0 | 0 | 0 | 0 | 0 | 0 | 0 | 0 | 0 | 0 | 0 | 0 | 0 | 0 | 0 | 0 | 0 | 0 | 0 | 0 | 0 | 0 | 0 | 0
(Cu50Zr50)94Al6 | 92.4 | [6 empty] | Cu47.0Zr47.0Al6.0 | 47 | 0 | 47 | 0 | 0 | 6 | 0 | 0 | 0 | 0 | 0 | 0 | 0 | 0 | 0 | 0 | 0 | 0 | 0 | 0 | 0 | 0 | 0 | 0 | 0 | 0 | 0 | 0 | 0 | 0 | 0 | 0 | 0 | 0 | 0 | 0 | 0 | 0 | 0 | 0 | 0 | 0 | 0 | 0 | 0 | 0 | 0 | 0 | 0 | 0
(Cu50Zr50)92Al8 | 93.7 | [6 empty] | Cu46.0Zr46.0Al8.0 | 46 | 0 | 46 | 0 | 0 | 8 | 0 | 0 | 0 | 0 | 0 | 0 | 0 | 0 | 0 | 0 | 0 | 0 | 0 | 0 | 0 | 0 | 0 | 0 | 0 | 0 | 0 | 0 | 0 | 0 | 0 | 0 | 0 | 0 | 0 | 0 | 0 | 0 | 0 | 0 | 0 | 0 | 0 | 0 | 0 | 0 | 0 | 0 | 0 | 0
(Cu50Zr50)90Al10 | 99.1 | [6 empty] | Cu45.0Zr45.0Al10.0 | 45 | 0 | 45 | 0 | 0 | 10 | 0 | 0 | 0 | 0 | 0 | 0 | 0 | 0 | 0 | 0 | 0 | 0 | 0 | 0 | 0 | 0 | 0 | 0 | 0 | 0 | 0 | 0 | 0 | 0 | 0 | 0 | 0 | 0 | 0 | 0 | 0 | 0 | 0 | 0 | 0 | 0 | 0 | 0 | 0 | 0 | 0 | 0 | 0 | 0
(Cu50Zr50)92Al7Gd1 | 90.6 | [6 empty] | Cu46.0Zr46.0Al7.0Gd1.0 | 46 | 0 | 46 | 0 | 0 | 7 | 0 | 0 | 0 | 0 | 0 | 0 | 0 | 0 | 0 | 0 | 0 | 0 | 0 | 0 | 1 | 0 | 0 | 0 | 0 | 0 | 0 | 0 | 0 | 0 | 0 | 0 | 0 | 0 | 0 | 0 | 0 | 0 | 0 | 0 | 0 | 0 | 0 | 0 | 0 | 0 | 0 | 0 | 0 | 0
Cu45Zr45Al7Gd3 | 89 | [6 empty] | Cu45.0Zr45.0Al7.0Gd3.0 | 45 | 0 | 45 | 0 | 0 | 7 | 0 | 0 | 0 | 0 | 0 | 0 | 0 | 0 | 0 | 0 | 0 | 0 | 0 | 0 | 3 | 0 | 0 | 0 | 0 | 0 | 0 | 0 | 0 | 0 | 0 | 0 | 0 | 0 | 0 | 0 | 0 | 0 | 0 | 0 | 0 | 0 | 0 | 0 | 0 | 0 | 0 | 0 | 0 | 0
Cu50Zr45Al5 | 91.2 | [6 empty] | Cu50.0Zr45.0Al5.0 | 45 | 0 | 50 | 0 | 0 | 5 | 0 | 0 | 0 | 0 | 0 | 0 | 0 | 0 | 0 | 0 | 0 | 0 | 0 | 0 | 0 | 0 | 0 | 0 | 0 | 0 | 0 | 0 | 0 | 0 | 0 | 0 | 0 | 0 | 0 | 0 | 0 | 0 | 0 | 0 | 0 | 0 | 0 | 0 | 0 | 0 | 0 | 0 | 0 | 0
Cu46Zr42Al7Y5 | 80 | [6 empty] | Cu46.0Zr42.0Al7.0Y5.0 | 42 | 0 | 46 | 0 | 0 | 7 | 0 | 5 | 0 | 0 | 0 | 0 | 0 | 0 | 0 | 0 | 0 | 0 | 0 | 0 | 0 | 0 | 0 | 0 | 0 | 0 | 0 | 0 | 0 | 0 | 0 | 0 | 0 | 0 | 0 | 0 | 0 | 0 | 0 | 0 | 0 | 0 | 0 | 0 | 0 | 0 | 0 | 0 | 0 | 0
Cu46Zr44Al7Y3 | 87.7 | [6 empty] | Cu46.0Zr44.0Al7.0Y3.0 | 44 | 0 | 46 | 0 | 0 | 7 | 0 | 3 | 0 | 0 | 0 | 0 | 0 | 0 | 0 | 0 | 0 | 0 | 0 | 0 | 0 | 0 | 0 | 0 | 0 | 0 | 0 | 0 | 0 | 0 | 0 | 0 | 0 | 0 | 0 | 0 | 0 | 0 | 0 | 0 | 0 | 0 | 0 | 0 | 0 | 0 | 0 | 0 | 0 | 0
(Cu46Zr42Al7Y5)96Cr4 | 85.7 | [6 empty] | Cu44.16Zr40.32Al6.72Y4.8Cr4.0 | 40.32 | 0 | 44.16 | 0 | 0 | 6.72 | 0 | 4.8 | 0 | 0 | 0 | 0 | 0 | 0 | 0 | 0 | 0 | 0 | 0 | 0 | 0 | 4 | 0 | 0 | 0 | 0 | 0 | 0 | 0 | 0 | 0 | 0 | 0 | 0 | 0 | 0 | 0 | 0 | 0 | 0 | 0 | 0 | 0 | 0 | 0 | 0 | 0 | 0 | 0 | 0
(Cu46Zr42Al7Y5)96Sn4 | 92.9 | [6 empty] | Cu44.16Zr40.32Al6.72Y4.8Sn4.0 | 40.32 | 0 | 44.16 | 0 | 0 | 6.72 | 0 | 4.8 | 0 | 0 | 0 | 0 | 4 | 0 | 0 | 0 | 0 | 0 | 0 | 0 | 0 | 0 | 0 | 0 | 0 | 0 | 0 | 0 | 0 | 0 | 0 | 0 | 0 | 0 | 0 | 0 | 0 | 0 | 0 | 0 | 0 | 0 | 0 | 0 | 0 | 0 | 0 | 0 | 0 | 0
Cu60Zr20Hf10Ti10 | 101.1 | [6 empty] | Cu60.0Zr20.0Hf10.0Ti10.0 | 20 | 10 | 60 | 0 | 0 | 0 | 0 | 0 | 0 | 0 | 0 | 0 | 0 | 0 | 0 | 0 | 0 | 0 | 0 | 0 | 0 | 0 | 10 | 0 | 0 | 0 | 0 | 0 | 0 | 0 | 0 | 0 | 0 | 0 | 0 | 0 | 0 | 0 | 0 | 0 | 0 | 0 | 0 | 0 | 0 | 0 | 0 | 0 | 0 | 0
Cu60Zr29Ti10Sn1 | 95.5 | [6 empty] | Cu60.0Zr29.0Ti10.0Sn1.0 | 29 | 10 | 60 | 0 | 0 | 0 | 0 | 0 | 0 | 0 | 0 | 0 | 1 | 0 | 0 | 0 | 0 | 0 | 0 | 0 | 0 | 0 | 0 | 0 | 0 | 0 | 0 | 0 | 0 | 0 | 0 | 0 | 0 | 0 | 0 | 0 | 0 | 0 | 0 | 0 | 0 | 0 | 0 | 0 | 0 | 0 | 0 | 0 | 0 | 0
Fe65.5Cr4Mo4Ga4P12C5B5.5 | 149.7 | [6 empty] | Fe65.5P12.0B5.5C5.0Cr4.0Mo4.0Ga4.0 | 0 | 0 | 0 | 0 | 0 | 0 | 5 | 0 | 65.5 | 0 | 0 | 5.5 | 0 | 0 | 0 | 12 | 0 | 0 | 0 | 0 | 0 | 4 | 0 | 4 | 4 | 0 | 0 | 0 | 0 | 0 | 0 | 0 | 0 | 0 | 0 | 0 | 0 | 0 | 0 | 0 | 0 | 0 | 0 | 0 | 0 | 0 | 0 | 0 | 0 | 0
Fe48Cr15Mo14C15B6Er2 | 224 | [6 empty] | Fe48.0Cr15.0C15.0Mo14.0B6.0Er2.0 | 0 | 0 | 0 | 0 | 0 | 0 | 15 | 0 | 48 | 0 | 0 | 6 | 0 | 0 | 0 | 0 | 0 | 0 | 0 | 0 | 0 | 15 | 0 | 14 | 0 | 2 | 0 | 0 | 0 | 0 | 0 | 0 | 0 | 0 | 0 | 0 | 0 | 0 | 0 | 0 | 0 | 0 | 0 | 0 | 0 | 0 | 0 | 0 | 0 | 0
Fe60Cr10Mo9C13B6Er2 | 205.5 | [6 empty] | Fe60.0C13.0Cr10.0Mo9.0B6.0Er2.0 | 0 | 0 | 0 | 0 | 0 | 0 | 13 | 0 | 60 | 0 | 0 | 6 | 0 | 0 | 0 | 0 | 0 | 0 | 0 | 0 | 0 | 10 | 0 | 9 | 0 | 2 | 0 | 0 | 0 | 0 | 0 | 0 | 0 | 0 | 0 | 0 | 0 | 0 | 0 | 0 | 0 | 0 | 0 | 0 | 0 | 0 | 0 | 0 | 0 | 0
Fe64Cr10Mo9C15Er2 | 224.9 | [6 empty] | Fe64.0C15.0Cr10.0Mo9.0Er2.0 | 0 | 0 | 0 | 0 | 0 | 0 | 15 | 0 | 64 | 0 | 0 | 0 | 0 | 0 | 0 | 0 | 0 | 0 | 0 | 0 | 0 | 10 | 0 | 9 | 0 | 2 | 0 | 0 | 0 | 0 | 0 | 0 | 0 | 0 | 0 | 0 | 0 | 0 | 0 | 0 | 0 | 0 | 0 | 0 | 0 | 0 | 0 | 0 | 0 | 0
(Fe60Cr10Mo9C13B6Er2)95Ni5 | 199.2 | [6 empty] | Fe57.0C12.35Cr9.5Mo8.55B5.7Ni5.0Er1.9 | 0 | 0 | 0 | 5 | 0 | 0 | 12.35 | 0 | 57 | 0 | 0 | 5.7 | 0 | 0 | 0 | 0 | 0 | 0 | 0 | 0 | 0 | 9.5 | 0 | 8.55 | 0 | 1.9 | 0 | 0 | 0 | 0 | 0 | 0 | 0 | 0 | 0 | 0 | 0 | 0 | 0 | 0 | 0 | 0 | 0 | 0 | 0 | 0 | 0 | 0 | 0 | 0
(Fe60Cr10Mo9C13B6Er2)98In2 | 194.1 | [6 empty] | Fe58.8C12.74Cr9.8Mo8.82B5.88In2.0Er1.96 | 0 | 0 | 0 | 0 | 0 | 0 | 12.74 | 0 | 58.8 | 0 | 0 | 5.88 | 0 | 0 | 0 | 0 | 0 | 0 | 0 | 0 | 0 | 9.8 | 0 | 8.82 | 0 | 1.96 | 2 | 0 | 0 | 0 | 0 | 0 | 0 | 0 | 0 | 0 | 0 | 0 | 0 | 0 | 0 | 0 | 0 | 0 | 0 | 0 | 0 | 0 | 0 | 0
(Fe60Cr10Mo9C13B6Er2)98Be2 | 205.1 | [6 empty] | Fe58.8C12.74Cr9.8Mo8.82B5.88Be2.0Er1.96 | 0 | 0 | 0 | 0 | 2 | 0 | 12.74 | 0 | 58.8 | 0 | 0 | 5.88 | 0 | 0 | 0 | 0 | 0 | 0 | 0 | 0 | 0 | 9.8 | 0 | 8.82 | 0 | 1.96 | 0 | 0 | 0 | 0 | 0 | 0 | 0 | 0 | 0 | 0 | 0 | 0 | 0 | 0 | 0 | 0 | 0 | 0 | 0 | 0 | 0 | 0 | 0 | 0
(Fe60Cr10Mo9C13B6Er2)95Be5 | 204.4 | [6 empty] | Fe57.0C12.35Cr9.5Mo8.55B5.7Be5.0Er1.9 | 0 | 0 | 0 | 0 | 5 | 0 | 12.35 | 0 | 57 | 0 | 0 | 5.7 | 0 | 0 | 0 | 0 | 0 | 0 | 0 | 0 | 0 | 9.5 | 0 | 8.55 | 0 | 1.9 | 0 | 0 | 0 | 0 | 0 | 0 | 0 | 0 | 0 | 0 | 0 | 0 | 0 | 0 | 0 | 0 | 0 | 0 | 0 | 0 | 0 | 0 | 0 | 0
(Fe60Cr10Mo9C13B6Er2)98Pb2 | 206.7 | [6 empty] | Fe58.8C12.74Cr9.8Mo8.82B5.88Pb2.0Er1.96 | 0 | 0 | 0 | 0 | 0 | 0 | 12.74 | 0 | 58.8 | 0 | 0 | 5.88 | 0 | 0 | 0 | 0 | 0 | 0 | 0 | 0 | 0 | 9.8 | 0 | 8.82 | 0 | 1.96 | 0 | 2 | 0 | 0 | 0 | 0 | 0 | 0 | 0 | 0 | 0 | 0 | 0 | 0 | 0 | 0 | 0 | 0 | 0 | 0 | 0 | 0 | 0 | 0
(Fe60Cr10Mo9C13B6Y2)98V2 | 203.7 | [6 empty] | Fe58.8C12.74Cr9.8Mo8.82B5.88V2.0Y1.96 | 0 | 0 | 0 | 0 | 0 | 0 | 12.74 | 1.96 | 58.8 | 0 | 0 | 5.88 | 0 | 0 | 0 | 0 | 0 | 0 | 0 | 0 | 0 | 9.8 | 0 | 8.82 | 0 | 0 | 0 | 0 | 2 | 0 | 0 | 0 | 0 | 0 | 0 | 0 | 0 | 0 | 0 | 0 | 0 | 0 | 0 | 0 | 0 | 0 | 0 | 0 | 0 | 0
Fe41Co7Cr15Mo14C15B6Y2 | 220.2 | [6 empty] | Fe41.0Cr15.0C15.0Mo14.0Co7.0B6.0Y2.0 | 0 | 0 | 0 | 0 | 0 | 0 | 15 | 2 | 41 | 0 | 0 | 6 | 0 | 0 | 0 | 0 | 0 | 0 | 0 | 0 | 0 | 15 | 0 | 14 | 0 | 0 | 0 | 0 | 0 | 7 | 0 | 0 | 0 | 0 | 0 | 0 | 0 | 0 | 0 | 0 | 0 | 0 | 0 | 0 | 0 | 0 | 0 | 0 | 0 | 0
Fe68Cr3Mo10P6C10B3 | 180 | [6 empty] | Fe68.0Mo10.0C10.0P6.0Cr3.0B3.0 | 0 | 0 | 0 | 0 | 0 | 0 | 10 | 0 | 68 | 0 | 0 | 3 | 0 | 0 | 0 | 6 | 0 | 0 | 0 | 0 | 0 | 3 | 0 | 10 | 0 | 0 | 0 | 0 | 0 | 0 | 0 | 0 | 0 | 0 | 0 | 0 | 0 | 0 | 0 | 0 | 0 | 0 | 0 | 0 | 0 | 0 | 0 | 0 | 0 | 0
Fe63Cr3Mo10P12C7B5 | 173 | [6 empty] | Fe63.0P12.0Mo10.0C7.0B5.0Cr3.0 | 0 | 0 | 0 | 0 | 0 | 0 | 7 | 0 | 63 | 0 | 0 | 5 | 0 | 0 | 0 | 12 | 0 | 0 | 0 | 0 | 0 | 3 | 0 | 10 | 0 | 0 | 0 | 0 | 0 | 0 | 0 | 0 | 0 | 0 | 0 | 0 | 0 | 0 | 0 | 0 | 0 | 0 | 0 | 0 | 0 | 0 | 0 | 0 | 0 | 0
Fe70Mo5Ni5P12.5C5B2.5 | [7 empty] | Fe70.0P12.5Mo5.0Ni5.0C5.0B2.5 | 0 | 0 | 0 | 5 | 0 | 0 | 5 | 0 | 70 | 0 | 0 | 2.5 | 0 | 0 | 0 | 12.5 | 0 | 0 | 0 | 0 | 0 | 0 | 0 | 5 | 0 | 0 | 0 | 0 | 0 | 0 | 0 | 0 | 0 | 0 | 0 | 0 | 0 | 0 | 0 | 0 | 0 | 0 | 0 | 0 | 0 | 0 | 0 | 0 | 0 | 0
Ni80P20 | 102.5 | [6 empty] | Ni80.0P20.0 | 0 | 0 | 0 | 80 | 0 | 0 | 0 | 0 | 0 | 0 | 0 | 0 | 0 | 0 | 0 | 20 | 0 | 0 | 0 | 0 | 0 | 0 | 0 | 0 | 0 | 0 | 0 | 0 | 0 | 0 | 0 | 0 | 0 | 0 | 0 | 0 | 0 | 0 | 0 | 0 | 0 | 0 | 0 | 0 | 0 | 0 | 0 | 0 | 0 | 0
Co58Ta7B35 | 240.6 | [6 empty] | Co58.0B35.0Ta7.0 | 0 | 0 | 0 | 0 | 0 | 0 | 0 | 0 | 0 | 0 | 0 | 35 | 0 | 0 | 0 | 0 | 0 | 0 | 0 | 0 | 0 | 0 | 0 | 0 | 0 | 0 | 0 | 0 | 0 | 58 | 7 | 0 | 0 | 0 | 0 | 0 | 0 | 0 | 0 | 0 | 0 | 0 | 0 | 0 | 0 | 0 | 0 | 0 | 0 | 0
Co56Ta9B35 | 246.9 | [6 empty] | Co56.0B35.0Ta9.0 | 0 | 0 | 0 | 0 | 0 | 0 | 0 | 0 | 0 | 0 | 0 | 35 | 0 | 0 | 0 | 0 | 0 | 0 | 0 | 0 | 0 | 0 | 0 | 0 | 0 | 0 | 0 | 0 | 0 | 56 | 9 | 0 | 0 | 0 | 0 | 0 | 0 | 0 | 0 | 0 | 0 | 0 | 0 | 0 | 0 | 0 | 0 | 0 | 0 | 0
Ta42Ni36Co22 | 170 | [6 empty] | Ta42.0Ni36.0Co22.0 | 0 | 0 | 0 | 36 | 0 | 0 | 0 | 0 | 0 | 0 | 0 | 0 | 0 | 0 | 0 | 0 | 0 | 0 | 0 | 0 | 0 | 0 | 0 | 0 | 0 | 0 | 0 | 0 | 0 | 22 | 42 | 0 | 0 | 0 | 0 | 0 | 0 | 0 | 0 | 0 | 0 | 0 | 0 | 0 | 0 | 0 | 0 | 0 | 0 | 0
Ti40Zr25Ni3Cu12Be20 | 96.5 | [6 empty] | Ti40.0Zr25.0Be20.0Cu12.0Ni3.0 | 25 | 40 | 12 | 3 | 20 | 0 | 0 | 0 | 0 | 0 | 0 | 0 | 0 | 0 | 0 | 0 | 0 | 0 | 0 | 0 | 0 | 0 | 0 | 0 | 0 | 0 | 0 | 0 | 0 | 0 | 0 | 0 | 0 | 0 | 0 | 0 | 0 | 0 | 0 | 0 | 0 | 0 | 0 | 0 | 0 | 0 | 0 | 0 | 0 | 0
Ti45Zr20Be35 | 96.8 | [6 empty] | Ti45.0Be35.0Zr20.0 | 20 | 45 | 0 | 0 | 35 | 0 | 0 | 0 | 0 | 0 | 0 | 0 | 0 | 0 | 0 | 0 | 0 | 0 | 0 | 0 | 0 | 0 | 0 | 0 | 0 | 0 | 0 | 0 | 0 | 0 | 0 | 0 | 0 | 0 | 0 | 0 | 0 | 0 | 0 | 0 | 0 | 0 | 0 | 0 | 0 | 0 | 0 | 0 | 0 | 0
Ti45Zr20Be30Cr5 | 105.6 | [6 empty] | Ti45.0Be30.0Zr20.0Cr5.0 | 20 | 45 | 0 | 0 | 30 | 0 | 0 | 0 | 0 | 0 | 0 | 0 | 0 | 0 | 0 | 0 | 0 | 0 | 0 | 0 | 0 | 5 | 0 | 0 | 0 | 0 | 0 | 0 | 0 | 0 | 0 | 0 | 0 | 0 | 0 | 0 | 0 | 0 | 0 | 0 | 0 | 0 | 0 | 0 | 0 | 0 | 0 | 0 | 0 | 0
Hf48Cu29.25Ni9.75Al13 | 116.4 | [6 empty] | Hf48.0Cu29.25Al13.0Ni9.75 | 0 | 0 | 29.25 | 9.75 | 0 | 13 | 0 | 0 | 0 | 0 | 0 | 0 | 0 | 0 | 0 | 0 | 0 | 0 | 0 | 0 | 0 | 0 | 48 | 0 | 0 | 0 | 0 | 0 | 0 | 0 | 0 | 0 | 0 | 0 | 0 | 0 | 0 | 0 | 0 | 0 | 0 | 0 | 0 | 0 | 0 | 0 | 0 | 0 | 0 | 0
Hf46Nb2Cu29.25Ni9.75Al13 | 116.5 | [6 empty] | Hf46.0Cu29.25Al13.0Ni9.75Nb2.0 | 0 | 0 | 29.25 | 9.75 | 0 | 13 | 0 | 0 | 0 | 0 | 2 | 0 | 0 | 0 | 0 | 0 | 0 | 0 | 0 | 0 | 0 | 0 | 46 | 0 | 0 | 0 | 0 | 0 | 0 | 0 | 0 | 0 | 0 | 0 | 0 | 0 | 0 | 0 | 0 | 0 | 0 | 0 | 0 | 0 | 0 | 0 | 0 | 0 | 0 | 0
Hf49Ta2Cu27.75Ni9.25Al12 | 114.6 | [6 empty] | Hf49.0Cu27.75Al12.0Ni9.25Ta2.0 | 0 | 0 | 27.75 | 9.25 | 0 | 12 | 0 | 0 | 0 | 0 | 0 | 0 | 0 | 0 | 0 | 0 | 0 | 0 | 0 | 0 | 0 | 0 | 49 | 0 | 0 | 0 | 0 | 0 | 0 | 0 | 2 | 0 | 0 | 0 | 0 | 0 | 0 | 0 | 0 | 0 | 0 | 0 | 0 | 0 | 0 | 0 | 0 | 0 | 0 | 0
Mg65Cu25Tb10 | 51.3 | [6 empty] | Mg65.0Cu25.0Tb10.0 | 0 | 0 | 25 | 0 | 0 | 0 | 0 | 0 | 0 | 65 | 0 | 0 | 0 | 0 | 0 | 0 | 0 | 0 | 0 | 0 | 0 | 0 | 0 | 0 | 0 | 0 | 0 | 0 | 0 | 0 | 0 | 10 | 0 | 0 | 0 | 0 | 0 | 0 | 0 | 0 | 0 | 0 | 0 | 0 | 0 | 0 | 0 | 0 | 0 | 0
Mg60Cu25Gd15 | 52.2 | [6 empty] | Mg60.0Cu25.0Gd15.0 | 0 | 0 | 25 | 0 | 0 | 0 | 0 | 0 | 0 | 60 | 0 | 0 | 0 | 0 | 0 | 0 | 0 | 0 | 0 | 0 | 15 | 0 | 0 | 0 | 0 | 0 | 0 | 0 | 0 | 0 | 0 | 0 | 0 | 0 | 0 | 0 | 0 | 0 | 0 | 0 | 0 | 0 | 0 | 0 | 0 | 0 | 0 | 0 | 0 | 0
Mg65Cu25Gd10 | 50.6 | [6 empty] | Mg65.0Cu25.0Gd10.0 | 0 | 0 | 25 | 0 | 0 | 0 | 0 | 0 | 0 | 65 | 0 | 0 | 0 | 0 | 0 | 0 | 0 | 0 | 0 | 0 | 10 | 0 | 0 | 0 | 0 | 0 | 0 | 0 | 0 | 0 | 0 | 0 | 0 | 0 | 0 | 0 | 0 | 0 | 0 | 0 | 0 | 0 | 0 | 0 | 0 | 0 | 0 | 0 | 0 | 0
(Mg65Cu25Gd10)99Ti1 | 52.3 | [6 empty] | Mg64.35Cu24.75Gd9.9Ti1.0 | 0 | 1 | 24.75 | 0 | 0 | 0 | 0 | 0 | 0 | 64.35 | 0 | 0 | 0 | 0 | 0 | 0 | 0 | 0 | 0 | 0 | 9.9 | 0 | 0 | 0 | 0 | 0 | 0 | 0 | 0 | 0 | 0 | 0 | 0 | 0 | 0 | 0 | 0 | 0 | 0 | 0 | 0 | 0 | 0 | 0 | 0 | 0 | 0 | 0 | 0 | 0
(Mg65Cu25Gd10)97Ti3 | 50 | [6 empty] | Mg63.05Cu24.25Gd9.7Ti3.0 | 0 | 3 | 24.25 | 0 | 0 | 0 | 0 | 0 | 0 | 63.05 | 0 | 0 | 0 | 0 | 0 | 0 | 0 | 0 | 0 | 0 | 9.7 | 0 | 0 | 0 | 0 | 0 | 0 | 0 | 0 | 0 | 0 | 0 | 0 | 0 | 0 | 0 | 0 | 0 | 0 | 0 | 0 | 0 | 0 | 0 | 0 | 0 | 0 | 0 | 0 | 0
(Mg65Cu25Gd10)95Ti5 | 51.8 | [6 empty] | Mg61.75Cu23.75Gd9.5Ti5.0 | 0 | 5 | 23.75 | 0 | 0 | 0 | 0 | 0 | 0 | 61.75 | 0 | 0 | 0 | 0 | 0 | 0 | 0 | 0 | 0 | 0 | 9.5 | 0 | 0 | 0 | 0 | 0 | 0 | 0 | 0 | 0 | 0 | 0 | 0 | 0 | 0 | 0 | 0 | 0 | 0 | 0 | 0 | 0 | 0 | 0 | 0 | 0 | 0 | 0 | 0 | 0
(Mg65Cu25Gd10)99Sn1 | 50.8 | [6 empty] | Mg64.35Cu24.75Gd9.9Sn1.0 | 0 | 0 | 24.75 | 0 | 0 | 0 | 0 | 0 | 0 | 64.35 | 0 | 0 | 1 | 0 | 0 | 0 | 0 | 0 | 0 | 0 | 9.9 | 0 | 0 | 0 | 0 | 0 | 0 | 0 | 0 | 0 | 0 | 0 | 0 | 0 | 0 | 0 | 0 | 0 | 0 | 0 | 0 | 0 | 0 | 0 | 0 | 0 | 0 | 0 | 0 | 0
(Mg65Cu25Gd10)97Sn3 | 52 | [6 empty] | Mg63.05Cu24.25Gd9.7Sn3.0 | 0 | 0 | 24.25 | 0 | 0 | 0 | 0 | 0 | 0 | 63.05 | 0 | 0 | 3 | 0 | 0 | 0 | 0 | 0 | 0 | 0 | 9.7 | 0 | 0 | 0 | 0 | 0 | 0 | 0 | 0 | 0 | 0 | 0 | 0 | 0 | 0 | 0 | 0 | 0 | 0 | 0 | 0 | 0 | 0 | 0 | 0 | 0 | 0 | 0 | 0 | 0
Mg58Cu27Y10Zn5 | 55.2 | [6 empty] | Mg58.0Cu27.0Y10.0Zn5.0 | 0 | 0 | 27 | 0 | 0 | 0 | 0 | 10 | 0 | 58 | 0 | 0 | 0 | 0 | 0 | 0 | 0 | 0 | 0 | 0 | 0 | 0 | 0 | 0 | 0 | 0 | 0 | 0 | 0 | 0 | 0 | 0 | 5 | 0 | 0 | 0 | 0 | 0 | 0 | 0 | 0 | 0 | 0 | 0 | 0 | 0 | 0 | 0 | 0 | 0
Mg60Cu25Gd10Zn5 | 54 | [6 empty] | Mg60.0Cu25.0Gd10.0Zn5.0 | 0 | 0 | 25 | 0 | 0 | 0 | 0 | 0 | 0 | 60 | 0 | 0 | 0 | 0 | 0 | 0 | 0 | 0 | 0 | 0 | 10 | 0 | 0 | 0 | 0 | 0 | 0 | 0 | 0 | 0 | 0 | 0 | 5 | 0 | 0 | 0 | 0 | 0 | 0 | 0 | 0 | 0 | 0 | 0 | 0 | 0 | 0 | 0 | 0 | 0
Mg55Cu25Ag10Gd10 | 61.7 | [6 empty] | Mg55.0Cu25.0Ag10.0Gd10.0 | 0 | 0 | 25 | 0 | 0 | 0 | 0 | 0 | 0 | 55 | 0 | 0 | 0 | 10 | 0 | 0 | 0 | 0 | 0 | 0 | 10 | 0 | 0 | 0 | 0 | 0 | 0 | 0 | 0 | 0 | 0 | 0 | 0 | 0 | 0 | 0 | 0 | 0 | 0 | 0 | 0 | 0 | 0 | 0 | 0 | 0 | 0 | 0 | 0 | 0
Mg58.5Cu30.5Y11 | 53.9 | [6 empty] | Mg58.5Cu30.5Y11.0 | 0 | 0 | 30.5 | 0 | 0 | 0 | 0 | 11 | 0 | 58.5 | 0 | 0 | 0 | 0 | 0 | 0 | 0 | 0 | 0 | 0 | 0 | 0 | 0 | 0 | 0 | 0 | 0 | 0 | 0 | 0 | 0 | 0 | 0 | 0 | 0 | 0 | 0 | 0 | 0 | 0 | 0 | 0 | 0 | 0 | 0 | 0 | 0 | 0 | 0 | 0
Mg57Cu31Y6.6Nd5.4 | 54.4 | [6 empty] | Mg57.0Cu31.0Y6.6Nd5.4 | 0 | 0 | 31 | 0 | 0 | 0 | 0 | 6.6 | 0 | 57 | 0 | 0 | 0 | 0 | 0 | 0 | 0 | 0 | 0 | 0 | 0 | 0 | 0 | 0 | 0 | 0 | 0 | 0 | 0 | 0 | 0 | 0 | 0 | 5.4 | 0 | 0 | 0 | 0 | 0 | 0 | 0 | 0 | 0 | 0 | 0 | 0 | 0 | 0 | 0 | 0
Mg57Cu34Nd9 | 54.2 | [6 empty] | Mg57.0Cu34.0Nd9.0 | 0 | 0 | 34 | 0 | 0 | 0 | 0 | 0 | 0 | 57 | 0 | 0 | 0 | 0 | 0 | 0 | 0 | 0 | 0 | 0 | 0 | 0 | 0 | 0 | 0 | 0 | 0 | 0 | 0 | 0 | 0 | 0 | 0 | 9 | 0 | 0 | 0 | 0 | 0 | 0 | 0 | 0 | 0 | 0 | 0 | 0 | 0 | 0 | 0 | 0
Mg64Ni21Nd15 | 47.4 | [6 empty] | Mg64.0Ni21.0Nd15.0 | 0 | 0 | 0 | 21 | 0 | 0 | 0 | 0 | 0 | 64 | 0 | 0 | 0 | 0 | 0 | 0 | 0 | 0 | 0 | 0 | 0 | 0 | 0 | 0 | 0 | 0 | 0 | 0 | 0 | 0 | 0 | 0 | 0 | 15 | 0 | 0 | 0 | 0 | 0 | 0 | 0 | 0 | 0 | 0 | 0 | 0 | 0 | 0 | 0 | 0
Ca50Mg20Cu30 | 33.2 | [6 empty] | Ca50.0Cu30.0Mg20.0 | 0 | 0 | 30 | 0 | 0 | 0 | 0 | 0 | 0 | 20 | 0 | 0 | 0 | 0 | 0 | 0 | 0 | 0 | 0 | 0 | 0 | 0 | 0 | 0 | 0 | 0 | 0 | 0 | 0 | 0 | 0 | 0 | 0 | 0 | 50 | 0 | 0 | 0 | 0 | 0 | 0 | 0 | 0 | 0 | 0 | 0 | 0 | 0 | 0 | 0
Ca48Mg27Cu25 | 29.8 | [6 empty] | Ca48.0Mg27.0Cu25.0 | 0 | 0 | 25 | 0 | 0 | 0 | 0 | 0 | 0 | 27 | 0 | 0 | 0 | 0 | 0 | 0 | 0 | 0 | 0 | 0 | 0 | 0 | 0 | 0 | 0 | 0 | 0 | 0 | 0 | 0 | 0 | 0 | 0 | 0 | 48 | 0 | 0 | 0 | 0 | 0 | 0 | 0 | 0 | 0 | 0 | 0 | 0 | 0 | 0 | 0
Ca65Mg8.54Li9.96Zn16.5 | 23.4 | [6 empty] | Ca65.0Zn16.5Li9.96Mg8.54 | 0 | 0 | 0 | 0 | 0 | 0 | 0 | 0 | 0 | 8.54 | 0 | 0 | 0 | 0 | 0 | 0 | 0 | 0 | 0 | 0 | 0 | 0 | 0 | 0 | 0 | 0 | 0 | 0 | 0 | 0 | 0 | 0 | 16.5 | 0 | 65 | 9.96 | 0 | 0 | 0 | 0 | 0 | 0 | 0 | 0 | 0 | 0 | 0 | 0 | 0 | 0
Ca65Mg8.31Li9.69Zn17 | 23.2 | [6 empty] | Ca65.0Zn17.0Li9.69Mg8.31 | 0 | 0 | 0 | 0 | 0 | 0 | 0 | 0 | 0 | 8.31 | 0 | 0 | 0 | 0 | 0 | 0 | 0 | 0 | 0 | 0 | 0 | 0 | 0 | 0 | 0 | 0 | 0 | 0 | 0 | 0 | 0 | 0 | 17 | 0 | 65 | 9.69 | 0 | 0 | 0 | 0 | 0 | 0 | 0 | 0 | 0 | 0 | 0 | 0 | 0 | 0
Ca55Mg25Cu20 | 27.98 | [6 empty] | Ca55.0Mg25.0Cu20.0 | 0 | 0 | 20 | 0 | 0 | 0 | 0 | 0 | 0 | 25 | 0 | 0 | 0 | 0 | 0 | 0 | 0 | 0 | 0 | 0 | 0 | 0 | 0 | 0 | 0 | 0 | 0 | 0 | 0 | 0 | 0 | 0 | 0 | 0 | 55 | 0 | 0 | 0 | 0 | 0 | 0 | 0 | 0 | 0 | 0 | 0 | 0 | 0 | 0 | 0
(Ca50Cu50)75Mg25 | 37.4 | [6 empty] | Ca37.5Cu37.5Mg25.0 | 0 | 0 | 37.5 | 0 | 0 | 0 | 0 | 0 | 0 | 25 | 0 | 0 | 0 | 0 | 0 | 0 | 0 | 0 | 0 | 0 | 0 | 0 | 0 | 0 | 0 | 0 | 0 | 0 | 0 | 0 | 0 | 0 | 0 | 0 | 37.5 | 0 | 0 | 0 | 0 | 0 | 0 | 0 | 0 | 0 | 0 | 0 | 0 | 0 | 0 | 0
(Ca50Cu50)70Mg30 | 37.9 | [6 empty] | Ca35.0Cu35.0Mg30.0 | 0 | 0 | 35 | 0 | 0 | 0 | 0 | 0 | 0 | 30 | 0 | 0 | 0 | 0 | 0 | 0 | 0 | 0 | 0 | 0 | 0 | 0 | 0 | 0 | 0 | 0 | 0 | 0 | 0 | 0 | 0 | 0 | 0 | 0 | 35 | 0 | 0 | 0 | 0 | 0 | 0 | 0 | 0 | 0 | 0 | 0 | 0 | 0 | 0 | 0
Sr60Mg18Zn22 | 19.7 | [6 empty] | Sr60.0Zn22.0Mg18.0 | 0 | 0 | 0 | 0 | 0 | 0 | 0 | 0 | 0 | 18 | 0 | 0 | 0 | 0 | 0 | 0 | 0 | 0 | 0 | 0 | 0 | 0 | 0 | 0 | 0 | 0 | 0 | 0 | 0 | 0 | 0 | 0 | 22 | 0 | 0 | 0 | 60 | 0 | 0 | 0 | 0 | 0 | 0 | 0 | 0 | 0 | 0 | 0 | 0 | 0
Sr60Li5Mg15Zn20 | 18.4 | [6 empty] | Sr60.0Zn20.0Mg15.0Li5.0 | 0 | 0 | 0 | 0 | 0 | 0 | 0 | 0 | 0 | 15 | 0 | 0 | 0 | 0 | 0 | 0 | 0 | 0 | 0 | 0 | 0 | 0 | 0 | 0 | 0 | 0 | 0 | 0 | 0 | 0 | 0 | 0 | 20 | 0 | 0 | 5 | 60 | 0 | 0 | 0 | 0 | 0 | 0 | 0 | 0 | 0 | 0 | 0 | 0 | 0
Sr50Mg20Zn20Cu10 | 22.9 | [6 empty] | Sr50.0Mg20.0Zn20.0Cu10.0 | 0 | 0 | 10 | 0 | 0 | 0 | 0 | 0 | 0 | 20 | 0 | 0 | 0 | 0 | 0 | 0 | 0 | 0 | 0 | 0 | 0 | 0 | 0 | 0 | 0 | 0 | 0 | 0 | 0 | 0 | 0 | 0 | 20 | 0 | 0 | 0 | 50 | 0 | 0 | 0 | 0 | 0 | 0 | 0 | 0 | 0 | 0 | 0 | 0 | 0
Sr60Mg20Zn15Cu5 | 19.9 | [6 empty] | Sr60.0Mg20.0Zn15.0Cu5.0 | 0 | 0 | 5 | 0 | 0 | 0 | 0 | 0 | 0 | 20 | 0 | 0 | 0 | 0 | 0 | 0 | 0 | 0 | 0 | 0 | 0 | 0 | 0 | 0 | 0 | 0 | 0 | 0 | 0 | 0 | 0 | 0 | 15 | 0 | 0 | 0 | 60 | 0 | 0 | 0 | 0 | 0 | 0 | 0 | 0 | 0 | 0 | 0 | 0 | 0
Sr40Yb20Mg20Zn15Cu5 | 20.6 | [6 empty] | Sr40.0Yb20.0Mg20.0Zn15.0Cu5.0 | 0 | 0 | 5 | 0 | 0 | 0 | 0 | 0 | 0 | 20 | 0 | 0 | 0 | 0 | 0 | 0 | 0 | 0 | 0 | 0 | 0 | 0 | 0 | 0 | 0 | 0 | 0 | 0 | 0 | 0 | 0 | 0 | 15 | 0 | 0 | 0 | 40 | 20 | 0 | 0 | 0 | 0 | 0 | 0 | 0 | 0 | 0 | 0 | 0 | 0
Sr20Ca20Yb20Mg20Zn20 | 22.8 | [6 empty] | Sr20.0Ca20.0Yb20.0Mg20.0Zn20.0 | 0 | 0 | 0 | 0 | 0 | 0 | 0 | 0 | 0 | 20 | 0 | 0 | 0 | 0 | 0 | 0 | 0 | 0 | 0 | 0 | 0 | 0 | 0 | 0 | 0 | 0 | 0 | 0 | 0 | 0 | 0 | 0 | 20 | 0 | 20 | 0 | 20 | 20 | 0 | 0 | 0 | 0 | 0 | 0 | 0 | 0 | 0 | 0 | 0 | 0
Zn40Mg11Ca31Yb18 | 28.8 | [6 empty] | Zn40.0Ca31.0Yb18.0Mg11.0 | 0 | 0 | 0 | 0 | 0 | 0 | 0 | 0 | 0 | 11 | 0 | 0 | 0 | 0 | 0 | 0 | 0 | 0 | 0 | 0 | 0 | 0 | 0 | 0 | 0 | 0 | 0 | 0 | 0 | 0 | 0 | 0 | 40 | 0 | 31 | 0 | 0 | 18 | 0 | 0 | 0 | 0 | 0 | 0 | 0 | 0 | 0 | 0 | 0 | 0
Zn20Ca20Sr20Yb20Li11Mg9 | 16 | [6 empty] | Zn20.0Ca20.0Sr20.0Yb20.0Li11.0Mg9.0 | 0 | 0 | 0 | 0 | 0 | 0 | 0 | 0 | 0 | 9 | 0 | 0 | 0 | 0 | 0 | 0 | 0 | 0 | 0 | 0 | 0 | 0 | 0 | 0 | 0 | 0 | 0 | 0 | 0 | 0 | 0 | 0 | 20 | 0 | 20 | 11 | 20 | 20 | 0 | 0 | 0 | 0 | 0 | 0 | 0 | 0 | 0 | 0 | 0 | 0
Sc36Al24Co20Y20 | 85.2 | [6 empty] | Sc36.0Al24.0Co20.0Y20.0 | 0 | 0 | 0 | 0 | 0 | 24 | 0 | 20 | 0 | 0 | 0 | 0 | 0 | 0 | 0 | 0 | 0 | 0 | 0 | 0 | 0 | 0 | 0 | 0 | 0 | 0 | 0 | 0 | 0 | 20 | 0 | 0 | 0 | 0 | 0 | 0 | 0 | 0 | 36 | 0 | 0 | 0 | 0 | 0 | 0 | 0 | 0 | 0 | 0 | 0
Ce60Al15Ni15Cu10 | 48 | [6 empty] | Ce60.0Al15.0Ni15.0Cu10.0 | 0 | 0 | 10 | 15 | 0 | 15 | 0 | 0 | 0 | 0 | 0 | 0 | 0 | 0 | 0 | 0 | 0 | 0 | 0 | 0 | 0 | 0 | 0 | 0 | 0 | 0 | 0 | 0 | 0 | 0 | 0 | 0 | 0 | 0 | 0 | 0 | 0 | 0 | 0 | 60 | 0 | 0 | 0 | 0 | 0 | 0 | 0 | 0 | 0 | 0
Ce65Al10Ni10Cu10Nb5 | 30.9 | [6 empty] | Ce65.0Al10.0Ni10.0Cu10.0Nb5.0 | 0 | 0 | 10 | 10 | 0 | 10 | 0 | 0 | 0 | 0 | 5 | 0 | 0 | 0 | 0 | 0 | 0 | 0 | 0 | 0 | 0 | 0 | 0 | 0 | 0 | 0 | 0 | 0 | 0 | 0 | 0 | 0 | 0 | 0 | 0 | 0 | 0 | 0 | 0 | 65 | 0 | 0 | 0 | 0 | 0 | 0 | 0 | 0 | 0 | 0
Ce68Al10Cu20Nb2 | 31 | [6 empty] | Ce68.0Cu20.0Al10.0Nb2.0 | 0 | 0 | 20 | 0 | 0 | 10 | 0 | 0 | 0 | 0 | 2 | 0 | 0 | 0 | 0 | 0 | 0 | 0 | 0 | 0 | 0 | 0 | 0 | 0 | 0 | 0 | 0 | 0 | 0 | 0 | 0 | 0 | 0 | 0 | 0 | 0 | 0 | 0 | 0 | 68 | 0 | 0 | 0 | 0 | 0 | 0 | 0 | 0 | 0 | 0
Ce68Al10Cu20Co2 | 31.3 | [6 empty] | Ce68.0Cu20.0Al10.0Co2.0 | 0 | 0 | 20 | 0 | 0 | 10 | 0 | 0 | 0 | 0 | 0 | 0 | 0 | 0 | 0 | 0 | 0 | 0 | 0 | 0 | 0 | 0 | 0 | 0 | 0 | 0 | 0 | 0 | 0 | 2 | 0 | 0 | 0 | 0 | 0 | 0 | 0 | 0 | 0 | 68 | 0 | 0 | 0 | 0 | 0 | 0 | 0 | 0 | 0 | 0
Ce68Al10Cu20Ni2 | 31.9 | [6 empty] | Ce68.0Cu20.0Al10.0Ni2.0 | 0 | 0 | 20 | 2 | 0 | 10 | 0 | 0 | 0 | 0 | 0 | 0 | 0 | 0 | 0 | 0 | 0 | 0 | 0 | 0 | 0 | 0 | 0 | 0 | 0 | 0 | 0 | 0 | 0 | 0 | 0 | 0 | 0 | 0 | 0 | 0 | 0 | 0 | 0 | 68 | 0 | 0 | 0 | 0 | 0 | 0 | 0 | 0 | 0 | 0
Ce68Al10Cu20Fe2 | 32.8 | [6 empty] | Ce68.0Cu20.0Al10.0Fe2.0 | 0 | 0 | 20 | 0 | 0 | 10 | 0 | 0 | 2 | 0 | 0 | 0 | 0 | 0 | 0 | 0 | 0 | 0 | 0 | 0 | 0 | 0 | 0 | 0 | 0 | 0 | 0 | 0 | 0 | 0 | 0 | 0 | 0 | 0 | 0 | 0 | 0 | 0 | 0 | 68 | 0 | 0 | 0 | 0 | 0 | 0 | 0 | 0 | 0 | 0
Ce70Al10Ni10Cu10 | 30.3 | [6 empty] | Ce70.0Al10.0Ni10.0Cu10.0 | 0 | 0 | 10 | 10 | 0 | 10 | 0 | 0 | 0 | 0 | 0 | 0 | 0 | 0 | 0 | 0 | 0 | 0 | 0 | 0 | 0 | 0 | 0 | 0 | 0 | 0 | 0 | 0 | 0 | 0 | 0 | 0 | 0 | 0 | 0 | 0 | 0 | 0 | 0 | 70 | 0 | 0 | 0 | 0 | 0 | 0 | 0 | 0 | 0 | 0
Ce70Al10Cu20 | 29.9 | [6 empty] | Ce70.0Cu20.0Al10.0 | 0 | 0 | 20 | 0 | 0 | 10 | 0 | 0 | 0 | 0 | 0 | 0 | 0 | 0 | 0 | 0 | 0 | 0 | 0 | 0 | 0 | 0 | 0 | 0 | 0 | 0 | 0 | 0 | 0 | 0 | 0 | 0 | 0 | 0 | 0 | 0 | 0 | 0 | 0 | 70 | 0 | 0 | 0 | 0 | 0 | 0 | 0 | 0 | 0 | 0
Ce60Al20Cu20 | 37.5 | [6 empty] | Ce60.0Al20.0Cu20.0 | 0 | 0 | 20 | 0 | 0 | 20 | 0 | 0 | 0 | 0 | 0 | 0 | 0 | 0 | 0 | 0 | 0 | 0 | 0 | 0 | 0 | 0 | 0 | 0 | 0 | 0 | 0 | 0 | 0 | 0 | 0 | 0 | 0 | 0 | 0 | 0 | 0 | 0 | 0 | 60 | 0 | 0 | 0 | 0 | 0 | 0 | 0 | 0 | 0 | 0
(Ce72Cu28)90Al10 | 36.3 | [6 empty] | Ce64.8Cu25.2Al10.0 | 0 | 0 | 25.2 | 0 | 0 | 10 | 0 | 0 | 0 | 0 | 0 | 0 | 0 | 0 | 0 | 0 | 0 | 0 | 0 | 0 | 0 | 0 | 0 | 0 | 0 | 0 | 0 | 0 | 0 | 0 | 0 | 0 | 0 | 0 | 0 | 0 | 0 | 0 | 0 | 64.8 | 0 | 0 | 0 | 0 | 0 | 0 | 0 | 0 | 0 | 0
La67.5Al10Cu22.5 | 30.9 | [6 empty] | La67.5Cu22.5Al10.0 | 0 | 0 | 22.5 | 0 | 0 | 10 | 0 | 0 | 0 | 0 | 0 | 0 | 0 | 0 | 0 | 0 | 0 | 0 | 0 | 0 | 0 | 0 | 0 | 0 | 0 | 0 | 0 | 0 | 0 | 0 | 0 | 0 | 0 | 0 | 0 | 0 | 0 | 0 | 0 | 0 | 67.5 | 0 | 0 | 0 | 0 | 0 | 0 | 0 | 0 | 0
Pr67.5Al10Cu22.5 | 30.9 | [6 empty] | Pr67.5Cu22.5Al10.0 | 0 | 0 | 22.5 | 0 | 0 | 10 | 0 | 0 | 0 | 0 | 0 | 0 | 0 | 0 | 0 | 0 | 0 | 0 | 0 | 0 | 0 | 0 | 0 | 0 | 0 | 0 | 0 | 0 | 0 | 0 | 0 | 0 | 0 | 0 | 0 | 0 | 0 | 0 | 0 | 0 | 0 | 67.5 | 0 | 0 | 0 | 0 | 0 | 0 | 0 | 0
Nd67.5Al10Cu22.5 | 30.9 | [6 empty] | Nd67.5Cu22.5Al10.0 | 0 | 0 | 22.5 | 0 | 0 | 10 | 0 | 0 | 0 | 0 | 0 | 0 | 0 | 0 | 0 | 0 | 0 | 0 | 0 | 0 | 0 | 0 | 0 | 0 | 0 | 0 | 0 | 0 | 0 | 0 | 0 | 0 | 0 | 67.5 | 0 | 0 | 0 | 0 | 0 | 0 | 0 | 0 | 0 | 0 | 0 | 0 | 0 | 0 | 0 | 0
Ce69.8Al10Cu20Co0.2 | 30.8 | [6 empty] | Ce69.8Cu20.0Al10.0Co0.2 | 0 | 0 | 20 | 0 | 0 | 10 | 0 | 0 | 0 | 0 | 0 | 0 | 0 | 0 | 0 | 0 | 0 | 0 | 0 | 0 | 0 | 0 | 0 | 0 | 0 | 0 | 0 | 0 | 0 | 0.2 | 0 | 0 | 0 | 0 | 0 | 0 | 0 | 0 | 0 | 69.8 | 0 | 0 | 0 | 0 | 0 | 0 | 0 | 0 | 0 | 0
Ce69.5Al10Cu20Co0.5 | 31.1 | [6 empty] | Ce69.5Cu20.0Al10.0Co0.5 | 0 | 0 | 20 | 0 | 0 | 10 | 0 | 0 | 0 | 0 | 0 | 0 | 0 | 0 | 0 | 0 | 0 | 0 | 0 | 0 | 0 | 0 | 0 | 0 | 0 | 0 | 0 | 0 | 0 | 0.5 | 0 | 0 | 0 | 0 | 0 | 0 | 0 | 0 | 0 | 69.5 | 0 | 0 | 0 | 0 | 0 | 0 | 0 | 0 | 0 | 0
Ce69Al10Cu20Co1 | 31.3 | [6 empty] | Ce69.0Cu20.0Al10.0Co1.0 | 0 | 0 | 20 | 0 | 0 | 10 | 0 | 0 | 0 | 0 | 0 | 0 | 0 | 0 | 0 | 0 | 0 | 0 | 0 | 0 | 0 | 0 | 0 | 0 | 0 | 0 | 0 | 0 | 0 | 1 | 0 | 0 | 0 | 0 | 0 | 0 | 0 | 0 | 0 | 69 | 0 | 0 | 0 | 0 | 0 | 0 | 0 | 0 | 0 | 0
(Ce72Cu28)85Al10Fe5 | 36.9 | [6 empty] | Ce61.2Cu23.8Al10.0Fe5.0 | 0 | 0 | 23.8 | 0 | 0 | 10 | 0 | 0 | 5 | 0 | 0 | 0 | 0 | 0 | 0 | 0 | 0 | 0 | 0 | 0 | 0 | 0 | 0 | 0 | 0 | 0 | 0 | 0 | 0 | 0 | 0 | 0 | 0 | 0 | 0 | 0 | 0 | 0 | 0 | 61.2 | 0 | 0 | 0 | 0 | 0 | 0 | 0 | 0 | 0 | 0
(Ce72Cu28)75Al10Fe15 | 37.4 | [6 empty] | Ce54.0Cu21.0Fe15.0Al10.0 | 0 | 0 | 21 | 0 | 0 | 10 | 0 | 0 | 15 | 0 | 0 | 0 | 0 | 0 | 0 | 0 | 0 | 0 | 0 | 0 | 0 | 0 | 0 | 0 | 0 | 0 | 0 | 0 | 0 | 0 | 0 | 0 | 0 | 0 | 0 | 0 | 0 | 0 | 0 | 54 | 0 | 0 | 0 | 0 | 0 | 0 | 0 | 0 | 0 | 0
Pr55Al25Co20 | 45.96 | [6 empty] | Pr55.0Al25.0Co20.0 | 0 | 0 | 0 | 0 | 0 | 25 | 0 | 0 | 0 | 0 | 0 | 0 | 0 | 0 | 0 | 0 | 0 | 0 | 0 | 0 | 0 | 0 | 0 | 0 | 0 | 0 | 0 | 0 | 0 | 20 | 0 | 0 | 0 | 0 | 0 | 0 | 0 | 0 | 0 | 0 | 0 | 55 | 0 | 0 | 0 | 0 | 0 | 0 | 0 | 0
Nd60Al10Fe20Co10 | 54.09 | [6 empty] | Nd60.0Fe20.0Al10.0Co10.0 | 0 | 0 | 0 | 0 | 0 | 10 | 0 | 0 | 20 | 0 | 0 | 0 | 0 | 0 | 0 | 0 | 0 | 0 | 0 | 0 | 0 | 0 | 0 | 0 | 0 | 0 | 0 | 0 | 0 | 10 | 0 | 0 | 0 | 60 | 0 | 0 | 0 | 0 | 0 | 0 | 0 | 0 | 0 | 0 | 0 | 0 | 0 | 0 | 0 | 0
Nd60Al10Ni10Cu20 | 36.5 | [6 empty] | Nd60.0Cu20.0Al10.0Ni10.0 | 0 | 0 | 20 | 10 | 0 | 10 | 0 | 0 | 0 | 0 | 0 | 0 | 0 | 0 | 0 | 0 | 0 | 0 | 0 | 0 | 0 | 0 | 0 | 0 | 0 | 0 | 0 | 0 | 0 | 0 | 0 | 0 | 0 | 60 | 0 | 0 | 0 | 0 | 0 | 0 | 0 | 0 | 0 | 0 | 0 | 0 | 0 | 0 | 0 | 0
Pr55Al12Fe30Cu3 | 47.61 | [6 empty] | Pr55.0Fe30.0Al12.0Cu3.0 | 0 | 0 | 3 | 0 | 0 | 12 | 0 | 0 | 30 | 0 | 0 | 0 | 0 | 0 | 0 | 0 | 0 | 0 | 0 | 0 | 0 | 0 | 0 | 0 | 0 | 0 | 0 | 0 | 0 | 0 | 0 | 0 | 0 | 0 | 0 | 0 | 0 | 0 | 0 | 0 | 0 | 55 | 0 | 0 | 0 | 0 | 0 | 0 | 0 | 0
Pr60Cu20Ni10Al10 | 37.17 | [6 empty] | Pr60.0Cu20.0Ni10.0Al10.0 | 0 | 0 | 20 | 10 | 0 | 10 | 0 | 0 | 0 | 0 | 0 | 0 | 0 | 0 | 0 | 0 | 0 | 0 | 0 | 0 | 0 | 0 | 0 | 0 | 0 | 0 | 0 | 0 | 0 | 0 | 0 | 0 | 0 | 0 | 0 | 0 | 0 | 0 | 0 | 0 | 0 | 60 | 0 | 0 | 0 | 0 | 0 | 0 | 0 | 0
Pr60Cu17Ni8Al15 | 38.36 | [6 empty] | Pr60.0Cu17.0Al15.0Ni8.0 | 0 | 0 | 17 | 8 | 0 | 15 | 0 | 0 | 0 | 0 | 0 | 0 | 0 | 0 | 0 | 0 | 0 | 0 | 0 | 0 | 0 | 0 | 0 | 0 | 0 | 0 | 0 | 0 | 0 | 0 | 0 | 0 | 0 | 0 | 0 | 0 | 0 | 0 | 0 | 0 | 0 | 60 | 0 | 0 | 0 | 0 | 0 | 0 | 0 | 0
Pr55Cu17Ni8Al20 | 42.97 | [6 empty] | Pr55.0Al20.0Cu17.0Ni8.0 | 0 | 0 | 17 | 8 | 0 | 20 | 0 | 0 | 0 | 0 | 0 | 0 | 0 | 0 | 0 | 0 | 0 | 0 | 0 | 0 | 0 | 0 | 0 | 0 | 0 | 0 | 0 | 0 | 0 | 0 | 0 | 0 | 0 | 0 | 0 | 0 | 0 | 0 | 0 | 0 | 0 | 55 | 0 | 0 | 0 | 0 | 0 | 0 | 0 | 0
Pr55Cu14.3Ni5.7Al25 | 46.2 | [6 empty] | Pr55.0Al25.0Cu14.3Ni5.7 | 0 | 0 | 14.3 | 5.7 | 0 | 25 | 0 | 0 | 0 | 0 | 0 | 0 | 0 | 0 | 0 | 0 | 0 | 0 | 0 | 0 | 0 | 0 | 0 | 0 | 0 | 0 | 0 | 0 | 0 | 0 | 0 | 0 | 0 | 0 | 0 | 0 | 0 | 0 | 0 | 0 | 0 | 55 | 0 | 0 | 0 | 0 | 0 | 0 | 0 | 0
Pr60Al10Ni10Cu18Fe2 | 37.8 | [6 empty] | Pr60.0Cu18.0Al10.0Ni10.0Fe2.0 | 0 | 0 | 18 | 10 | 0 | 10 | 0 | 0 | 2 | 0 | 0 | 0 | 0 | 0 | 0 | 0 | 0 | 0 | 0 | 0 | 0 | 0 | 0 | 0 | 0 | 0 | 0 | 0 | 0 | 0 | 0 | 0 | 0 | 0 | 0 | 0 | 0 | 0 | 0 | 0 | 0 | 60 | 0 | 0 | 0 | 0 | 0 | 0 | 0 | 0
Pr60Al10Ni10Cu16Fe4 | 38.06 | [6 empty] | Pr60.0Cu16.0Al10.0Ni10.0Fe4.0 | 0 | 0 | 16 | 10 | 0 | 10 | 0 | 0 | 4 | 0 | 0 | 0 | 0 | 0 | 0 | 0 | 0 | 0 | 0 | 0 | 0 | 0 | 0 | 0 | 0 | 0 | 0 | 0 | 0 | 0 | 0 | 0 | 0 | 0 | 0 | 0 | 0 | 0 | 0 | 0 | 0 | 60 | 0 | 0 | 0 | 0 | 0 | 0 | 0 | 0
Pr60Al10Ni10Cu14Fe6 | 38.61 | [6 empty] | Pr60.0Cu14.0Al10.0Ni10.0Fe6.0 | 0 | 0 | 14 | 10 | 0 | 10 | 0 | 0 | 6 | 0 | 0 | 0 | 0 | 0 | 0 | 0 | 0 | 0 | 0 | 0 | 0 | 0 | 0 | 0 | 0 | 0 | 0 | 0 | 0 | 0 | 0 | 0 | 0 | 0 | 0 | 0 | 0 | 0 | 0 | 0 | 0 | 60 | 0 | 0 | 0 | 0 | 0 | 0 | 0 | 0
Pr60Al10Ni10Cu12Fe8 | 44.98 | [6 empty] | Pr60.0Cu12.0Al10.0Ni10.0Fe8.0 | 0 | 0 | 12 | 10 | 0 | 10 | 0 | 0 | 8 | 0 | 0 | 0 | 0 | 0 | 0 | 0 | 0 | 0 | 0 | 0 | 0 | 0 | 0 | 0 | 0 | 0 | 0 | 0 | 0 | 0 | 0 | 0 | 0 | 0 | 0 | 0 | 0 | 0 | 0 | 0 | 0 | 60 | 0 | 0 | 0 | 0 | 0 | 0 | 0 | 0
Pr60Al10Ni10Cu10Fe10 | 45.91 | [6 empty] | Pr60.0Al10.0Ni10.0Cu10.0Fe10.0 | 0 | 0 | 10 | 10 | 0 | 10 | 0 | 0 | 10 | 0 | 0 | 0 | 0 | 0 | 0 | 0 | 0 | 0 | 0 | 0 | 0 | 0 | 0 | 0 | 0 | 0 | 0 | 0 | 0 | 0 | 0 | 0 | 0 | 0 | 0 | 0 | 0 | 0 | 0 | 0 | 0 | 60 | 0 | 0 | 0 | 0 | 0 | 0 | 0 | 0
Pr60Al10Ni10Cu5Fe15 | 47.4 | [6 empty] | Pr60.0Fe15.0Al10.0Ni10.0Cu5.0 | 0 | 0 | 5 | 10 | 0 | 10 | 0 | 0 | 15 | 0 | 0 | 0 | 0 | 0 | 0 | 0 | 0 | 0 | 0 | 0 | 0 | 0 | 0 | 0 | 0 | 0 | 0 | 0 | 0 | 0 | 0 | 0 | 0 | 0 | 0 | 0 | 0 | 0 | 0 | 0 | 0 | 60 | 0 | 0 | 0 | 0 | 0 | 0 | 0 | 0
Pr60Al10Ni10Cu2Fe18 | 48.89 | [6 empty] | Pr60.0Fe18.0Al10.0Ni10.0Cu2.0 | 0 | 0 | 2 | 10 | 0 | 10 | 0 | 0 | 18 | 0 | 0 | 0 | 0 | 0 | 0 | 0 | 0 | 0 | 0 | 0 | 0 | 0 | 0 | 0 | 0 | 0 | 0 | 0 | 0 | 0 | 0 | 0 | 0 | 0 | 0 | 0 | 0 | 0 | 0 | 0 | 0 | 60 | 0 | 0 | 0 | 0 | 0 | 0 | 0 | 0
Pr60Al10Ni10Fe20 | 49.84 | [6 empty] | Pr60.0Fe20.0Al10.0Ni10.0 | 0 | 0 | 0 | 10 | 0 | 10 | 0 | 0 | 20 | 0 | 0 | 0 | 0 | 0 | 0 | 0 | 0 | 0 | 0 | 0 | 0 | 0 | 0 | 0 | 0 | 0 | 0 | 0 | 0 | 0 | 0 | 0 | 0 | 0 | 0 | 0 | 0 | 0 | 0 | 0 | 0 | 60 | 0 | 0 | 0 | 0 | 0 | 0 | 0 | 0
Gd36Y20Al24Co20 | 62.07 | [6 empty] | Gd36.0Al24.0Y20.0Co20.0 | 0 | 0 | 0 | 0 | 0 | 24 | 0 | 20 | 0 | 0 | 0 | 0 | 0 | 0 | 0 | 0 | 0 | 0 | 0 | 0 | 36 | 0 | 0 | 0 | 0 | 0 | 0 | 0 | 0 | 20 | 0 | 0 | 0 | 0 | 0 | 0 | 0 | 0 | 0 | 0 | 0 | 0 | 0 | 0 | 0 | 0 | 0 | 0 | 0 | 0
Gd40Y16Al24Co20 | 62.17 | [6 empty] | Gd40.0Al24.0Co20.0Y16.0 | 0 | 0 | 0 | 0 | 0 | 24 | 0 | 16 | 0 | 0 | 0 | 0 | 0 | 0 | 0 | 0 | 0 | 0 | 0 | 0 | 40 | 0 | 0 | 0 | 0 | 0 | 0 | 0 | 0 | 20 | 0 | 0 | 0 | 0 | 0 | 0 | 0 | 0 | 0 | 0 | 0 | 0 | 0 | 0 | 0 | 0 | 0 | 0 | 0 | 0
Gd51Al24Co20Zr4Nb1 | 61.79 | [6 empty] | Gd51.0Al24.0Co20.0Zr4.0Nb1.0 | 4 | 0 | 0 | 0 | 0 | 24 | 0 | 0 | 0 | 0 | 1 | 0 | 0 | 0 | 0 | 0 | 0 | 0 | 0 | 0 | 51 | 0 | 0 | 0 | 0 | 0 | 0 | 0 | 0 | 20 | 0 | 0 | 0 | 0 | 0 | 0 | 0 | 0 | 0 | 0 | 0 | 0 | 0 | 0 | 0 | 0 | 0 | 0 | 0 | 0
Tb55Al25Co20 | 59.5 | [6 empty] | Tb55.0Al25.0Co20.0 | 0 | 0 | 0 | 0 | 0 | 25 | 0 | 0 | 0 | 0 | 0 | 0 | 0 | 0 | 0 | 0 | 0 | 0 | 0 | 0 | 0 | 0 | 0 | 0 | 0 | 0 | 0 | 0 | 0 | 20 | 0 | 55 | 0 | 0 | 0 | 0 | 0 | 0 | 0 | 0 | 0 | 0 | 0 | 0 | 0 | 0 | 0 | 0 | 0 | 0
Tb36Y20Al24Co20 | 63.55 | [6 empty] | Tb36.0Al24.0Y20.0Co20.0 | 0 | 0 | 0 | 0 | 0 | 24 | 0 | 20 | 0 | 0 | 0 | 0 | 0 | 0 | 0 | 0 | 0 | 0 | 0 | 0 | 0 | 0 | 0 | 0 | 0 | 0 | 0 | 0 | 0 | 20 | 0 | 36 | 0 | 0 | 0 | 0 | 0 | 0 | 0 | 0 | 0 | 0 | 0 | 0 | 0 | 0 | 0 | 0 | 0 | 0
Sm40Y15Al25Co20 | 57.14 | [6 empty] | Sm40.0Al25.0Co20.0Y15.0 | 0 | 0 | 0 | 0 | 0 | 25 | 0 | 15 | 0 | 0 | 0 | 0 | 0 | 0 | 0 | 0 | 0 | 0 | 0 | 0 | 0 | 0 | 0 | 0 | 0 | 0 | 0 | 0 | 0 | 20 | 0 | 0 | 0 | 0 | 0 | 0 | 0 | 0 | 0 | 0 | 0 | 0 | 40 | 0 | 0 | 0 | 0 | 0 | 0 | 0
Er55Al25Co20 | 70.72 | [6 empty] | Er55.0Al25.0Co20.0 | 0 | 0 | 0 | 0 | 0 | 25 | 0 | 0 | 0 | 0 | 0 | 0 | 0 | 0 | 0 | 0 | 0 | 0 | 0 | 0 | 0 | 0 | 0 | 0 | 0 | 55 | 0 | 0 | 0 | 20 | 0 | 0 | 0 | 0 | 0 | 0 | 0 | 0 | 0 | 0 | 0 | 0 | 0 | 0 | 0 | 0 | 0 | 0 | 0 | 0
Er36Y20Al24Co20 | 70 | [6 empty] | Er36.0Al24.0Y20.0Co20.0 | 0 | 0 | 0 | 0 | 0 | 24 | 0 | 20 | 0 | 0 | 0 | 0 | 0 | 0 | 0 | 0 | 0 | 0 | 0 | 0 | 0 | 0 | 0 | 0 | 0 | 36 | 0 | 0 | 0 | 20 | 0 | 0 | 0 | 0 | 0 | 0 | 0 | 0 | 0 | 0 | 0 | 0 | 0 | 0 | 0 | 0 | 0 | 0 | 0 | 0
Er50Y6Al24Co20 | 71.1 | [6 empty] | Er50.0Al24.0Co20.0Y6.0 | 0 | 0 | 0 | 0 | 0 | 24 | 0 | 6 | 0 | 0 | 0 | 0 | 0 | 0 | 0 | 0 | 0 | 0 | 0 | 0 | 0 | 0 | 0 | 0 | 0 | 50 | 0 | 0 | 0 | 20 | 0 | 0 | 0 | 0 | 0 | 0 | 0 | 0 | 0 | 0 | 0 | 0 | 0 | 0 | 0 | 0 | 0 | 0 | 0 | 0
Ho39Al25Co20Y16 | 69.09 | [6 empty] | Ho39.0Al25.0Co20.0Y16.0 | 0 | 0 | 0 | 0 | 0 | 25 | 0 | 16 | 0 | 0 | 0 | 0 | 0 | 0 | 0 | 0 | 0 | 0 | 0 | 0 | 0 | 0 | 0 | 0 | 0 | 0 | 0 | 0 | 0 | 20 | 0 | 0 | 0 | 0 | 0 | 0 | 0 | 0 | 0 | 0 | 0 | 0 | 0 | 39 | 0 | 0 | 0 | 0 | 0 | 0
Ho30Al24Co20Y26 | 68.27 | [6 empty] | Ho30.0Y26.0Al24.0Co20.0 | 0 | 0 | 0 | 0 | 0 | 24 | 0 | 26 | 0 | 0 | 0 | 0 | 0 | 0 | 0 | 0 | 0 | 0 | 0 | 0 | 0 | 0 | 0 | 0 | 0 | 0 | 0 | 0 | 0 | 20 | 0 | 0 | 0 | 0 | 0 | 0 | 0 | 0 | 0 | 0 | 0 | 0 | 0 | 30 | 0 | 0 | 0 | 0 | 0 | 0
Ho40Al22Co22Y16 | 66.58 | [6 empty] | Ho40.0Al22.0Co22.0Y16.0 | 0 | 0 | 0 | 0 | 0 | 22 | 0 | 16 | 0 | 0 | 0 | 0 | 0 | 0 | 0 | 0 | 0 | 0 | 0 | 0 | 0 | 0 | 0 | 0 | 0 | 0 | 0 | 0 | 0 | 22 | 0 | 0 | 0 | 0 | 0 | 0 | 0 | 0 | 0 | 0 | 0 | 0 | 0 | 40 | 0 | 0 | 0 | 0 | 0 | 0
Ho55Al25Co20 | 66.67 | [6 empty] | Ho55.0Al25.0Co20.0 | 0 | 0 | 0 | 0 | 0 | 25 | 0 | 0 | 0 | 0 | 0 | 0 | 0 | 0 | 0 | 0 | 0 | 0 | 0 | 0 | 0 | 0 | 0 | 0 | 0 | 0 | 0 | 0 | 0 | 20 | 0 | 0 | 0 | 0 | 0 | 0 | 0 | 0 | 0 | 0 | 0 | 0 | 0 | 55 | 0 | 0 | 0 | 0 | 0 | 0
Dy55Al25Co20 | 61.36 | [6 empty] | Dy55.0Al25.0Co20.0 | 0 | 0 | 0 | 0 | 0 | 25 | 0 | 0 | 0 | 0 | 0 | 0 | 0 | 0 | 0 | 0 | 0 | 0 | 0 | 0 | 0 | 0 | 0 | 0 | 0 | 0 | 0 | 0 | 0 | 20 | 0 | 0 | 0 | 0 | 0 | 0 | 0 | 0 | 0 | 0 | 0 | 0 | 0 | 0 | 55 | 0 | 0 | 0 | 0 | 0
Dy46Y10Al24Co18Fe2 | 64.23 | [6 empty] | Dy46.0Al24.0Co18.0Y10.0Fe2.0 | 0 | 0 | 0 | 0 | 0 | 24 | 0 | 10 | 2 | 0 | 0 | 0 | 0 | 0 | 0 | 0 | 0 | 0 | 0 | 0 | 0 | 0 | 0 | 0 | 0 | 0 | 0 | 0 | 0 | 18 | 0 | 0 | 0 | 0 | 0 | 0 | 0 | 0 | 0 | 0 | 0 | 0 | 0 | 0 | 46 | 0 | 0 | 0 | 0 | 0
La55Al25Co20 | 40.91 | [6 empty] | La55.0Al25.0Co20.0 | 0 | 0 | 0 | 0 | 0 | 25 | 0 | 0 | 0 | 0 | 0 | 0 | 0 | 0 | 0 | 0 | 0 | 0 | 0 | 0 | 0 | 0 | 0 | 0 | 0 | 0 | 0 | 0 | 0 | 20 | 0 | 0 | 0 | 0 | 0 | 0 | 0 | 0 | 0 | 0 | 55 | 0 | 0 | 0 | 0 | 0 | 0 | 0 | 0 | 0
La60Al20Co20 | 38.74 | [6 empty] | La60.0Al20.0Co20.0 | 0 | 0 | 0 | 0 | 0 | 20 | 0 | 0 | 0 | 0 | 0 | 0 | 0 | 0 | 0 | 0 | 0 | 0 | 0 | 0 | 0 | 0 | 0 | 0 | 0 | 0 | 0 | 0 | 0 | 20 | 0 | 0 | 0 | 0 | 0 | 0 | 0 | 0 | 0 | 0 | 60 | 0 | 0 | 0 | 0 | 0 | 0 | 0 | 0 | 0
La66Al14Cu10Ni10 | 35.72 | [6 empty] | La66.0Al14.0Cu10.0Ni10.0 | 0 | 0 | 10 | 10 | 0 | 14 | 0 | 0 | 0 | 0 | 0 | 0 | 0 | 0 | 0 | 0 | 0 | 0 | 0 | 0 | 0 | 0 | 0 | 0 | 0 | 0 | 0 | 0 | 0 | 0 | 0 | 0 | 0 | 0 | 0 | 0 | 0 | 0 | 0 | 0 | 66 | 0 | 0 | 0 | 0 | 0 | 0 | 0 | 0 | 0
La55Al25Cu10Ni5Co5 | 41.71 | [6 empty] | La55.0Al25.0Cu10.0Ni5.0Co5.0 | 0 | 0 | 10 | 5 | 0 | 25 | 0 | 0 | 0 | 0 | 0 | 0 | 0 | 0 | 0 | 0 | 0 | 0 | 0 | 0 | 0 | 0 | 0 | 0 | 0 | 0 | 0 | 0 | 0 | 5 | 0 | 0 | 0 | 0 | 0 | 0 | 0 | 0 | 0 | 0 | 55 | 0 | 0 | 0 | 0 | 0 | 0 | 0 | 0 | 0
La57.6Al17.5Cu24.9 | 37.56 | [6 empty] | La57.6Cu24.9Al17.5 | 0 | 0 | 24.9 | 0 | 0 | 17.5 | 0 | 0 | 0 | 0 | 0 | 0 | 0 | 0 | 0 | 0 | 0 | 0 | 0 | 0 | 0 | 0 | 0 | 0 | 0 | 0 | 0 | 0 | 0 | 0 | 0 | 0 | 0 | 0 | 0 | 0 | 0 | 0 | 0 | 0 | 57.6 | 0 | 0 | 0 | 0 | 0 | 0 | 0 | 0 | 0
La57.6Al17.5Ni24.9 | 37.56 | [6 empty] | La57.6Ni24.9Al17.5 | 0 | 0 | 0 | 24.9 | 0 | 17.5 | 0 | 0 | 0 | 0 | 0 | 0 | 0 | 0 | 0 | 0 | 0 | 0 | 0 | 0 | 0 | 0 | 0 | 0 | 0 | 0 | 0 | 0 | 0 | 0 | 0 | 0 | 0 | 0 | 0 | 0 | 0 | 0 | 0 | 0 | 57.6 | 0 | 0 | 0 | 0 | 0 | 0 | 0 | 0 | 0
La64Al14Ni22 | 33.85 | [6 empty] | La64.0Ni22.0Al14.0 | 0 | 0 | 0 | 22 | 0 | 14 | 0 | 0 | 0 | 0 | 0 | 0 | 0 | 0 | 0 | 0 | 0 | 0 | 0 | 0 | 0 | 0 | 0 | 0 | 0 | 0 | 0 | 0 | 0 | 0 | 0 | 0 | 0 | 0 | 0 | 0 | 0 | 0 | 0 | 0 | 64 | 0 | 0 | 0 | 0 | 0 | 0 | 0 | 0 | 0
La64Al14Cu22 | 33.85 | [6 empty] | La64.0Cu22.0Al14.0 | 0 | 0 | 22 | 0 | 0 | 14 | 0 | 0 | 0 | 0 | 0 | 0 | 0 | 0 | 0 | 0 | 0 | 0 | 0 | 0 | 0 | 0 | 0 | 0 | 0 | 0 | 0 | 0 | 0 | 0 | 0 | 0 | 0 | 0 | 0 | 0 | 0 | 0 | 0 | 0 | 64 | 0 | 0 | 0 | 0 | 0 | 0 | 0 | 0 | 0
La68Al10Cu20Co2 | 32.68 | [6 empty] | La68.0Cu20.0Al10.0Co2.0 | 0 | 0 | 20 | 0 | 0 | 10 | 0 | 0 | 0 | 0 | 0 | 0 | 0 | 0 | 0 | 0 | 0 | 0 | 0 | 0 | 0 | 0 | 0 | 0 | 0 | 0 | 0 | 0 | 0 | 2 | 0 | 0 | 0 | 0 | 0 | 0 | 0 | 0 | 0 | 0 | 68 | 0 | 0 | 0 | 0 | 0 | 0 | 0 | 0 | 0
Tm39Y16Al25Co20 | 77.5 | [6 empty] | Tm39.0Al25.0Co20.0Y16.0 | 0 | 0 | 0 | 0 | 0 | 25 | 0 | 16 | 0 | 0 | 0 | 0 | 0 | 0 | 0 | 0 | 0 | 0 | 0 | 0 | 0 | 0 | 0 | 0 | 0 | 0 | 0 | 0 | 0 | 20 | 0 | 0 | 0 | 0 | 0 | 0 | 0 | 0 | 0 | 0 | 0 | 0 | 0 | 0 | 0 | 39 | 0 | 0 | 0 | 0
Tm55Al25Co20 | 72.2 | [6 empty] | Tm55.0Al25.0Co20.0 | 0 | 0 | 0 | 0 | 0 | 25 | 0 | 0 | 0 | 0 | 0 | 0 | 0 | 0 | 0 | 0 | 0 | 0 | 0 | 0 | 0 | 0 | 0 | 0 | 0 | 0 | 0 | 0 | 0 | 20 | 0 | 0 | 0 | 0 | 0 | 0 | 0 | 0 | 0 | 0 | 0 | 0 | 0 | 0 | 0 | 55 | 0 | 0 | 0 | 0
Tm45Y10Al25Co20 | 71.5 | [6 empty] | Tm45.0Al25.0Co20.0Y10.0 | 0 | 0 | 0 | 0 | 0 | 25 | 0 | 10 | 0 | 0 | 0 | 0 | 0 | 0 | 0 | 0 | 0 | 0 | 0 | 0 | 0 | 0 | 0 | 0 | 0 | 0 | 0 | 0 | 0 | 20 | 0 | 0 | 0 | 0 | 0 | 0 | 0 | 0 | 0 | 0 | 0 | 0 | 0 | 0 | 0 | 45 | 0 | 0 | 0 | 0
Tm27.5Y27.5Al25Co20 | 68 | [6 empty] | Tm27.5Y27.5Al25.0Co20.0 | 0 | 0 | 0 | 0 | 0 | 25 | 0 | 27.5 | 0 | 0 | 0 | 0 | 0 | 0 | 0 | 0 | 0 | 0 | 0 | 0 | 0 | 0 | 0 | 0 | 0 | 0 | 0 | 0 | 0 | 20 | 0 | 0 | 0 | 0 | 0 | 0 | 0 | 0 | 0 | 0 | 0 | 0 | 0 | 0 | 0 | 27.5 | 0 | 0 | 0 | 0
Tm40Zr15Al25Co20 | 73.8 | [6 empty] | Tm40.0Al25.0Co20.0Zr15.0 | 15 | 0 | 0 | 0 | 0 | 25 | 0 | 0 | 0 | 0 | 0 | 0 | 0 | 0 | 0 | 0 | 0 | 0 | 0 | 0 | 0 | 0 | 0 | 0 | 0 | 0 | 0 | 0 | 0 | 20 | 0 | 0 | 0 | 0 | 0 | 0 | 0 | 0 | 0 | 0 | 0 | 0 | 0 | 0 | 0 | 40 | 0 | 0 | 0 | 0
Tm40Y15Al25Co10Ni10 | 79.4 | [6 empty] | Tm40.0Al25.0Y15.0Co10.0Ni10.0 | 0 | 0 | 0 | 10 | 0 | 25 | 0 | 15 | 0 | 0 | 0 | 0 | 0 | 0 | 0 | 0 | 0 | 0 | 0 | 0 | 0 | 0 | 0 | 0 | 0 | 0 | 0 | 0 | 0 | 10 | 0 | 0 | 0 | 0 | 0 | 0 | 0 | 0 | 0 | 0 | 0 | 0 | 0 | 0 | 0 | 40 | 0 | 0 | 0 | 0
Lu39Y16Al25Co20 | 78.9 | [6 empty] | Lu39.0Al25.0Co20.0Y16.0 | 0 | 0 | 0 | 0 | 0 | 25 | 0 | 16 | 0 | 0 | 0 | 0 | 0 | 0 | 0 | 0 | 0 | 0 | 0 | 0 | 0 | 0 | 0 | 0 | 0 | 0 | 0 | 0 | 0 | 20 | 0 | 0 | 0 | 0 | 0 | 0 | 0 | 0 | 0 | 0 | 0 | 0 | 0 | 0 | 0 | 0 | 39 | 0 | 0 | 0
Lu55Al25Co20 | 80 | [6 empty] | Lu55.0Al25.0Co20.0 | 0 | 0 | 0 | 0 | 0 | 25 | 0 | 0 | 0 | 0 | 0 | 0 | 0 | 0 | 0 | 0 | 0 | 0 | 0 | 0 | 0 | 0 | 0 | 0 | 0 | 0 | 0 | 0 | 0 | 20 | 0 | 0 | 0 | 0 | 0 | 0 | 0 | 0 | 0 | 0 | 0 | 0 | 0 | 0 | 0 | 0 | 55 | 0 | 0 | 0
Lu45Y10Al25Co20 | 79.1 | [6 empty] | Lu45.0Al25.0Co20.0Y10.0 | 0 | 0 | 0 | 0 | 0 | 25 | 0 | 10 | 0 | 0 | 0 | 0 | 0 | 0 | 0 | 0 | 0 | 0 | 0 | 0 | 0 | 0 | 0 | 0 | 0 | 0 | 0 | 0 | 0 | 20 | 0 | 0 | 0 | 0 | 0 | 0 | 0 | 0 | 0 | 0 | 0 | 0 | 0 | 0 | 0 | 0 | 45 | 0 | 0 | 0
Yb62.5Zn15Mg17.5Cu5 | 26.54 | [6 empty] | Yb62.5Mg17.5Zn15.0Cu5.0 | 0 | 0 | 5 | 0 | 0 | 0 | 0 | 0 | 0 | 17.5 | 0 | 0 | 0 | 0 | 0 | 0 | 0 | 0 | 0 | 0 | 0 | 0 | 0 | 0 | 0 | 0 | 0 | 0 | 0 | 0 | 0 | 0 | 15 | 0 | 0 | 0 | 0 | 62.5 | 0 | 0 | 0 | 0 | 0 | 0 | 0 | 0 | 0 | 0 | 0 | 0
(Ce10La90)68Al10Cu20Co2 | 30.38 | [6 empty] | La61.2Cu20.0Al10.0Ce6.8Co2.0 | 0 | 0 | 20 | 0 | 0 | 10 | 0 | 0 | 0 | 0 | 0 | 0 | 0 | 0 | 0 | 0 | 0 | 0 | 0 | 0 | 0 | 0 | 0 | 0 | 0 | 0 | 0 | 0 | 0 | 2 | 0 | 0 | 0 | 0 | 0 | 0 | 0 | 0 | 0 | 6.8 | 61.2 | 0 | 0 | 0 | 0 | 0 | 0 | 0 | 0 | 0
(Ce20La80)68Al10Cu20Co2 | 30.7 | [6 empty] | La54.4Cu20.0Ce13.6Al10.0Co2.0 | 0 | 0 | 20 | 0 | 0 | 10 | 0 | 0 | 0 | 0 | 0 | 0 | 0 | 0 | 0 | 0 | 0 | 0 | 0 | 0 | 0 | 0 | 0 | 0 | 0 | 0 | 0 | 0 | 0 | 2 | 0 | 0 | 0 | 0 | 0 | 0 | 0 | 0 | 0 | 13.6 | 54.4 | 0 | 0 | 0 | 0 | 0 | 0 | 0 | 0 | 0
(Ce30La70)68Al10Cu20Co2 | 31.4 | [6 empty] | La47.6Ce20.4Cu20.0Al10.0Co2.0 | 0 | 0 | 20 | 0 | 0 | 10 | 0 | 0 | 0 | 0 | 0 | 0 | 0 | 0 | 0 | 0 | 0 | 0 | 0 | 0 | 0 | 0 | 0 | 0 | 0 | 0 | 0 | 0 | 0 | 2 | 0 | 0 | 0 | 0 | 0 | 0 | 0 | 0 | 0 | 20.4 | 47.6 | 0 | 0 | 0 | 0 | 0 | 0 | 0 | 0 | 0
(Ce40La60)68Al10Cu20Co2 | 30.4 | [6 empty] | La40.8Ce27.2Cu20.0Al10.0Co2.0 | 0 | 0 | 20 | 0 | 0 | 10 | 0 | 0 | 0 | 0 | 0 | 0 | 0 | 0 | 0 | 0 | 0 | 0 | 0 | 0 | 0 | 0 | 0 | 0 | 0 | 0 | 0 | 0 | 0 | 2 | 0 | 0 | 0 | 0 | 0 | 0 | 0 | 0 | 0 | 27.2 | 40.8 | 0 | 0 | 0 | 0 | 0 | 0 | 0 | 0 | 0
(Ce50La50)68Al10Cu20Co2 | 31.3 | [6 empty] | Ce34.0La34.0Cu20.0Al10.0Co2.0 | 0 | 0 | 20 | 0 | 0 | 10 | 0 | 0 | 0 | 0 | 0 | 0 | 0 | 0 | 0 | 0 | 0 | 0 | 0 | 0 | 0 | 0 | 0 | 0 | 0 | 0 | 0 | 0 | 0 | 2 | 0 | 0 | 0 | 0 | 0 | 0 | 0 | 0 | 0 | 34 | 34 | 0 | 0 | 0 | 0 | 0 | 0 | 0 | 0 | 0
(Ce80La20)68Al10Cu20Co2 | 31.1 | [6 empty] | Ce54.4Cu20.0La13.6Al10.0Co2.0 | 0 | 0 | 20 | 0 | 0 | 10 | 0 | 0 | 0 | 0 | 0 | 0 | 0 | 0 | 0 | 0 | 0 | 0 | 0 | 0 | 0 | 0 | 0 | 0 | 0 | 0 | 0 | 0 | 0 | 2 | 0 | 0 | 0 | 0 | 0 | 0 | 0 | 0 | 0 | 54.4 | 13.6 | 0 | 0 | 0 | 0 | 0 | 0 | 0 | 0 | 0
Zr41.2Ti13.8Cu12.5Ni10Be22.5 | 101 | [6 empty] | Zr41.2Be22.5Ti13.8Cu12.5Ni10.0 | 41.2 | 13.8 | 12.5 | 10 | 22.5 | 0 | 0 | 0 | 0 | 0 | 0 | 0 | 0 | 0 | 0 | 0 | 0 | 0 | 0 | 0 | 0 | 0 | 0 | 0 | 0 | 0 | 0 | 0 | 0 | 0 | 0 | 0 | 0 | 0 | 0 | 0 | 0 | 0 | 0 | 0 | 0 | 0 | 0 | 0 | 0 | 0 | 0 | 0 | 0 | 0
Zr57Ti5Cu20Ni8Al10 | 82 | [6 empty] | Zr57.0Cu20.0Al10.0Ni8.0Ti5.0 | 57 | 5 | 20 | 8 | 0 | 10 | 0 | 0 | 0 | 0 | 0 | 0 | 0 | 0 | 0 | 0 | 0 | 0 | 0 | 0 | 0 | 0 | 0 | 0 | 0 | 0 | 0 | 0 | 0 | 0 | 0 | 0 | 0 | 0 | 0 | 0 | 0 | 0 | 0 | 0 | 0 | 0 | 0 | 0 | 0 | 0 | 0 | 0 | 0 | 0
Zr52.25Cu28.5Ni4.75Al9.5Ta5 | 90 | [6 empty] | Zr52.25Cu28.5Al9.5Ta5.0Ni4.75 | 52.25 | 0 | 28.5 | 4.75 | 0 | 9.5 | 0 | 0 | 0 | 0 | 0 | 0 | 0 | 0 | 0 | 0 | 0 | 0 | 0 | 0 | 0 | 0 | 0 | 0 | 0 | 0 | 0 | 0 | 0 | 0 | 5 | 0 | 0 | 0 | 0 | 0 | 0 | 0 | 0 | 0 | 0 | 0 | 0 | 0 | 0 | 0 | 0 | 0 | 0 | 0
Ti50Cu23Ni20Sn7 | 85.3 | [6 empty] | Ti50.0Cu23.0Ni20.0Sn7.0 | 0 | 50 | 23 | 20 | 0 | 0 | 0 | 0 | 0 | 0 | 0 | 0 | 7 | 0 | 0 | 0 | 0 | 0 | 0 | 0 | 0 | 0 | 0 | 0 | 0 | 0 | 0 | 0 | 0 | 0 | 0 | 0 | 0 | 0 | 0 | 0 | 0 | 0 | 0 | 0 | 0 | 0 | 0 | 0 | 0 | 0 | 0 | 0 | 0 | 0
Nd60Fe20Al10Ni10 | 54.1 | [6 empty] | Nd60.0Fe20.0Al10.0Ni10.0 | 0 | 0 | 0 | 10 | 0 | 10 | 0 | 0 | 20 | 0 | 0 | 0 | 0 | 0 | 0 | 0 | 0 | 0 | 0 | 0 | 0 | 0 | 0 | 0 | 0 | 0 | 0 | 0 | 0 | 0 | 0 | 0 | 0 | 60 | 0 | 0 | 0 | 0 | 0 | 0 | 0 | 0 | 0 | 0 | 0 | 0 | 0 | 0 | 0 | 0
Pr60Al10Ni10Cu20 | 37.2 | [6 empty] | Pr60.0Cu20.0Al10.0Ni10.0 | 0 | 0 | 20 | 10 | 0 | 10 | 0 | 0 | 0 | 0 | 0 | 0 | 0 | 0 | 0 | 0 | 0 | 0 | 0 | 0 | 0 | 0 | 0 | 0 | 0 | 0 | 0 | 0 | 0 | 0 | 0 | 0 | 0 | 0 | 0 | 0 | 0 | 0 | 0 | 0 | 0 | 60 | 0 | 0 | 0 | 0 | 0 | 0 | 0 | 0
La66Al14Ni10Cu10 | 35.7 | [6 empty] | La66.0Al14.0Ni10.0Cu10.0 | 0 | 0 | 10 | 10 | 0 | 14 | 0 | 0 | 0 | 0 | 0 | 0 | 0 | 0 | 0 | 0 | 0 | 0 | 0 | 0 | 0 | 0 | 0 | 0 | 0 | 0 | 0 | 0 | 0 | 0 | 0 | 0 | 0 | 0 | 0 | 0 | 0 | 0 | 0 | 0 | 66 | 0 | 0 | 0 | 0 | 0 | 0 | 0 | 0 | 0
Cu55Zr30Ti10Co5 | 130 | [6 empty] | Cu55.0Zr30.0Ti10.0Co5.0 | 30 | 10 | 55 | 0 | 0 | 0 | 0 | 0 | 0 | 0 | 0 | 0 | 0 | 0 | 0 | 0 | 0 | 0 | 0 | 0 | 0 | 0 | 0 | 0 | 0 | 0 | 0 | 0 | 0 | 5 | 0 | 0 | 0 | 0 | 0 | 0 | 0 | 0 | 0 | 0 | 0 | 0 | 0 | 0 | 0 | 0 | 0 | 0 | 0 | 0
Cu60Hf30Ti10 | 124 | [6 empty] | Cu60.0Hf30.0Ti10.0 | 0 | 10 | 60 | 0 | 0 | 0 | 0 | 0 | 0 | 0 | 0 | 0 | 0 | 0 | 0 | 0 | 0 | 0 | 0 | 0 | 0 | 0 | 30 | 0 | 0 | 0 | 0 | 0 | 0 | 0 | 0 | 0 | 0 | 0 | 0 | 0 | 0 | 0 | 0 | 0 | 0 | 0 | 0 | 0 | 0 | 0 | 0 | 0 | 0 | 0
Ni45Ti20Zr25Al10 | 114 | [6 empty] | Ni45.0Zr25.0Ti20.0Al10.0 | 25 | 20 | 0 | 45 | 0 | 10 | 0 | 0 | 0 | 0 | 0 | 0 | 0 | 0 | 0 | 0 | 0 | 0 | 0 | 0 | 0 | 0 | 0 | 0 | 0 | 0 | 0 | 0 | 0 | 0 | 0 | 0 | 0 | 0 | 0 | 0 | 0 | 0 | 0 | 0 | 0 | 0 | 0 | 0 | 0 | 0 | 0 | 0 | 0 | 0
Ni40Cu6Ti16Zr28Al10 | 111 | [6 empty] | Ni40.0Zr28.0Ti16.0Al10.0Cu6.0 | 28 | 16 | 6 | 40 | 0 | 10 | 0 | 0 | 0 | 0 | 0 | 0 | 0 | 0 | 0 | 0 | 0 | 0 | 0 | 0 | 0 | 0 | 0 | 0 | 0 | 0 | 0 | 0 | 0 | 0 | 0 | 0 | 0 | 0 | 0 | 0 | 0 | 0 | 0 | 0 | 0 | 0 | 0 | 0 | 0 | 0 | 0 | 0 | 0 | 0
Ni40Cu5Ti16.5Zr28.5Al10 | 122 | [6 empty] | Ni40.0Zr28.5Ti16.5Al10.0Cu5.0 | 28.5 | 16.5 | 5 | 40 | 0 | 10 | 0 | 0 | 0 | 0 | 0 | 0 | 0 | 0 | 0 | 0 | 0 | 0 | 0 | 0 | 0 | 0 | 0 | 0 | 0 | 0 | 0 | 0 | 0 | 0 | 0 | 0 | 0 | 0 | 0 | 0 | 0 | 0 | 0 | 0 | 0 | 0 | 0 | 0 | 0 | 0 | 0 | 0 | 0 | 0
Ni40Cu5Ti17Zr28Al10 | 133.9 | [6 empty] | Ni40.0Zr28.0Ti17.0Al10.0Cu5.0 | 28 | 17 | 5 | 40 | 0 | 10 | 0 | 0 | 0 | 0 | 0 | 0 | 0 | 0 | 0 | 0 | 0 | 0 | 0 | 0 | 0 | 0 | 0 | 0 | 0 | 0 | 0 | 0 | 0 | 0 | 0 | 0 | 0 | 0 | 0 | 0 | 0 | 0 | 0 | 0 | 0 | 0 | 0 | 0 | 0 | 0 | 0 | 0 | 0 | 0
Ni39.8Cu5.97Ti15.92Zr27.86Al9.95Si0.5 | 117 | [6 empty] | Ni39.8Zr27.86Ti15.92Al9.95Cu5.97Si0.5 | 27.86 | 15.92 | 5.97 | 39.8 | 0 | 9.95 | 0 | 0 | 0 | 0 | 0 | 0 | 0 | 0 | 0 | 0 | 0.5 | 0 | 0 | 0 | 0 | 0 | 0 | 0 | 0 | 0 | 0 | 0 | 0 | 0 | 0 | 0 | 0 | 0 | 0 | 0 | 0 | 0 | 0 | 0 | 0 | 0 | 0 | 0 | 0 | 0 | 0 | 0 | 0 | 0
Ni60Nb35Sn5 | 183.7 | [6 empty] | Ni60.0Nb35.0Sn5.0 | 0 | 0 | 0 | 60 | 0 | 0 | 0 | 0 | 0 | 0 | 35 | 0 | 5 | 0 | 0 | 0 | 0 | 0 | 0 | 0 | 0 | 0 | 0 | 0 | 0 | 0 | 0 | 0 | 0 | 0 | 0 | 0 | 0 | 0 | 0 | 0 | 0 | 0 | 0 | 0 | 0 | 0 | 0 | 0 | 0 | 0 | 0 | 0 | 0 | 0
Ni60Sn6(Nb80Ta20)34 | 161.3 | [6 empty] | Ni60.0Nb27.2Ta6.8Sn6.0 | 0 | 0 | 0 | 60 | 0 | 0 | 0 | 0 | 0 | 0 | 27.2 | 0 | 6 | 0 | 0 | 0 | 0 | 0 | 0 | 0 | 0 | 0 | 0 | 0 | 0 | 0 | 0 | 0 | 0 | 0 | 6.8 | 0 | 0 | 0 | 0 | 0 | 0 | 0 | 0 | 0 | 0 | 0 | 0 | 0 | 0 | 0 | 0 | 0 | 0 | 0
Ni60Sn6(Nb60Ta40)34 | 163.7 | [6 empty] | Ni60.0Nb20.4Ta13.6Sn6.0 | 0 | 0 | 0 | 60 | 0 | 0 | 0 | 0 | 0 | 0 | 20.4 | 0 | 6 | 0 | 0 | 0 | 0 | 0 | 0 | 0 | 0 | 0 | 0 | 0 | 0 | 0 | 0 | 0 | 0 | 0 | 13.6 | 0 | 0 | 0 | 0 | 0 | 0 | 0 | 0 | 0 | 0 | 0 | 0 | 0 | 0 | 0 | 0 | 0 | 0 | 0
Pd80Si20 | 70 | [6 empty] | Pd80.0Si20.0 | 0 | 0 | 0 | 0 | 0 | 0 | 0 | 0 | 0 | 0 | 0 | 0 | 0 | 0 | 80 | 0 | 20 | 0 | 0 | 0 | 0 | 0 | 0 | 0 | 0 | 0 | 0 | 0 | 0 | 0 | 0 | 0 | 0 | 0 | 0 | 0 | 0 | 0 | 0 | 0 | 0 | 0 | 0 | 0 | 0 | 0 | 0 | 0 | 0 | 0
Mg65Y10Cu15Ag5Pd5 | 59 | [6 empty] | Mg65.0Cu15.0Y10.0Ag5.0Pd5.0 | 0 | 0 | 15 | 0 | 0 | 0 | 0 | 10 | 0 | 65 | 0 | 0 | 0 | 5 | 5 | 0 | 0 | 0 | 0 | 0 | 0 | 0 | 0 | 0 | 0 | 0 | 0 | 0 | 0 | 0 | 0 | 0 | 0 | 0 | 0 | 0 | 0 | 0 | 0 | 0 | 0 | 0 | 0 | 0 | 0 | 0 | 0 | 0 | 0 | 0
Mg75Ni15Y10 | 61 | [6 empty] | Mg75.0Ni15.0Y10.0 | 0 | 0 | 0 | 15 | 0 | 0 | 0 | 10 | 0 | 75 | 0 | 0 | 0 | 0 | 0 | 0 | 0 | 0 | 0 | 0 | 0 | 0 | 0 | 0 | 0 | 0 | 0 | 0 | 0 | 0 | 0 | 0 | 0 | 0 | 0 | 0 | 0 | 0 | 0 | 0 | 0 | 0 | 0 | 0 | 0 | 0 | 0 | 0 | 0 | 0
Mg65Cu20Y15 | 69 | [6 empty] | Mg65.0Cu20.0Y15.0 | 0 | 0 | 20 | 0 | 0 | 0 | 0 | 15 | 0 | 65 | 0 | 0 | 0 | 0 | 0 | 0 | 0 | 0 | 0 | 0 | 0 | 0 | 0 | 0 | 0 | 0 | 0 | 0 | 0 | 0 | 0 | 0 | 0 | 0 | 0 | 0 | 0 | 0 | 0 | 0 | 0 | 0 | 0 | 0 | 0 | 0 | 0 | 0 | 0 | 0
Fe61Zr8Y2Co6Mo7Al1B15 | 222 | [6 empty] | Fe61.0B15.0Zr8.0Mo7.0Co6.0Y2.0Al1.0 | 8 | 0 | 0 | 0 | 0 | 1 | 0 | 2 | 61 | 0 | 0 | 15 | 0 | 0 | 0 | 0 | 0 | 0 | 0 | 0 | 0 | 0 | 0 | 7 | 0 | 0 | 0 | 0 | 0 | 6 | 0 | 0 | 0 | 0 | 0 | 0 | 0 | 0 | 0 | 0 | 0 | 0 | 0 | 0 | 0 | 0 | 0 | 0 | 0 | 0
(Fe75B20Si5)96Nb4 | 180 | [6 empty] | Fe72.0B19.2Si4.8Nb4.0 | 0 | 0 | 0 | 0 | 0 | 0 | 0 | 0 | 72 | 0 | 4 | 19.2 | 0 | 0 | 0 | 0 | 4.8 | 0 | 0 | 0 | 0 | 0 | 0 | 0 | 0 | 0 | 0 | 0 | 0 | 0 | 0 | 0 | 0 | 0 | 0 | 0 | 0 | 0 | 0 | 0 | 0 | 0 | 0 | 0 | 0 | 0 | 0 | 0 | 0 | 0
[(Fe0.8Co0.2)0.75B0.2Si0.05]96Nb4 | 205 | [6 empty] | Fe57.6B19.2Co14.4Si4.8Nb4.0 | 0 | 0 | 0 | 0 | 0 | 0 | 0 | 0 | 57.6 | 0 | 4 | 19.2 | 0 | 0 | 0 | 0 | 4.8 | 0 | 0 | 0 | 0 | 0 | 0 | 0 | 0 | 0 | 0 | 0 | 0 | 14.4 | 0 | 0 | 0 | 0 | 0 | 0 | 0 | 0 | 0 | 0 | 0 | 0 | 0 | 0 | 0 | 0 | 0 | 0 | 0 | 0
[(Fe0.8Co0.1Ni0.1)0.75B0.2Si0.05]96Nb4 | 208 | [6 empty] | Fe57.6B19.2Co7.2Ni7.2Si4.8Nb4.0 | 0 | 0 | 0 | 7.2 | 0 | 0 | 0 | 0 | 57.6 | 0 | 4 | 19.2 | 0 | 0 | 0 | 0 | 4.8 | 0 | 0 | 0 | 0 | 0 | 0 | 0 | 0 | 0 | 0 | 0 | 0 | 7.2 | 0 | 0 | 0 | 0 | 0 | 0 | 0 | 0 | 0 | 0 | 0 | 0 | 0 | 0 | 0 | 0 | 0 | 0 | 0 | 0
(Fe75B15Si10)96Nb4 | 175 | [6 empty] | Fe72.0B14.4Si9.6Nb4.0 | 0 | 0 | 0 | 0 | 0 | 0 | 0 | 0 | 72 | 0 | 4 | 14.4 | 0 | 0 | 0 | 0 | 9.6 | 0 | 0 | 0 | 0 | 0 | 0 | 0 | 0 | 0 | 0 | 0 | 0 | 0 | 0 | 0 | 0 | 0 | 0 | 0 | 0 | 0 | 0 | 0 | 0 | 0 | 0 | 0 | 0 | 0 | 0 | 0 | 0 | 0
Fe77Ga3P9.5C4B4Si2.5 | 182 | [6 empty] | Fe77.0P9.5C4.0B4.0Ga3.0Si2.5 | 0 | 0 | 0 | 0 | 0 | 0 | 4 | 0 | 77 | 0 | 0 | 4 | 0 | 0 | 0 | 9.5 | 2.5 | 0 | 0 | 0 | 0 | 0 | 0 | 0 | 3 | 0 | 0 | 0 | 0 | 0 | 0 | 0 | 0 | 0 | 0 | 0 | 0 | 0 | 0 | 0 | 0 | 0 | 0 | 0 | 0 | 0 | 0 | 0 | 0 | 0
(Fe44.3Cr5Co5Mo12.8Mn11.2C15.8B5.9)98.5Y1.5 | 257 | [6 empty] | Fe43.64C15.56Mo12.61Mn11.03B5.81Cr4.92Co4.92Y1.5 | 0 | 0 | 0 | 0 | 0 | 0 | 15.563 | 1.5 | 43.6355 | 0 | 0 | 5.8115 | 0 | 0 | 0 | 0 | 0 | 0 | 0 | 0 | 0 | 4.925 | 0 | 12.608 | 0 | 0 | 0 | 0 | 0 | 4.925 | 0 | 0 | 0 | 0 | 0 | 0 | 0 | 0 | 0 | 0 | 0 | 0 | 0 | 0 | 0 | 0 | 0 | 11.032 | 0 | 0
Co43Fe20Ta5.5B31.5 | 268 | [6 empty] | Co43.0B31.5Fe20.0Ta5.5 | 0 | 0 | 0 | 0 | 0 | 0 | 0 | 0 | 20 | 0 | 0 | 31.5 | 0 | 0 | 0 | 0 | 0 | 0 | 0 | 0 | 0 | 0 | 0 | 0 | 0 | 0 | 0 | 0 | 0 | 43 | 5.5 | 0 | 0 | 0 | 0 | 0 | 0 | 0 | 0 | 0 | 0 | 0 | 0 | 0 | 0 | 0 | 0 | 0 | 0 | 0
W46Ru37B17 | 309 | [6 empty] | W46.0Ru37.0B17.0 | 0 | 0 | 0 | 0 | 0 | 0 | 0 | 0 | 0 | 0 | 0 | 17 | 0 | 0 | 0 | 0 | 0 | 0 | 0 | 0 | 0 | 0 | 0 | 0 | 0 | 0 | 0 | 0 | 0 | 0 | 0 | 0 | 0 | 0 | 0 | 0 | 0 | 0 | 0 | 0 | 0 | 0 | 0 | 0 | 0 | 0 | 0 | 0 | 46 | 37
Ca65Ag35 | 20 | [6 empty] | Ca65.0Ag35.0 | 0 | 0 | 0 | 0 | 0 | 0 | 0 | 0 | 0 | 0 | 0 | 0 | 0 | 35 | 0 | 0 | 0 | 0 | 0 | 0 | 0 | 0 | 0 | 0 | 0 | 0 | 0 | 0 | 0 | 0 | 0 | 0 | 0 | 0 | 65 | 0 | 0 | 0 | 0 | 0 | 0 | 0 | 0 | 0 | 0 | 0 | 0 | 0 | 0 | 0
Ca57Mg19Cu24 | 38 | [6 empty] | Ca57.0Cu24.0Mg19.0 | 0 | 0 | 24 | 0 | 0 | 0 | 0 | 0 | 0 | 19 | 0 | 0 | 0 | 0 | 0 | 0 | 0 | 0 | 0 | 0 | 0 | 0 | 0 | 0 | 0 | 0 | 0 | 0 | 0 | 0 | 0 | 0 | 0 | 0 | 57 | 0 | 0 | 0 | 0 | 0 | 0 | 0 | 0 | 0 | 0 | 0 | 0 | 0 | 0 | 0
Ni50Nb50 | 132 | [6 empty] | Ni50.0Nb50.0 | 0 | 0 | 0 | 50 | 0 | 0 | 0 | 0 | 0 | 0 | 50 | 0 | 0 | 0 | 0 | 0 | 0 | 0 | 0 | 0 | 0 | 0 | 0 | 0 | 0 | 0 | 0 | 0 | 0 | 0 | 0 | 0 | 0 | 0 | 0 | 0 | 0 | 0 | 0 | 0 | 0 | 0 | 0 | 0 | 0 | 0 | 0 | 0 | 0 | 0
Mo52Cr14Fe14P12B8 |  | 1135 | [5 empty] | Mo52.0Cr14.0Fe14.0P12.0B8.0 | 0 | 0 | 0 | 0 | 0 | 0 | 0 | 0 | 14 | 0 | 0 | 8 | 0 | 0 | 0 | 12 | 0 | 0 | 0 | 0 | 0 | 14 | 0 | 52 | 0 | 0 | 0 | 0 | 0 | 0 | 0 | 0 | 0 | 0 | 0 | 0 | 0 | 0 | 0 | 0 | 0 | 0 | 0 | 0 | 0 | 0 | 0 | 0 | 0 | 0
Mo40Co20Fe20B20 |  | 1108 | [5 empty] | Mo40.0Co20.0Fe20.0B20.0 | 0 | 0 | 0 | 0 | 0 | 0 | 0 | 0 | 20 | 0 | 0 | 20 | 0 | 0 | 0 | 0 | 0 | 0 | 0 | 0 | 0 | 0 | 0 | 40 | 0 | 0 | 0 | 0 | 0 | 20 | 0 | 0 | 0 | 0 | 0 | 0 | 0 | 0 | 0 | 0 | 0 | 0 | 0 | 0 | 0 | 0 | 0 | 0 | 0 | 0
W46Ru37B12Si5 | 229 | 1110 | [5 empty] | W46.0Ru37.0B12.0Si5.0 | 0 | 0 | 0 | 0 | 0 | 0 | 0 | 0 | 0 | 0 | 0 | 12 | 0 | 0 | 0 | 0 | 5 | 0 | 0 | 0 | 0 | 0 | 0 | 0 | 0 | 0 | 0 | 0 | 0 | 0 | 0 | 0 | 0 | 0 | 0 | 0 | 0 | 0 | 0 | 0 | 0 | 0 | 0 | 0 | 0 | 0 | 0 | 0 | 46 | 37
W45Ru36B17Hf2 | 262 | 1129 | [5 empty] | W45.0Ru36.0B17.0Hf2.0 | 0 | 0 | 0 | 0 | 0 | 0 | 0 | 0 | 0 | 0 | 0 | 17 | 0 | 0 | 0 | 0 | 0 | 0 | 0 | 0 | 0 | 0 | 2 | 0 | 0 | 0 | 0 | 0 | 0 | 0 | 0 | 0 | 0 | 0 | 0 | 0 | 0 | 0 | 0 | 0 | 0 | 0 | 0 | 0 | 0 | 0 | 0 | 0 | 45 | 36
Al88Ni9Ce2Fe1 | 70 | [6 empty] | Al88.0Ni9.0Ce2.0Fe1.0 | 0 | 0 | 0 | 9 | 0 | 88 | 0 | 0 | 1 | 0 | 0 | 0 | 0 | 0 | 0 | 0 | 0 | 0 | 0 | 0 | 0 | 0 | 0 | 0 | 0 | 0 | 0 | 0 | 0 | 0 | 0 | 0 | 0 | 0 | 0 | 0 | 0 | 0 | 0 | 2 | 0 | 0 | 0 | 0 | 0 | 0 | 0 | 0 | 0 | 0
Au76.9Si9.45Ge13.66 |  | 297 | [5 empty] | Au76.9Ge13.66Si9.45 | 0 | 0 | 0 | 0 | 0 | 0 | 0 | 0 | 0 | 0 | 0 | 0 | 0 | 0 | 0 | 0 | 9.45 | 13.66 | 0 | 76.9 | 0 | 0 | 0 | 0 | 0 | 0 | 0 | 0 | 0 | 0 | 0 | 0 | 0 | 0 | 0 | 0 | 0 | 0 | 0 | 0 | 0 | 0 | 0 | 0 | 0 | 0 | 0 | 0 | 0 | 0
Au70Cu5.5Ag7.5Si17 |  | 339 | [5 empty] | Au70.0Si17.0Ag7.5Cu5.5 | 0 | 0 | 5.5 | 0 | 0 | 0 | 0 | 0 | 0 | 0 | 0 | 0 | 0 | 7.5 | 0 | 0 | 17 | 0 | 0 | 70 | 0 | 0 | 0 | 0 | 0 | 0 | 0 | 0 | 0 | 0 | 0 | 0 | 0 | 0 | 0 | 0 | 0 | 0 | 0 | 0 | 0 | 0 | 0 | 0 | 0 | 0 | 0 | 0 | 0 | 0
Pt60Cu16Co2P22 | 96 | 506 | [5 empty] | Pt60.0P22.0Cu16.0Co2.0 | 0 | 0 | 16 | 0 | 0 | 0 | 0 | 0 | 0 | 0 | 0 | 0 | 0 | 0 | 0 | 22 | 0 | 0 | 60 | 0 | 0 | 0 | 0 | 0 | 0 | 0 | 0 | 0 | 0 | 2 | 0 | 0 | 0 | 0 | 0 | 0 | 0 | 0 | 0 | 0 | 0 | 0 | 0 | 0 | 0 | 0 | 0 | 0 | 0 | 0
(Cu50Zr50)86Al7Be7 | [7 empty] | Cu43.0Zr43.0Al7.0Be7.0 | 43 | 0 | 43 | 0 | 7 | 7 | 0 | 0 | 0 | 0 | 0 | 0 | 0 | 0 | 0 | 0 | 0 | 0 | 0 | 0 | 0 | 0 | 0 | 0 | 0 | 0 | 0 | 0 | 0 | 0 | 0 | 0 | 0 | 0 | 0 | 0 | 0 | 0 | 0 | 0 | 0 | 0 | 0 | 0 | 0 | 0 | 0 | 0 | 0 | 0
(Cu50Zr50)86Al7Ag7 | [7 empty] | Cu43.0Zr43.0Al7.0Ag7.0 | 43 | 0 | 43 | 0 | 0 | 7 | 0 | 0 | 0 | 0 | 0 | 0 | 0 | 7 | 0 | 0 | 0 | 0 | 0 | 0 | 0 | 0 | 0 | 0 | 0 | 0 | 0 | 0 | 0 | 0 | 0 | 0 | 0 | 0 | 0 | 0 | 0 | 0 | 0 | 0 | 0 | 0 | 0 | 0 | 0 | 0 | 0 | 0 | 0 | 0
Ca65Mg15Zn20 | 22.4 | [6 empty] | Ca65.0Zn20.0Mg15.0 | 0 | 0 | 0 | 0 | 0 | 0 | 0 | 0 | 0 | 15 | 0 | 0 | 0 | 0 | 0 | 0 | 0 | 0 | 0 | 0 | 0 | 0 | 0 | 0 | 0 | 0 | 0 | 0 | 0 | 0 | 0 | 0 | 20 | 0 | 65 | 0 | 0 | 0 | 0 | 0 | 0 | 0 | 0 | 0 | 0 | 0 | 0 | 0 | 0 | 0
Pd39.1Ni10.1Cu29.9P20.9 | 98.2 | [6 empty] | Pd39.1Cu29.9P20.9Ni10.1 | 0 | 0 | 29.9 | 10.1 | 0 | 0 | 0 | 0 | 0 | 0 | 0 | 0 | 0 | 0 | 39.1 | 20.9 | 0 | 0 | 0 | 0 | 0 | 0 | 0 | 0 | 0 | 0 | 0 | 0 | 0 | 0 | 0 | 0 | 0 | 0 | 0 | 0 | 0 | 0 | 0 | 0 | 0 | 0 | 0 | 0 | 0 | 0 | 0 | 0 | 0 | 0
Au77.8Ge13.8Si8.4 | [7 empty] | Au77.8Ge13.8Si8.4 | 0 | 0 | 0 | 0 | 0 | 0 | 0 | 0 | 0 | 0 | 0 | 0 | 0 | 0 | 0 | 0 | 8.4 | 13.8 | 0 | 77.8 | 0 | 0 | 0 | 0 | 0 | 0 | 0 | 0 | 0 | 0 | 0 | 0 | 0 | 0 | 0 | 0 | 0 | 0 | 0 | 0 | 0 | 0 | 0 | 0 | 0 | 0 | 0 | 0 | 0 | 0
Mg65Cu25Y10 | [7 empty] | Mg65.0Cu25.0Y10.0 | 0 | 0 | 25 | 0 | 0 | 0 | 0 | 10 | 0 | 65 | 0 | 0 | 0 | 0 | 0 | 0 | 0 | 0 | 0 | 0 | 0 | 0 | 0 | 0 | 0 | 0 | 0 | 0 | 0 | 0 | 0 | 0 | 0 | 0 | 0 | 0 | 0 | 0 | 0 | 0 | 0 | 0 | 0 | 0 | 0 | 0 | 0 | 0 | 0 | 0
Fe70B5C5Si3Al5Ga2P10 | 149.7 | [6 empty] | Fe70.0P10.0B5.0C5.0Al5.0Si3.0Ga2.0 | 0 | 0 | 0 | 0 | 0 | 5 | 5 | 0 | 70 | 0 | 0 | 5 | 0 | 0 | 0 | 10 | 3 | 0 | 0 | 0 | 0 | 0 | 0 | 0 | 2 | 0 | 0 | 0 | 0 | 0 | 0 | 0 | 0 | 0 | 0 | 0 | 0 | 0 | 0 | 0 | 0 | 0 | 0 | 0 | 0 | 0 | 0 | 0 | 0 | 0
Fe41.5Ni41.5P17 | [7 empty] | Fe41.5Ni41.5P17.0 | 0 | 0 | 0 | 41.5 | 0 | 0 | 0 | 0 | 41.5 | 0 | 0 | 0 | 0 | 0 | 0 | 17 | 0 | 0 | 0 | 0 | 0 | 0 | 0 | 0 | 0 | 0 | 0 | 0 | 0 | 0 | 0 | 0 | 0 | 0 | 0 | 0 | 0 | 0 | 0 | 0 | 0 | 0 | 0 | 0 | 0 | 0 | 0 | 0 | 0 | 0
Zr59Ta5Cu18Ni8Al10 | 96 | 673 |  | 1.817 |  |  |  | Zr59.0Cu18.0Al10.0Ni8.0Ta5.0 | 59 | 0 | 18 | 8 | 0 | 10 | 0 | 0 | 0 | 0 | 0 | 0 | 0 | 0 | 0 | 0 | 0 | 0 | 0 | 0 | 0 | 0 | 0 | 0 | 0 | 0 | 0 | 0 | 0 | 0 | 5 | 0 | 0 | 0 | 0 | 0 | 0 | 0 | 0 | 0 | 0 | 0 | 0 | 0 | 0 | 0 | 0 | 0 | 0 | 0
(Cu50Zr50)95Al5 | 90 | 693 |  | 1.824 |  |  |  | Cu47.5Zr47.5Al5.0 | 47.5 | 0 | 47.5 | 0 | 0 | 5 | 0 | 0 | 0 | 0 | 0 | 0 | 0 | 0 | 0 | 0 | 0 | 0 | 0 | 0 | 0 | 0 | 0 | 0 | 0 | 0 | 0 | 0 | 0 | 0 | 0 | 0 | 0 | 0 | 0 | 0 | 0 | 0 | 0 | 0 | 0 | 0 | 0 | 0 | 0 | 0 | 0 | 0 | 0 | 0
(Ti50Cu50)84Ni7Hf5Zr3Si1 | 105 | 687 |  | 2.254 |  |  |  | Ti42.0Cu42.0Ni7.0Hf5.0Zr3.0Si1.0 | 3 | 42 | 42 | 7 | 0 | 0 | 0 | 0 | 0 | 0 | 0 | 0 | 0 | 0 | 0 | 0 | 1 | 0 | 0 | 0 | 0 | 0 | 5 | 0 | 0 | 0 | 0 | 0 | 0 | 0 | 0 | 0 | 0 | 0 | 0 | 0 | 0 | 0 | 0 | 0 | 0 | 0 | 0 | 0 | 0 | 0 | 0 | 0 | 0 | 0
Ni62.5Zr20Nb15Pd2.5 | 150 | 867 | 1368 | 2.808 |  |  |  | Ni62.5Zr20.0Nb15.0Pd2.5 | 20 | 0 | 0 | 62.5 | 0 | 0 | 0 | 0 | 0 | 0 | 15 | 0 | 0 | 0 | 2.5 | 0 | 0 | 0 | 0 | 0 | 0 | 0 | 0 | 0 | 0 | 0 | 0 | 0 | 0 | 0 | 0 | 0 | 0 | 0 | 0 | 0 | 0 | 0 | 0 | 0 | 0 | 0 | 0 | 0 | 0 | 0 | 0 | 0 | 0 | 0
Ni60Zr20Nb15Pd5 | 148 | 873 | 1353 | 2.752 |  |  |  | Ni60.0Zr20.0Nb15.0Pd5.0 | 20 | 0 | 0 | 60 | 0 | 0 | 0 | 0 | 0 | 0 | 15 | 0 | 0 | 0 | 5 | 0 | 0 | 0 | 0 | 0 | 0 | 0 | 0 | 0 | 0 | 0 | 0 | 0 | 0 | 0 | 0 | 0 | 0 | 0 | 0 | 0 | 0 | 0 | 0 | 0 | 0 | 0 | 0 | 0 | 0 | 0 | 0 | 0 | 0 | 0
Ni57.5Zr20Nb15Pd7.5 | 146 | 870 | 1351 | 2.717 |  |  |  | Ni57.5Zr20.0Nb15.0Pd7.5 | 20 | 0 | 0 | 57.5 | 0 | 0 | 0 | 0 | 0 | 0 | 15 | 0 | 0 | 0 | 7.5 | 0 | 0 | 0 | 0 | 0 | 0 | 0 | 0 | 0 | 0 | 0 | 0 | 0 | 0 | 0 | 0 | 0 | 0 | 0 | 0 | 0 | 0 | 0 | 0 | 0 | 0 | 0 | 0 | 0 | 0 | 0 | 0 | 0 | 0 | 0
Ni55Zr20Nb15Pd10 | 146 | 864 | 1349 | 2.714 |  |  |  | Ni55.0Zr20.0Nb15.0Pd10.0 | 20 | 0 | 0 | 55 | 0 | 0 | 0 | 0 | 0 | 0 | 15 | 0 | 0 | 0 | 10 | 0 | 0 | 0 | 0 | 0 | 0 | 0 | 0 | 0 | 0 | 0 | 0 | 0 | 0 | 0 | 0 | 0 | 0 | 0 | 0 | 0 | 0 | 0 | 0 | 0 | 0 | 0 | 0 | 0 | 0 | 0 | 0 | 0 | 0 | 0
Ni52.5Zr20Nb15Pd12.5 | 145 | 861 | 1352 | 2.705 |  |  |  | Ni52.5Zr20.0Nb15.0Pd12.5 | 20 | 0 | 0 | 52.5 | 0 | 0 | 0 | 0 | 0 | 0 | 15 | 0 | 0 | 0 | 12.5 | 0 | 0 | 0 | 0 | 0 | 0 | 0 | 0 | 0 | 0 | 0 | 0 | 0 | 0 | 0 | 0 | 0 | 0 | 0 | 0 | 0 | 0 | 0 | 0 | 0 | 0 | 0 | 0 | 0 | 0 | 0 | 0 | 0 | 0 | 0
[(Fe0.6Ni0.4)0.75B0.2Si0.05]96Nb4 | 203 | 770 |  | 4.014 |  |  |  | Fe43.2Ni28.8B19.2Si4.8Nb4.0 | 0 | 0 | 0 | 28.8 | 0 | 0 | 0 | 0 | 43.2 | 0 | 4 | 19.2 | 0 | 0 | 0 | 0 | 4.8 | 0 | 0 | 0 | 0 | 0 | 0 | 0 | 0 | 0 | 0 | 0 | 0 | 0 | 0 | 0 | 0 | 0 | 0 | 0 | 0 | 0 | 0 | 0 | 0 | 0 | 0 | 0 | 0 | 0 | 0 | 0 | 0 | 0
Fe76Si9.6B8.4P6 | 165 | 783 | 1271 | 3.212 |  |  |  | Fe76.0Si9.6B8.4P6.0 | 0 | 0 | 0 | 0 | 0 | 0 | 0 | 0 | 76 | 0 | 0 | 8.4 | 0 | 0 | 0 | 6 | 9.6 | 0 | 0 | 0 | 0 | 0 | 0 | 0 | 0 | 0 | 0 | 0 | 0 | 0 | 0 | 0 | 0 | 0 | 0 | 0 | 0 | 0 | 0 | 0 | 0 | 0 | 0 | 0 | 0 | 0 | 0 | 0 | 0 | 0
(Fe76Si9.6B8.4P6)99.9Cu0.1 | 158 | 785 |  | 3.225 |  |  |  | Fe75.92Si9.59B8.39P5.99Cu0.1 | 0 | 0 | 0.1 | 0 | 0 | 0 | 0 | 0 | 75.924 | 0 | 0 | 8.3916 | 0 | 0 | 0 | 5.994 | 9.5904 | 0 | 0 | 0 | 0 | 0 | 0 | 0 | 0 | 0 | 0 | 0 | 0 | 0 | 0 | 0 | 0 | 0 | 0 | 0 | 0 | 0 | 0 | 0 | 0 | 0 | 0 | 0 | 0 | 0 | 0 | 0 | 0 | 0
Dy40Y16Al24Co20 | [7 empty] | Dy40.0Al24.0Co20.0Y16.0 | 0 | 0 | 0 | 0 | 0 | 24 | 0 | 16 | 0 | 0 | 0 | 0 | 0 | 0 | 0 | 0 | 0 | 0 | 0 | 0 | 0 | 0 | 0 | 0 | 0 | 0 | 0 | 0 | 0 | 20 | 0 | 0 | 0 | 0 | 0 | 0 | 0 | 0 | 0 | 0 | 0 | 0 | 0 | 0 | 40 | 0 | 0 | 0 | 0 | 0
Fe50Mn10Mo14Cr4C16B6 | 200 | [6 empty] | Fe50.0C16.0Mo14.0Mn10.0B6.0Cr4.0 | 0 | 0 | 0 | 0 | 0 | 0 | 16 | 0 | 50 | 0 | 0 | 6 | 0 | 0 | 0 | 0 | 0 | 0 | 0 | 0 | 0 | 4 | 0 | 14 | 0 | 0 | 0 | 0 | 0 | 0 | 0 | 0 | 0 | 0 | 0 | 0 | 0 | 0 | 0 | 0 | 0 | 0 | 0 | 0 | 0 | 0 | 0 | 10 | 0 | 0
Fe80P13C7 | 137.3 | [6 empty] | Fe80.0P13.0C7.0 | 0 | 0 | 0 | 0 | 0 | 0 | 7 | 0 | 80 | 0 | 0 | 0 | 0 | 0 | 0 | 13 | 0 | 0 | 0 | 0 | 0 | 0 | 0 | 0 | 0 | 0 | 0 | 0 | 0 | 0 | 0 | 0 | 0 | 0 | 0 | 0 | 0 | 0 | 0 | 0 | 0 | 0 | 0 | 0 | 0 | 0 | 0 | 0 | 0 | 0
Ho35Y21Al24Co20 | 69.1 | 644 |  |  | 696 | 1074 | 5 | Ho35.0Al24.0Y21.0Co20.0 | 0 | 0 | 0 | 0 | 0 | 24 | 0 | 21 | 0 | 0 | 0 | 0 | 0 | 0 | 0 | 0 | 0 | 0 | 0 | 0 | 0 | 0 | 0 | 0 | 0 | 0 | 0 | 0 | 0 | 20 | 0 | 0 | 0 | 0 | 0 | 0 | 0 | 0 | 0 | 0 | 0 | 0 | 0 | 35 | 0 | 0 | 0 | 0 | 0 | 0
Gd36Al24Co20Y20 | 62.2 | 603 |  |  | 658 | 1048 | 3 | Gd36.0Al24.0Co20.0Y20.0 | 0 | 0 | 0 | 0 | 0 | 24 | 0 | 20 | 0 | 0 | 0 | 0 | 0 | 0 | 0 | 0 | 0 | 0 | 0 | 0 | 36 | 0 | 0 | 0 | 0 | 0 | 0 | 0 | 0 | 20 | 0 | 0 | 0 | 0 | 0 | 0 | 0 | 0 | 0 | 0 | 0 | 0 | 0 | 0 | 0 | 0 | 0 | 0 | 0 | 0
Nd60Fe20Co10Al10 | 54.1 | 485 |  |  | 615 | 815 | 5 | Nd60.0Fe20.0Co10.0Al10.0 | 0 | 0 | 0 | 0 | 0 | 10 | 0 | 0 | 20 | 0 | 0 | 0 | 0 | 0 | 0 | 0 | 0 | 0 | 0 | 0 | 0 | 0 | 0 | 0 | 0 | 0 | 0 | 0 | 0 | 10 | 0 | 0 | 0 | 60 | 0 | 0 | 0 | 0 | 0 | 0 | 0 | 0 | 0 | 0 | 0 | 0 | 0 | 0 | 0 | 0
Y55Al25Co20 |  | 633 |  |  | 694 | 1060 | 2 | Y55.0Al25.0Co20.0 | 0 | 0 | 0 | 0 | 0 | 25 | 0 | 55 | 0 | 0 | 0 | 0 | 0 | 0 | 0 | 0 | 0 | 0 | 0 | 0 | 0 | 0 | 0 | 0 | 0 | 0 | 0 | 0 | 0 | 20 | 0 | 0 | 0 | 0 | 0 | 0 | 0 | 0 | 0 | 0 | 0 | 0 | 0 | 0 | 0 | 0 | 0 | 0 | 0 | 0
Ce55Al25Co20 |  |  |  |  | 538 | 800 | 1 | Ce55.0Al25.0Co20.0 | 0 | 0 | 0 | 0 | 0 | 25 | 0 | 0 | 0 | 0 | 0 | 0 | 0 | 0 | 0 | 0 | 0 | 0 | 0 | 0 | 0 | 0 | 0 | 0 | 0 | 0 | 0 | 0 | 0 | 20 | 0 | 0 | 0 | 0 | 0 | 0 | 0 | 0 | 0 | 55 | 0 | 0 | 0 | 0 | 0 | 0 | 0 | 0 | 0 | 0
Sm55Al25Co20 |  | 529 |  |  | 555 | 885 | 1 | Sm55.0Al25.0Co20.0 | 0 | 0 | 0 | 0 | 0 | 25 | 0 | 0 | 0 | 0 | 0 | 0 | 0 | 0 | 0 | 0 | 0 | 0 | 0 | 0 | 0 | 0 | 0 | 0 | 0 | 0 | 0 | 0 | 0 | 20 | 0 | 0 | 0 | 0 | 0 | 0 | 0 | 0 | 0 | 0 | 0 | 0 | 55 | 0 | 0 | 0 | 0 | 0 | 0 | 0
Gd55Al25Co20 |  | 585 |  |  | 657 | 971 | 2 | Gd55.0Al25.0Co20.0 | 0 | 0 | 0 | 0 | 0 | 25 | 0 | 0 | 0 | 0 | 0 | 0 | 0 | 0 | 0 | 0 | 0 | 0 | 0 | 0 | 55 | 0 | 0 | 0 | 0 | 0 | 0 | 0 | 0 | 20 | 0 | 0 | 0 | 0 | 0 | 0 | 0 | 0 | 0 | 0 | 0 | 0 | 0 | 0 | 0 | 0 | 0 | 0 | 0 | 0
Mg65Cu25Y9Gd1 | 52.2 | 423 | [5 empty] | Mg65.0Cu25.0Y9.0Gd1.0 | 0 | 0 | 25 | 0 | 0 | 0 | 0 | 9 | 0 | 65 | 0 | 0 | 0 | 0 | 0 | 0 | 0 | 0 | 0 | 0 | 1 | 0 | 0 | 0 | 0 | 0 | 0 | 0 | 0 | 0 | 0 | 0 | 0 | 0 | 0 | 0 | 0 | 0 | 0 | 0 | 0 | 0 | 0 | 0 | 0 | 0 | 0 | 0 | 0 | 0
Mg65Cu25Y8Gd2 | 51.7 | 420 | [5 empty] | Mg65.0Cu25.0Y8.0Gd2.0 | 0 | 0 | 25 | 0 | 0 | 0 | 0 | 8 | 0 | 65 | 0 | 0 | 0 | 0 | 0 | 0 | 0 | 0 | 0 | 0 | 2 | 0 | 0 | 0 | 0 | 0 | 0 | 0 | 0 | 0 | 0 | 0 | 0 | 0 | 0 | 0 | 0 | 0 | 0 | 0 | 0 | 0 | 0 | 0 | 0 | 0 | 0 | 0 | 0 | 0
Mg65Cu25Y5Gd5 | 50.6 | 422 | [5 empty] | Mg65.0Cu25.0Y5.0Gd5.0 | 0 | 0 | 25 | 0 | 0 | 0 | 0 | 5 | 0 | 65 | 0 | 0 | 0 | 0 | 0 | 0 | 0 | 0 | 0 | 0 | 5 | 0 | 0 | 0 | 0 | 0 | 0 | 0 | 0 | 0 | 0 | 0 | 0 | 0 | 0 | 0 | 0 | 0 | 0 | 0 | 0 | 0 | 0 | 0 | 0 | 0 | 0 | 0 | 0 | 0
Zr65Cu15Ni10Al10 | 83 | 652 | [5 empty] | Zr65.0Cu15.0Ni10.0Al10.0 | 65 | 0 | 15 | 10 | 0 | 10 | 0 | 0 | 0 | 0 | 0 | 0 | 0 | 0 | 0 | 0 | 0 | 0 | 0 | 0 | 0 | 0 | 0 | 0 | 0 | 0 | 0 | 0 | 0 | 0 | 0 | 0 | 0 | 0 | 0 | 0 | 0 | 0 | 0 | 0 | 0 | 0 | 0 | 0 | 0 | 0 | 0 | 0 | 0 | 0
Zr55Al19Co19Cu7 | 101.7 | 733 | [5 empty] | Zr55.0Al19.0Co19.0Cu7.0 | 55 | 0 | 7 | 0 | 0 | 19 | 0 | 0 | 0 | 0 | 0 | 0 | 0 | 0 | 0 | 0 | 0 | 0 | 0 | 0 | 0 | 0 | 0 | 0 | 0 | 0 | 0 | 0 | 0 | 19 | 0 | 0 | 0 | 0 | 0 | 0 | 0 | 0 | 0 | 0 | 0 | 0 | 0 | 0 | 0 | 0 | 0 | 0 | 0 | 0
Pd40Cu40P20 | 93 | 590 | [5 empty] | Pd40.0Cu40.0P20.0 | 0 | 0 | 40 | 0 | 0 | 0 | 0 | 0 | 0 | 0 | 0 | 0 | 0 | 0 | 40 | 20 | 0 | 0 | 0 | 0 | 0 | 0 | 0 | 0 | 0 | 0 | 0 | 0 | 0 | 0 | 0 | 0 | 0 | 0 | 0 | 0 | 0 | 0 | 0 | 0 | 0 | 0 | 0 | 0 | 0 | 0 | 0 | 0 | 0 | 0
Au55Cu25Si20 | 69.8 | 348 | [5 empty] | Au55.0Cu25.0Si20.0 | 0 | 0 | 25 | 0 | 0 | 0 | 0 | 0 | 0 | 0 | 0 | 0 | 0 | 0 | 0 | 0 | 20 | 0 | 0 | 55 | 0 | 0 | 0 | 0 | 0 | 0 | 0 | 0 | 0 | 0 | 0 | 0 | 0 | 0 | 0 | 0 | 0 | 0 | 0 | 0 | 0 | 0 | 0 | 0 | 0 | 0 | 0 | 0 | 0 | 0
Cu46Zr54 | 83.5 | 696 | [5 empty] | Zr54.0Cu46.0 | 54 | 0 | 46 | 0 | 0 | 0 | 0 | 0 | 0 | 0 | 0 | 0 | 0 | 0 | 0 | 0 | 0 | 0 | 0 | 0 | 0 | 0 | 0 | 0 | 0 | 0 | 0 | 0 | 0 | 0 | 0 | 0 | 0 | 0 | 0 | 0 | 0 | 0 | 0 | 0 | 0 | 0 | 0 | 0 | 0 | 0 | 0 | 0 | 0 | 0
Cu50Hf43Al7 | 113 | 774 | [5 empty] | Cu50.0Hf43.0Al7.0 | 0 | 0 | 50 | 0 | 0 | 7 | 0 | 0 | 0 | 0 | 0 | 0 | 0 | 0 | 0 | 0 | 0 | 0 | 0 | 0 | 0 | 0 | 43 | 0 | 0 | 0 | 0 | 0 | 0 | 0 | 0 | 0 | 0 | 0 | 0 | 0 | 0 | 0 | 0 | 0 | 0 | 0 | 0 | 0 | 0 | 0 | 0 | 0 | 0 | 0
Cu57.5Hf27.5Ti15 | 103 | 729 | [5 empty] | Cu57.5Hf27.5Ti15.0 | 0 | 15 | 57.5 | 0 | 0 | 0 | 0 | 0 | 0 | 0 | 0 | 0 | 0 | 0 | 0 | 0 | 0 | 0 | 0 | 0 | 0 | 0 | 27.5 | 0 | 0 | 0 | 0 | 0 | 0 | 0 | 0 | 0 | 0 | 0 | 0 | 0 | 0 | 0 | 0 | 0 | 0 | 0 | 0 | 0 | 0 | 0 | 0 | 0 | 0 | 0
Fe68Mo5Ni5Cr2P12.5C5B2.5 | 152.7 | 699 | [5 empty] | Fe68.0P12.5Mo5.0Ni5.0C5.0B2.5Cr2.0 | 0 | 0 | 0 | 5 | 0 | 0 | 5 | 0 | 68 | 0 | 0 | 2.5 | 0 | 0 | 0 | 12.5 | 0 | 0 | 0 | 0 | 0 | 2 | 0 | 5 | 0 | 0 | 0 | 0 | 0 | 0 | 0 | 0 | 0 | 0 | 0 | 0 | 0 | 0 | 0 | 0 | 0 | 0 | 0 | 0 | 0 | 0 | 0 | 0 | 0 | 0
Fe74.5Mo5.5P12.5C5B2.5 | 151.1 | 702 | [5 empty] | Fe74.5P12.5Mo5.5C5.0B2.5 | 0 | 0 | 0 | 0 | 0 | 0 | 5 | 0 | 74.5 | 0 | 0 | 2.5 | 0 | 0 | 0 | 12.5 | 0 | 0 | 0 | 0 | 0 | 0 | 0 | 5.5 | 0 | 0 | 0 | 0 | 0 | 0 | 0 | 0 | 0 | 0 | 0 | 0 | 0 | 0 | 0 | 0 | 0 | 0 | 0 | 0 | 0 | 0 | 0 | 0 | 0 | 0
Pd60Cu20P20 | 91 | 604 | [5 empty] | Pd60.0Cu20.0P20.0 | 0 | 0 | 20 | 0 | 0 | 0 | 0 | 0 | 0 | 0 | 0 | 0 | 0 | 0 | 60 | 20 | 0 | 0 | 0 | 0 | 0 | 0 | 0 | 0 | 0 | 0 | 0 | 0 | 0 | 0 | 0 | 0 | 0 | 0 | 0 | 0 | 0 | 0 | 0 | 0 | 0 | 0 | 0 | 0 | 0 | 0 | 0 | 0 | 0 | 0
Pt57.5Cu14.7Ni5P22.8 | 95.7 | 490 | [5 empty] | Pt57.5P22.8Cu14.7Ni5.0 | 0 | 0 | 14.7 | 5 | 0 | 0 | 0 | 0 | 0 | 0 | 0 | 0 | 0 | 0 | 0 | 22.8 | 0 | 0 | 57.5 | 0 | 0 | 0 | 0 | 0 | 0 | 0 | 0 | 0 | 0 | 0 | 0 | 0 | 0 | 0 | 0 | 0 | 0 | 0 | 0 | 0 | 0 | 0 | 0 | 0 | 0 | 0 | 0 | 0 | 0 | 0
Zr53.1Ti5.4Cu19.8Ni11.7Al10 | 86 | 657 | [5 empty] | Zr53.1Cu19.8Ni11.7Al10.0Ti5.4 | 53.1 | 5.4 | 19.8 | 11.7 | 0 | 10 | 0 | 0 | 0 | 0 | 0 | 0 | 0 | 0 | 0 | 0 | 0 | 0 | 0 | 0 | 0 | 0 | 0 | 0 | 0 | 0 | 0 | 0 | 0 | 0 | 0 | 0 | 0 | 0 | 0 | 0 | 0 | 0 | 0 | 0 | 0 | 0 | 0 | 0 | 0 | 0 | 0 | 0 | 0 | 0
Zr62Cu15.5Ni12.5Al10 | 79.7 | 643 | [5 empty] | Zr62.0Cu15.5Ni12.5Al10.0 | 62 | 0 | 15.5 | 12.5 | 0 | 10 | 0 | 0 | 0 | 0 | 0 | 0 | 0 | 0 | 0 | 0 | 0 | 0 | 0 | 0 | 0 | 0 | 0 | 0 | 0 | 0 | 0 | 0 | 0 | 0 | 0 | 0 | 0 | 0 | 0 | 0 | 0 | 0 | 0 | 0 | 0 | 0 | 0 | 0 | 0 | 0 | 0 | 0 | 0 | 0
Zr64.13Cu13.5Ni12.37Al10 | 79.7 | 652 | [5 empty] | Zr64.13Cu13.5Ni12.37Al10.0 | 64.13 | 0 | 13.5 | 12.37 | 0 | 10 | 0 | 0 | 0 | 0 | 0 | 0 | 0 | 0 | 0 | 0 | 0 | 0 | 0 | 0 | 0 | 0 | 0 | 0 | 0 | 0 | 0 | 0 | 0 | 0 | 0 | 0 | 0 | 0 | 0 | 0 | 0 | 0 | 0 | 0 | 0 | 0 | 0 | 0 | 0 | 0 | 0 | 0 | 0 | 0
(Zr59Ti6Cu22Ni13)84Al16 | 95.1 | [6 empty] | Zr49.56Cu18.48Al16.0Ni10.92Ti5.04 | 49.56 | 5.04 | 18.48 | 10.92 | 0 | 16 | 0 | 0 | 0 | 0 | 0 | 0 | 0 | 0 | 0 | 0 | 0 | 0 | 0 | 0 | 0 | 0 | 0 | 0 | 0 | 0 | 0 | 0 | 0 | 0 | 0 | 0 | 0 | 0 | 0 | 0 | 0 | 0 | 0 | 0 | 0 | 0 | 0 | 0 | 0 | 0 | 0 | 0 | 0 | 0
(Zr59Ti6Cu22Ni13)88Al12 | 91.1 | [6 empty] | Zr51.92Cu19.36Al12.0Ni11.44Ti5.28 | 51.92 | 5.28 | 19.36 | 11.44 | 0 | 12 | 0 | 0 | 0 | 0 | 0 | 0 | 0 | 0 | 0 | 0 | 0 | 0 | 0 | 0 | 0 | 0 | 0 | 0 | 0 | 0 | 0 | 0 | 0 | 0 | 0 | 0 | 0 | 0 | 0 | 0 | 0 | 0 | 0 | 0 | 0 | 0 | 0 | 0 | 0 | 0 | 0 | 0 | 0 | 0
(Fe60Cr10Mo9C13B6Er2)95Cu5 | 191.3 | [6 empty] | Fe57.0C12.35Cr9.5Mo8.55B5.7Cu5.0Er1.9 | 0 | 0 | 5 | 0 | 0 | 0 | 12.35 | 0 | 57 | 0 | 0 | 5.7 | 0 | 0 | 0 | 0 | 0 | 0 | 0 | 0 | 0 | 9.5 | 0 | 8.55 | 0 | 1.9 | 0 | 0 | 0 | 0 | 0 | 0 | 0 | 0 | 0 | 0 | 0 | 0 | 0 | 0 | 0 | 0 | 0 | 0 | 0 | 0 | 0 | 0 | 0 | 0
Pd32Ni48P20 | 104.9 | [6 empty] | Ni48.0Pd32.0P20.0 | 0 | 0 | 0 | 48 | 0 | 0 | 0 | 0 | 0 | 0 | 0 | 0 | 0 | 0 | 32 | 20 | 0 | 0 | 0 | 0 | 0 | 0 | 0 | 0 | 0 | 0 | 0 | 0 | 0 | 0 | 0 | 0 | 0 | 0 | 0 | 0 | 0 | 0 | 0 | 0 | 0 | 0 | 0 | 0 | 0 | 0 | 0 | 0 | 0 | 0