## Sheet1
BMGs | K(GPa) | K(GPa)Cal. | G(GPa) | G(GPa)Cal. | E(GPa) | E(GPa)Cal. | K/G | K/GCal.
Zr41Ti14Cu12.5Ni10Be22.5 | 114.8 | 115 | 37.4 | 47.1 | 101.3 | 105.5 | 3.1 | 2.44
Zr46.75Ti8.25Cu7.5Ni10Be27.5 | 113.4 | 113.7 | 35.2 | 47.6 | 95.7 | 103.9 | 3.22 | 2.39
Zr53Ti5Cu20Ni12Al10 | 106.8 | 106.9 | 32.1 | 37.3 | 87.6 | 84.8 | 3.32 | 2.86
Zr48Nb8Cu12Be24Fe8 | 113.4 | 116.1 | 35.2 | 45.6 | 95.7 | 100.4 | 3.22 | 2.55
Zr57Nb5Cu15.4Ni12.6Al10 | 107.7 | 107.4 | 32 | 36.6 | 87.3 | 82.6 | 3.37 | 2.93
Zr65Al10Ni10Cu15 | 106.7 | 103.4 | 30.3 | 35.7 | 83 | 79.1 | 3.52 | 2.89
Nd60Al10Fe20Co10 | 46.5 | 45.9 | 19.4 | 22.2 | 51.2 | 57.2 | 2.39 | 2.07
Pd77.5Cu6Si16.5 | 174.7 | 156.6 | 32.9 | 35 | 92.9 | 96.4 | 5.31 | 4.48
La55Al25Cu10Ni5Co5 | 44.1 | 41.3 | 15.6 | 19.1 | 41.9 | 50.8 | 2.83 | 2.16
La66Al14Cu10Ni10 | 34.9 | 37.5 | 13.4 | 17.9 | 35.7 | 47.4 | 2.6 | 2.1
Cu60Zr20Hf10Ti10 | 128.2 | 122.3 | 36.9 | 41.4 | 101.1 | 103.1 | 3.47 | 2.96
Pr55Al12Fe30Cu3 | 41.4 | 44.4 | 18.2 | 22 | 47.6 | 54.9 | 2.27 | 2.02
Mg65Cu25Tb10 | 44.7 | 53.2 | 19.6 | 20.8 | 51.3 | 55.1 | 2.28 | 2.55
Cu50Zr50 | 101.2 | 114.3 | 32 | 39.1 | 87 | 89.3 | 3.16 | 2.92
(Cu50Zr50)96Al4 | 113.7 | 112.1 | 32.4 | 38.3 | 88.7 | 88.3 | 3.51 | 2.92
(Cu50Zr50)90Al7Gd3 | 117.1 | 104.4 | 32.4 | 36.9 | 89 | 86 | 3.61 | 2.82
Gd40Y16Al24Co20 | 58 | 53.5 | 23.5 | 27.6 | 62.2 | 70.6 | 2.47 | 1.94
Dy46Y10Al24Co18Fe2 | 58.5 | 55.8 | 24.4 | 29.3 | 64.2 | 74.1 | 2.4 | 1.9
Ni50Nb50 | 168.3 | 174.9 | 48.2 | 50.7 | 132 | 137.7 | 3.49 | 3.45
Ce68Al10Cu20Fe2 | 31 | 30 | 11.8 | 17 | 30.8 | 42 | 2.6 | 1.76
Er50Al24Co20Y6 | 65.1 | 58.5 | 27 | 31.2 | 71.1 | 80.2 | 2.41 | 1.88