## Sheet1
Glasses | rf(GPa) | Hv(GPa) | E(GPa) | G(K) | Tg(K) | hD(K) | Refs.
Zr41Ti14Cu12.5Ni10Be22.5 | 1.8 | 5.23 | 101 | 37.4 | 620 | 327 | [54,369]
Zr46.75Ti8.25Cu7.5Ni10Be27.5 | 1.83 | 6.1 | 100 | 37.2 | 623 | 327 | [54,369]
Zr65Al10Ni10Cu15 | 1.45 | 5.6 | 83 | 30.3 | 652 | 267 | [54,371]
Zr52.25Cu28.5Ni4.75Al9.5Ta5 | 1.909 | – | 90 | – | 705 | – | [54]
Zr61Cu17.3Ni12.8Al7.9Sn1 | 1.77 | – | 77.4 | 28.2 | 665 | 256.7 | This_work
Zr57Ti5Cu20Ni8Al10 | 1.77 | 5.4 | 82 | 30.1 | 657 | 270.1 | [54,371]
Zr57Nb5Cu15.4Ni12.6Al10 | 1.8 | 5.9 | 87.3 | 31.9 | 687 | 274 | [54]
Zr35Ti30Cu8.25Be26.75 | – | – | 86.9 | 31.8 | 578 | – | [160]
Zr50Cu25Be25 | – | – | 96.8 | 35.8 | 633 | – | [160]
Ti50Cu23Ni20Sn7 | 1.3 | – | 85.3 | – | 681 | – | [416]
Ti50Ni24Cu20B1Si2Sn2 | 2.1 | 6.1 | 110 | – | 726 | – | [56]
Ti45Zr20Be35 | 1.86 | – | 96.8 | 35.7 | 597 | – | [159]
Ti45Zr20Be30Cr5 | 1.72 | – | 105.6 | 39.2 | 602 | – | [159]
Cu50Zr50 | 1.92 | 5.8 | 85 | 32 | 733 | 231 | [56]
Cu50Zr45Al5 | 1.89 | 5.4 | 102 | 33.3 | 701 | 278 | [56,427]
Cu55Zr30Ti10Co5 | 2.31 | – | 130 | – | 714 | – | [56]
Cu60Hf30Ti10 | 2.16 | – | 124 | – | 725 | – | [56]
Cu60Hf10Zr20Ti10 | 1.95 | 7 | 101 | 36.9 | 754 | 282 | [56]
Pd40Ni10Cu30P20 | 1.52 | 5.0 | 98 | 35.1 | 560 | 280 | [56]
Pd77.5Si16.5Cu6 | 1.55 | 4.5 | 96 | 34.8 | 630 | 250 | [428–430]
Pd40Ni40P20 | 1.7 | 5.3 | 108 | 38.6 | 583 | 292 | [428–430]
Pd64Fe16P20 | – | – | – | 33.1 | 630 | 256 | [428–430]
Pd80Si20 | 1.34 | – | 70 | – | 607 | – | [428–430]
Pd80P20 | – | – | – | 27.1 | 607 | 224 | [428–430]
Pt74.7Cu1.5Ag0.3P18B4Si1.5 | 1.20 | 3.95 | – | 32.4 | 479 | – | [113]
(Fe0.75B0.2Si0.05)96Nb4 | 3.16 | 10.5 | 180 | – | 835 | – | [427]
[(Fe0.8Co0.2)0.75B0.2Si0.05]96Nb4 | 4.17 | 12.0 | 205 | – | 830 | – | [427]
Fe61Zr8Y2Co6Mo7Al1B15 | – | 11.4 | 222 | – | 899 | – | [56]
Fe68Cr3Mo10P6C10B3 | 3.1 | 9.0 | 180 | 67.7 | 714 | – | [163]
Ni50Nb50 | 2.26 | 8.93 | 132 | 48.1 | 875 | – | [56,425]
Ni45Ti20Zr25Al10 | 2.37 | 7.75 | 114 | – | 733 | – | [56,425]
Ni40Cu5Ti17Zr28Al10 | 2.3 | 8.45 | 133.9 | – | 762 | – | [56,425]
Co43Fe20Ta5.5B31.5 | 5.185 | – | 268 | – | 910 | – | [175]
Co56Ta9B35 | 5.80 | 15.4 | 240.6 | 91.5 | 945 | – | [672]
Mo52Cr14Fel4P12B8 | - | 12.6 | - | - | 1135 | – | [424]
Mo40Co20Fe20B20 | - | 17.5 | - | - | 1108 | – | [424]
Ta42Ni36Co22 | 2.7 | 9.7 | 170 | – | 983 | – | [664]
W46Ru37B17 | – | 16.8 | 309 | – | 1151 | – | [424]
W46Ru37B12Si5 | - | 13.2 | 229 | - | 1110 | - | [424]
W45Ru36B17Hf2 | - | 16.5 | 262 | - | 1129 | - | [424]
Mg65Cu25Tb10 | 0.80 | 2.83 | 51.3 | 19.6 | 417 | 272.9 | [56]
Mg65Y10Cu15Ag5Pd5 | 0.77 | - | 59 | - | 437 | - | [423]
Mg65Cu20Y15 | 0.82 | 2.6 | 69 | - | 420 | - | [56]
Sr60Li5Mg15Zn20 | 0.30 | 0.95 | 19.7 | 7.71 | 331 | 156 | [173]
Zn20Ca20Sr20Yb20Li11Mg9 | 0.40 | 0.82 | 16.0 | 6.30 | 323 | - | This_work
Zn40Mg11Ca31Yb18 | 0.66 | 1.80 | 28.8 | - | 396 | - | This_work
Al88Ni9Ce2Fe1 | 1.35 | - | 70 | - | - | - | [56]
Ca65Ag35 | - | 1.5 | 20 | - | 400 | - | [56,426]
Ca57Mg19Cu24 | 0.545 | - | 38 | - | 387 | - | [56,426]
Ca65Li9.96Mg8.54Zn16.5 | 0.53 | 1.35 | 23.4 | 8.95 | 320 | 220.7 | [238]
Ce70Al10Ni10Cu10 | 0.40 | 1.5 | 30 | 11.5 | 359 | 144.1 | [56]
Nd60Al10Fe20Co10 | 0.45 | 2.2 | 51 | 35.1 | 493 | 189 | [56]
Gd36Y20Al24Co20 | - | - | 62.2 | 23.6 | 603 | 221.4 | [56]
Ho39Al25Co20Y16 | - | - | 69.1 | 26.2 | 649 | 226.5 | [56]
Tm39Al25Co20Y16 | 1.98 | 6.07 | 75.0 | 29.4 | 664 | 236 | [118]
Lu45Y10Al25Co20 | 1.89 | 6.12 | 79.1 | 31.1 | 689 | 231 | [119]
Yb62.5Zn15Mg17.5Cu5 | - | 1.52 | 26.5 | 10.4 | 381 | 132 | [63]
La55Al25Cu10Ni5Co5 | 0.5 | 3.0 | 41.9 | 15.6 | 466 | 183 | [56]
La55Al25Co20 | 0.99 | 3.48 | 40.9 | 15.42 | 477 | 181 | [138]
Pr55Al25Co20 | 1.01 | 2.58 | 45.90 | 17.35 | 509 | 190 | [138]
Tb55Al25Co20 | 0.83 | 4.42 | 59.53 | 22.85 | 612 | 203 | [138]
Dy55Al25Co20 | 0.72 | 4.70 | 61.36 | 23.52 | 635 | 205 | [138]
Ho55Al25Co20 | 0.87 | 4.14 | 66.64 | 25.42 | 649 | 210 | [138]
Er55Al25Co20 | 1.12 | 5.45 | 70.72 | 27.08 | 667 | 215 | [138]
Au76.9Si9.45Ge13.66 | - | - | - | – | 297 | 240 | [56]
Au49Ag5.5Pd2.3Cu26.9Si16.3 | - | - | 74.4 | 26.5 | 401 | - | [114]
Au70Cu5.5Ag7.5Si17 | - | 2.64 | - | - | 339 | - | [431]
Pt60Ni15P25 | - | 4.1 | 96 | 33.8 | 485 | 205 | [56]
Pt60Cu16Co2P22 | 1.1 | 4.02 | 96 | - | 506 | 206 | [56]
Pt57.5Cu14.7Ni5.3P22.5 | 1.4 | - | 94.8 | 33.3 | 508 | 206 | [56,113]