## Sheet1
BMG | Tg(K) | Tx(K) | Tl(K) | Trg | dc(mm) | E(GPa) | G(GPa) | K(GPa) | m
Sc36Al24Co20Y20 | 662 | 760 | 1048 | 0.63 | 3 | 85.2 | 32.3 | 77.5 | 0.317
Lu39Y16Al25Co20 | 687 | 769 | 1117 | 0.61 | 5 | 78.9 | 30 | 71.3 | 0.316
Tm39Y16Al25Co20 | 664 | 735 | 1140 | 0.58 | 3 | 75 | 29.4 | 55.3 | 0.274
Er50Al24Co20Y6 | 651 | 702 | 1079 | 0.6 | 8 | 71.1 | 27 | 65.1 | 0.318
Ho35Y21Al24Co20 | 644 | 696 | 1074 | 0.63 | 5 | 69.1 | 26.2 | 63.6 | 0.319
Dy46Al24Co18Fe2Y10 | 627 | 677 | 1023 | 0.63 | 5 | 64.2 | 24.4 | 58.5 | 0.317
Tb36Y20Al24Co20 | 619 | 686 | 1021 | 0.62 | 5 | 63.6 | 24 | 60.5 | 0.325
Gd36Al24Co20Y20 | 603 | 658 | 1048 | 0.6 | 3 | 62.2 | 23.6 | 57.4 | 0.319
Sm40Y15Al25Co20 | 590 | 657 | 950 | 0.66 | 3 | 57.1 | 21.5 | 54.7 | 0.326
Nd60Fe20Co10Al10 | 485 | 615 | 815 | 0.59 | 5 | 54.1 | 20.7 | 54.1 | 0.317
Pr60Al10Ni10Cu20 | 417 | 452 | 806 | 0.51 | 5 | 37.2 | 13.6 | 45.2 | 0.363
La66Al14Cu10Ni10 | 395 | 449 | 731 | 0.54 | 5 | 35.7 | 13.4 | 34.9 | 0.33
Yb62.5Zn15Mg17.5Cu5 | 381 | 401 | 645 | 0.59 | 4 | 26.5 | 10.4 | 19.8 | 0.276
Ce68Al10Cu20Fe2 | 352 | 423 | 708 | 0.5 | 5 | 30.8 | 11.8 | 31 | 0.313