## Sheet1
Compositions | Tg(K) | Vm(cm3/mol) | K(GPa) | E(GPa) | G(GPa) | m | GVm/Tg | KVm/Tg | (0.91G+0.09K)Vm/Tg
Ca65Mg8.54Li9.96Zn16.5 | 317 | 20.25 | 20.15 | 23.4 | 8.95 | 0.307 | 0.572 | 1.287 | 0.636
Ca65Mg8.31Li9.69Zn17 | 320 | 20.1 | 18.45 | 23.2 | 8.98 | 0.291 | 0.564 | 1.159 | 0.618
Yb62.5Zn15Mg17.5Cu5 | 385 | 19.24 | 19.78 | 26.5 | 10.4 | 0.276 | 0.52 | 0.989 | 0.562
Ce70Al10Ni10Cu10 | 359 | 16.94 | 27 | 30.3 | 11.5 | 0.314 | 0.543 | 1.274 | 0.609
(Ce20La80)68Al10Cu20Co2 | 366 | 16.78 | 32.63 | 31.8 | 11.9 | 0.338 | 0.544 | 1.496 | 0.629
Ce68Al10Cu20Nb2 | 345 | 16.7 | 30.06 | 31 | 11.7 | 0.328 | 0.564 | 1.455 | 0.644
(Ce80La20)68Al10Cu20Co2 | 355 | 16.69 | 31.79 | 31.1 | 11.6 | 0.337 | 0.547 | 1.494 | 0.632
Ce68Al10Cu20Co2 | 352 | 16.57 | 30.33 | 31.3 | 11.8 | 0.328 | 0.555 | 1.428 | 0.634
Ce68Al10Cu20Ni2 | 352 | 16.57 | 31.77 | 31.9 | 12 | 0.333 | 0.564 | 1.495 | 0.648
Ce68Al10Cu20Co2 | 351 | 16.44 | 30.13 | 30.3 | 11.46 | 0.333 | 0.532 | 1.411 | 0.611
La60Al20Co20 | 477 | 15.96 | 39.17 | 38.7 | 14.5 | 0.335 | 0.486 | 1.311 | 0.56
Pr55Al25Co20 | 509 | 15.07 | 43.48 | 45.9 | 15.4 | 0.341 | 0.456 | 1.287 | 0.531
Dy55Al25Co20 | 635 | 14.27 | 52.22 | 61.4 | 23.5 | 0.304 | 0.529 | 1.174 | 0.587
Tb55Al25Co20 | 612 | 14.15 | 50.19 | 59.5 | 22.9 | 0.302 | 0.528 | 1.16 | 0.585
Ho55Al25Co20 | 649 | 13.85 | 58.81 | 66.6 | 25.4 | 0.311 | 0.542 | 1.255 | 0.607
Er55Al25Co20 | 663 | 13.55 | 60.7 | 70.7 | 27.1 | 0.306 | 0.553 | 1.241 | 0.615
Tm39Y16Al25Co20 | 664 | 13.51 | 66.1 | 77.5 | 29.7 | 0.305 | 0.604 | 1.345 | 0.671
Tm55Al25Co20 | 678 | 13.47 | 62 | 72.2 | 25.6 | 0.319 | 0.509 | 1.232 | 0.574
Lu39Y16Al25Co20 | 687 | 13.3 | 71.3 | 78.9 | 30 | 0.316 | 0.581 | 1.38 | 0.653
Lu45Y10Al25Co20 | 698 | 13.25 | 70.2 | 79.1 | 31.1 | 0.307 | 0.59 | 1.332 | 0.657
Lu55Al25Co20 | 701 | 13.2 | 69.2 | 80 | 30.6 | 0.307 | 0.576 | 1.303 | 0.642
Mg65Cu25Gd10 | 421 | 12.51 | 45.1 | 50.6 | 19.3 | 0.313 | 0.573 | 1.34 | 0.642
Mg65Cu25Y9Gd1 | 423 | 12.37 | 39.05 | 52.2 | 20.4 | 0.277 | 0.597 | 1.142 | 0.646
Mg65Cu25Y10 | 419 | 12.36 | 41.36 | 49.1 | 18.9 | 0.302 | 0.556 | 1.22 | 0.616
Mg65Cu25Y8Gd2 | 420 | 12.23 | 39.85 | 51.7 | 20.1 | 0.284 | 0.586 | 1.161 | 0.638
Mg65Cu25Y5Gd5 | 422 | 12.05 | 39.1 | 50.6 | 19.7 | 0.284 | 0.563 | 1.117 | 0.613
Mg65Cu25Tb10 | 415 | 11.95 | 44.7 | 51.3 | 19.6 | 0.309 | 0.565 | 1.288 | 0.63
Zr64.13Cu15.75Ni10.12Al10 | 640 | 11.68 | 106.63 | 78.4 | 28.5 | 0.377 | 0.519 | 1.946 | 0.648
Zr65Cu15Ni10Al10 | 652 | 11.65 | 106.65 | 83 | 30.3 | 0.37 | 0.541 | 1.906 | 0.664
Zr61.88Cu18Ni10.12Al10 | 651 | 11.51 | 108.33 | 80.1 | 29.1 | 0.377 | 0.514 | 1.915 | 0.64
Zr55Al19Co19Cu7 | 733 | 11.44 | 114.9 | 101.7 | 30.8 | 0.377 | 0.481 | 1.794 | 0.599
Zr57Nb5Cu15.4Ni12.6Al10 | 687 | 11.44 | 107.7 | 87.3 | 32 | 0.365 | 0.533 | 1.793 | 0.646
Zr57Ti5Cu20Ni8Al10 | 657 | 11.43 | 99.2 | 82 | 30.1 | 0.362 | 0.523 | 1.725 | 0.632
(Zr59Ti6Cu22Ni13)85.7Al14.3 | 689 | 10.74 | 112.6 | 92.7 | 34 | 0.363 | 0.53 | 1.755 | 0.64
Cu45Zr45Al7Gd3 | 670 | 10.71 | 105.86 | 90.1 | 33.2 | 0.358 | 0.53 | 1.692 | 0.635
Zr46.75Ti8.25Cu10.15Ni10Be27.25 | 622 | 10.21 | 111.9 | 100 | 37.2 | 0.35 | 0.61 | 1.836 | 0.721
Zr48Nb8Cu12Fe8Be24 | 658 | 10.17 | 113.6 | 95.7 | 35.2 | 0.36 | 0.544 | 1.756 | 0.653
Zr41Ti14Cu12.5Ni10Be22.5 | 625 | 9.79 | 114.1 | 101 | 37.4 | 0.352 | 0.586 | 1.787 | 0.694
Ni45Ti20Zr25Al10 | 733 | 9.61 | 129.6 | 109 | 40.2 | 0.359 | 0.527 | 1.699 | 0.632
Cu60Zr20Hf10Ti10 | 754 | 9.5 | 128.2 | 101 | 36.9 | 0.369 | 0.465 | 1.616 | 0.569
Pd77.5Cu6Si16.5 | 633 | 8.74 | 166 | 89.7 | 31.8 | 0.41 | 0.439 | 2.293 | 0.606
Pd64Ni16P20 | 630 | 8.29 | 166 | 91.9 | 32.7 | 0.408 | 0.43 | 2.183 | 0.588
Pd40Cu40P20 | 590 | 7.98 | 158 | 93 | 33.2 | 0.402 | 0.449 | 2.136 | 0.601
Pd39Ni10Cu30P21 | 560 | 7.97 | 159.1 | 98.2 | 35.1 | 0.397 | 0.5 | 2.264 | 0.658
Fe53Cr15Mo14Er1C15B6 | 900 | 7.94 | 180 | 195 | 75 | 0.317 | 0.61 | 1.588 | 0.698
Fe61Mn10Cr4Mo6Er1C15B6 | 930 | 7.48 | 146 | 193 | 75 | 0.281 | 0.603 | 1.174 | 0.654