## Sheet1
BMG | q(g/cm3) | E(GPa) | G(GPa) | GVm(kJ/mol) | m | Tg(K) | WSTZ(kJ/mol)
Au49Ag5.5Pd2.3Cu26.9Si16.3 | 11.6 | 74.4 | 26.5 | 291.4 | 0.406 | 405 | 115.7
Au55Cu25Si20 | 12.2 | 69.8 | 24.6 | 261.8 | 0.417 | 348 | 103.9
Ca65Li9.96Mg8.54Zn16.5 | 1.96 | 23.4 | 9 | 180.9 | 0.307 | 333 | 71.8
Ce68Al10Cu20Co2 | 6.81 | 30.3 | 11.4 | 186.6 | 0.333 | 351 | 74.1
Ce70Al10Cu20 | 6.7 | 29.9 | 11.3 | 190.6 | 0.329 | 342 | 75.7
Ce70Al10Ni10Cu10 | 6.67 | 30.3 | 11.5 | 194.8 | 0.313 | 359 | 77.3
Cu46Zr42Al7Y5 | 7.23 | 84.6 | 31 | 316.8 | 0.364 | 713 | 125.8
Cu46Zr46Al8 | 7.08 | 93.7 | 34.3 | 355.4 | 0.366 | 701 | 141.1
Cu46Zr54 | 7.62 | 83.5 | 30 | 309 | 0.391 | 696 | 122.7
Cu47Zr47Al6 | 7.13 | 92.4 | 33.8 | 352.5 | 0.367 | 701 | 139.9
Cu48Zr48Al4 | 7.22 | 88.7 | 32.4 | 338.2 | 0.37 | 689 | 134.3
Cu50Hf43Al7 | 11 | 113 | 42 | 421.6 | 0.358 | 774 | 167.4
Cu50Zr50 | 7.4 | 87 | 32 | 334.7 | 0.36 | 670 | 132.9
Cu57.5Hf27.5Ti15 | 9.91 | 103 | 37.3 | 349.3 | 0.356 | 729 | 138.7
Dy55Al25Co20 | 7.56 | 61.4 | 23.5 | 335.7 | 0.304 | 635 | 133.3
Er55Al25Co20 | 8.16 | 70.7 | 27.1 | 366.8 | 0.306 | 663 | 145.6
Fe53Cr15Mo14Er1C15B6 | 6.92 | 195 | 75 | 595.6 | 0.32 | 860 | 236.5
Fe61Mn10Cr4Mo6Er1C15B6 | 6.89 | 193 | 75 | 560.8 | 0.28 | 870 | 222.6
Fe68Mo5Ni5Cr2P12.5C5B2.5 | 7.5 | 152.7 | 57.9 | 397.8 | 0.329 | 699 | 157.9
Fe70Mo5Ni5P12.5C5B2.5 | 7.48 | 152.5 | 57.3 | 395.1 | 0.331 | 696 | 156.9
Fe74.5Mo5.5P12.5C5B2.5 | 7.54 | 151.1 | 56.9 | 389.9 | 0.326 | 702 | 154.8
Ho55Al25Co20 | 7.89 | 66.6 | 25.4 | 351.7 | 0.311 | 649 | 139.6
La55Al25Cu10Ni5Co5 | 6 | 41.9 | 15.6 | 248 | 0.342 | 430 | 98.5
Lu39Y16Al25Co20 | 7.59 | 78.9 | 30 | 399.2 | 0.316 | 687 | 158.5
Lu55Al25Co20 | 8.69 | 80 | 30.6 | 404.1 | 0.307 | 701 | 160.4
Mg65Cu25Gd10 | 3.79 | 50.6 | 19.3 | 241.4 | 0.313 | 425 | 95.8
Mg65Cu25Y10 | 3.28 | 50.1 | 18.9 | 233.8 | 0.329 | 425 | 92.8
Pd40Cu30Ni10P20 | 9.28 | 92 | 34.5 | 274 | 0.399 | 593 | 108.8
Pd40Cu40P20 | 9.3 | 93 | 33.2 | 264.8 | 0.402 | 548 | 105.1
Pd60Cu20P20 | 9.78 | 91 | 32.3 | 273.3 | 0.409 | 604 | 108.5
Pd64Ni16P20 | 10.1 | 91.9 | 32.7 | 271 | 0.405 | 452 | 107.6
Pd77.5Cu6Si16.5 | 10.4 | 89.7 | 31.8 | 278 | 0.409 | 550 | 110.4
Pr60Al10Ni10Cu20 | 6.88 | 36.9 | 13.5 | 207.6 | 0.3 | 409 | 82.4
Pt57.5Cu14.7Ni5P22.8 | 15.2 | 95.7 | 33.4 | 289 | 0.434 | 490 | 114.7
Pt60Ni15P25 | 15.7 | 96.1 | 33.8 | 287.6 | 0.42 | 488 | 114.2
Tm39Y16Al25Co20 | 7.3 | 77.5 | 29.7 | 401.3 | 0.304 | 664 | 159.3
Tm55Al25Co20 | 8.27 | 72.2 | 27.6 | 371.9 | 0.306 | 678 | 147.6
Yb62.5Zn15Mg17.5Cu5 | 6.52 | 26.5 | 10.4 | 200 | 0.276 | 381 | 79.4
Zr41.2Ti13.8Ni10Cu12.5Be22.5 | 5.9 | 95 | 34.1 | 347 | 0.352 | 618 | 137.8
Zr46.75Ti8.25Cu7.5Ni10Be27.5 | 6 | 95.6 | 35.3 | 351.3 | 0.355 | 621 | 139.5
Zr48Nb8Ni12Cu14Be18 | 6.7 | 93.9 | 34.3 | 352.1 | 0.367 | 620 | 139.8
Zr53.1Ti5.4Cu19.8Ni11.7Al10 | 6.75 | 86 | 31.3 | 339.3 | 0.37 | 657 | 134.7
Zr62Cu15.5Ni12.5Al10 | 6.62 | 79.7 | 28.9 | 333.6 | 0.378 | 643 | 132.4
Zr64.13Cu13.5Ni12.37Al10 | 6.65 | 79.7 | 28.9 | 332.7 | 0.377 | 652 | 132.1