## Sheet1
Composition | Tg/qKcm3/g | M(g/mol) | hD(K) | E(GPa) | G(GPa) | K(GPa) | q(g/cm3)
Cu60Zr20Hf10Ti10 | 90.56 | 79.01 | 282 | 101.1 | 36.9 | 128.2 | 8.304
Zr41Ti14Cu12.5Ni10Be22.5 | 100.62 | 59.94 | 320 | 97.8 | 36.1 | 113 | 6.162
Ti40Zr25Ni3Cu12Be20 | 120.84 | 53.15 | 338 | 96.2 | 35.5 | 109.6 | 5.445
Zr48Nb8Cu12Fe8Be24 | 102.07 | 65.47 | 306 | 96 | 35.3 | 113.7 | 6.447
(Zr0.59Ti0.06Cu0.22Ni0.13)84Al16 | 106.49 | 70.09 | 294 | 95.1 | 35.2 | 106.7 | 6.545
Zr40Ti15Cu11Ni11Be21.5Mg0.5Y1 | 103.4 | 60.06 | 315 | 94.2 | 34.7 | 109.8 | 6.044
Zr48Nb8Cu14Ni12Be18 | 97.68 | 68.78 | 295 | 93.9 | 34.3 | 118.8 | 9.19
(Zr0.59Ti0.06Cu0.22Ni0.13)85.7Al14.3 | 104.64 | 70.97 | 291 | 92.4 | 33.9 | 112.3 | 6.585
(Cu50Zr50)94Al6 | 94.96 | 74.36 | 282.4 | 92.4 | 33.8 | 113.8 | 7.129
(Zr55Al15Cu20Ni10)98Y2 | 107.02 | 73.12 | 286 | 92 | 33.8 | 110.5 | 6.559
Zr41Ti14Cu12.5Ni2Be22.5Fe8 | 104.51 | 59.72 | 314 | 91.6 | 34 | 99.6 | 5.932
(Zr0.59Ti0.06Cu0.22Ni0.13)88Al12 | 101.58 | 72.15 | 288 | 91.1 | 33.4 | 111.5 | 6.704
(Cu50Zr50)90Al7Gd3 | 90.56 | 76.25 | 277.1 | 90.1 | 33.2 | 105.8 | 7.122
Zr57Nb5Cu15.4Ni12.6Al10 | 100.94 | 76.52 | 274 | 87 | 31.9 | 106.7 | 6.806
(Zr0.59Ti0.06Cu0.22Ni0.13)90Al10 | 97.48 | 73.17 | 279 | 85.9 | 31.3 | 112.1 | 6.74
(Zr55Al15Cu20Ni10)96Y4 | 106.25 | 73.44 | 278 | 85.9 | 31.5 | 104.8 | 6.438
Zr65Al10Ni10Cu15 | 98.16 | 77.39 | 266.9 | 83 | 30.3 | 106.7 | 6.642
Zr57Nb5Cu15.4Ni12.6B1Al10 | 99.5 | 76.63 | 266 | 82.4 | 30 | 108.2 | 6.764
Tm55Al25Co20 | 81.94 | 111.45 | 216 | 72.2 | 25.6 | 62 | 8.274
Er50Y6Al24Co20 | 83.62 | 107.23 | 218 | 71 | 27 | 65.1 | 7.785
Er55Al25Co20 | 81.28 | 110.53 | 215 | 70.7 | 27.1 | 60.7 | 8.157
Ho55Al25Co20 | 82.28 | 109.24 | 210 | 66.6 | 25.4 | 58.8 | 7.888
Dy46Y10Al24Co20Fe2 | 88.99 | 103.02 | 214 | 64.2 | 24.4 | 58.5 | 7.046
Tb36Y20Al24Co20 | 95.44 | 93.26 | 222 | 63.6 | 24 | 60.5 | 6.583
Gd40Y16Al24Co20 | 90.84 | 95.39 | 218 | 62.2 | 23.5 | 58 | 6.486
Dy55Al25Co20 | 83.99 | 107.91 | 205 | 61.4 | 23.5 | 52.2 | 7.56
Tb55Al25Co20 | 81.73 | 105.94 | 203 | 59.5 | 22.9 | 50.2 | 7.488
(Mg65Cu25Gd10)99Ti1 | 107.87 | 47 | 275.7 | 52.3 | 19.9 | 47.8 | 3.94
Mg60Cu25Gd15 | 98.82 | 54.06 | 261 | 52.2 | 19.9 | 46.6 | 4.22
Nd60Al10Fe20Co10 | 69.11 | 106.3 | 190.8 | 51.7 | 19.8 | 44.3 | 7.018
Pr55Al25Co20 | 79.87 | 96.03 | 190 | 45.9 | 17.4 | 43.5 | 6.373
La55Al25Cu10Ni5Co5 | 79.85 | 95.38 | 183 | 41.9 | 15.6 | 44.2 | 5.836
Pr60Al10Ni10Cu20 | 59.49 | 105.82 | 160 | 37.2 | 13.6 | 45.2 | 6.875
Pr60Cu20Ni10Al10 | 59.28 | 105.82 | 160 | 37.2 | 13.6 | 45.2 | 6.9
Ce68Al10Cu20Co2 | 52.13 | 111.87 | 146.1 | 31.3 | 11.8 | 30.3 | 6.752
Ce70Al10Ni10Cu10 | 53.82 | 113.01 | 144 | 30.3 | 11.5 | 27 | 6.67
Yb62.5Zn15Mg17.5Cu5 | 58.32 | 125.39 | 131 | 26.5 | 10.4 | 19.8 | 6.516
Zr41Ti14Cu12.5Ni9Be22.5C1 | 100.96 | 59.48 | 335 | 105.6 | 39.5 | 107.8 | 6.171
Pd40Ni10Cu30P20 | 63.29 | 73.7 | 279.4 | 99.8 | 35.5 | 172.6 | 9.259
Pd40Ni40P20 | 61.93 | 72.24 | 292 | 108.3 | 38.6 | 185.1 | 9.413
Pd64Fe16P20 | 62.77 | 83.24 | 256 | 93 | 33.1 | 161.8 | 10.037
Ni80P20 | 75.98 | 53.15 | 324 | 102.8 | 36.9 | 159 | 8.133
Pd39Ni10Cu30P21 | 61.29 | 72.94 | 280 | 98.1 | 35.1 | 158.5 | 9.137
Pd77.5Si16.5Cu6 | 58.46 | 90.92 | 250 | 98.1 | 34.8 | 181.6 | 10.777
(Fe60Cr10Mo9C13B6Er2)95Cu5 | 103.65 | 53.43 | 451.4 | 191.3 | 72.8 | 171.4 | 7.921
Fe60Cr10Mo9C13B6Er2 | 104.85 | 52.9 | 471 | 205.5 | 79.2 | 169.1 | 7.916
Pd32Ni48P20 | 63.98 | 68.42 | 295 | 104.9 | 37.5 | 173.4 | 6.715
Fe48Cr15Mo14C15B6Er2 | 108.42 | 53.83 | 483 | 218.9 | 83.6 | 191 | 7.849