## Sheet1
| Tg(K) | Tx(K) | Tl(K) | Dmax(mm) | Zr | Al | Cu | Ni | Ti | Ag | Mg | Ca | La | Au | Si | Zn | Nb | B | Fe | Nd | Pd | Ce | Y | Pr | Ho | Co | Sn | C | Tm | P | Ga | Mo | W | Tb | Dy | Cr | Li | Gd | Mn | Be | Hf | Sc | Er | Ta | Sm | Lu | Yb | In | Pb
count | 668 | 668 | 668 | 668 | 668 | 668 | 668 | 668 | 668 | 668 | 668 | 668 | 668 | 668 | 668 | 668 | 668 | 668 | 668 | 668 | 668 | 668 | 668 | 668 | 668 | 668 | 668 | 668 | 668 | 668 | 668 | 668 | 668 | 668 | 668 | 668 | 668 | 668 | 668 | 668 | 668 | 668 | 668 | 668 | 668 | 668 | 668 | 668 | 668
mean | 619.2467 | 671.4841 | 1067.948 | 4.861422 | 10.89515 | 4.290943 | 16.06138 | 6.294006 | 3.373518 | 2.596287 | 8.730823 | 6.70524 | 4.948054 | 0.3203593 | 0.836204 | 0.8353293 | 0.9890719 | 3.252365 | 13.77866 | 0.1889222 | 1.507635 | 3.222006 | 0.9989521 | 0.6062874 | 0.1497006 | 2.556403 | 0.1520359 | 1.080835 | 0.1426391 | 0.4804341 | 0.07335329 | 0.9323952 | 0.04041916 | 0.1914371 | 0.244012 | 0.5508982 | 0.08504491 | 0.8967066 | 0.01197605 | 0.4446108 | 0.7432635 | 0.1182635 | 0.2460853 | 0.03517964 | 0.1422156 | 0.1407186 | 0.09356287 | 0.01347305 | 0.002994012
std | 181.8321 | 188.1306 | 279.1238 | 4.874602 | 19.04744 | 7.252098 | 18.05677 | 14.73546 | 9.811672 | 8.424238 | 19.09716 | 17.36503 | 16.12263 | 3.91695 | 2.606663 | 3.931457 | 3.471228 | 7.097375 | 26.20825 | 2.386198 | 10.1126 | 14.01651 | 4.350632 | 6.254888 | 2.549372 | 7.853304 | 0.688044 | 3.598117 | 2.607 | 2.174426 | 0.5715726 | 3.062657 | 0.3946963 | 2.604788 | 2.873449 | 2.503176 | 0.9265091 | 5.436891 | 0.225457 | 2.823374 | 4.800162 | 1.772545 | 2.936481 | 0.503992 | 2.629406 | 2.606868 | 2.418198 | 0.2815643 | 0.07738232
min | 308 | 337 | 581 | 0.2 | 0 | 0 | 0 | 0 | 0 | 0 | 0 | 0 | 0 | 0 | 0 | 0 | 0 | 0 | 0 | 0 | 0 | 0 | 0 | 0 | 0 | 0 | 0 | 0 | 0 | 0 | 0 | 0 | 0 | 0 | 0 | 0 | 0 | 0 | 0 | 0 | 0 | 0 | 0 | 0 | 0 | 0 | 0 | 0 | 0
25% | 416 | 470.75 | 764.8 | 2 | 0 | 0 | 0 | 0 | 0 | 0 | 0 | 0 | 0 | 0 | 0 | 0 | 0 | 0 | 0 | 0 | 0 | 0 | 0 | 0 | 0 | 0 | 0 | 0 | 0 | 0 | 0 | 0 | 0 | 0 | 0 | 0 | 0 | 0 | 0 | 0 | 0 | 0 | 0 | 0 | 0 | 0 | 0 | 0 | 0
50% | 669.45 | 732 | 1140.5 | 3 | 0 | 0 | 10 | 0 | 0 | 0 | 0 | 0 | 0 | 0 | 0 | 0 | 0 | 0 | 0 | 0 | 0 | 0 | 0 | 0 | 0 | 0 | 0 | 0 | 0 | 0 | 0 | 0 | 0 | 0 | 0 | 0 | 0 | 0 | 0 | 0 | 0 | 0 | 0 | 0 | 0 | 0 | 0 | 0 | 0
75% | 771.75 | 827.5 | 1296 | 6 | 15.25 | 8 | 29.3125 | 5.25 | 0 | 0 | 0 | 0 | 0 | 0 | 0 | 0 | 0 | 0 | 0 | 0 | 0 | 0 | 0 | 0 | 0 | 0 | 0 | 0 | 0 | 0 | 0 | 0 | 0 | 0 | 0 | 0 | 0 | 0 | 0 | 0 | 0 | 0 | 0 | 0 | 0 | 0 | 0 | 0 | 0
max | 959 | 1019 | 1559 | 35 | 70 | 33.6 | 64 | 72 | 55 | 61.5 | 80 | 70 | 70 | 55 | 20 | 30 | 40 | 31.5 | 79 | 55 | 81.5 | 70 | 56 | 72 | 55 | 64.8 | 6 | 19 | 55 | 20 | 7.5 | 14 | 6 | 55 | 55 | 15 | 14.54 | 60 | 5 | 24 | 51 | 36 | 55 | 10 | 55 | 55 | 62.5 | 7 | 2