## Sheet1
BMGs | Preparation method | Dmax(mm) | Tg (K) | Tx (K) | Tl (K) | yield(MPa) | Modulus (GPa) | E(%)
Zr65Ti2.5Al10Fe7.5Cu10Ag5 | As cast |  | 650 | 710 |  | 1450 | 70 | 12
Zr70Al8Cu19Ni3 | As cast | 1 | 630 | 689
Zr70Al8Cu16Ni6 | As cast | 6 | 641 | 707
Zr70Al8Cu13.5Ni8.5 | As cast | 10 | 625 | 707 |  | 1570 | 82.6 | 30
Zr70Al8Cu11Ni11 | As cast | 8 | 633 | 706
Zr70Al8Cu6Ni16 | As cast | 8 | 631 | 705
Zr70Al8Cu3Ni19 | As cast | 1 | 640 | 710
(Zr0.62Cu0.23Fe0.05Al0.10)100 | As cast | 3 | 651 | 751 | 1186 | 1427 | 75 | 1.3
(Zr0.62Cu0.23Fe0.05Al0.10)99Ag1 | As cast | 4 | 656 | 753 | 1175 | 1487 | 72 | 1.7
(Zr0.62Cu0.23Fe0.05Al0.10)97Ag3 | As cast | 10 | 658 | 743 | 1181 | 1398 | 68 | 5.2
(Zr0.62Cu0.23Fe0.05Al0.10)95Ag5 | As cast | 5 | 663 | 747 | 1189 | 1437 | 72 | 2.2
(Zr0.62Cu0.23Fe0.05Al0.10)93Ag7 | As cast | 4 | 664 | 751 | 1191 | 1482 | 71 | 1.5
Cu60Zr30Ti10 | Injection-cast | 2 | 724 | 746 | 1175 | 1800 | 100 | 1.4
Cu55Ni5Zr30Ti10 | Injection-cast | 2 | 717 | 750 | 1204 | 1800 | 100 | 1.2
Cu50Ni10Zr30Ti10 | Injection-cast |  | 716 | 755 | 1243 | 1800 | 100 | 0
Cu47Ni13Zr30Ti10 | Injection-cast | 1 | 727 | 754 | 1251
Cu45Ni15Zr30Ti10 | Injection-cast |  | 729 | 751 | 1270
Cu40Ni20Zr30Ti10 | Injection-cast |  | 727 | 749 | 1282
Cu55Ag5Zr30Ti10 | Injection-cast | 3 | 704 | 733 | 1149 | 1750 | 100 | 4.5
Cu50Ag10Zr30Ti10 | Injection-cast | 4 | 694 | 726 | 1130 | 1850 | 100 | 1.5
Cu45Ag15Zr30Ti10 | Injection-cast | 5 | 687 | 717 | 1121 | 1780 | 97 | 0
Cu40Ag20Zr30Ti10 | Injection-cast | 3 | 677 | 708 | 1125
Cu35Ag25Zr30Ti10 | Injection-cast | 2 | 677 | 706 | 1138
Cu30Ag30Zr30Ti10 | Injection-cast |  | 666 | 700 | 1166
Cu45Ni5Ag10Zr30Ti10 | Injection-cast | 5 | 710 | 738 | 1160
Cu40Ni5Ag15Zr30Ti10 | Injection-cast | 6 | 697 | 727 | 1143 | 1800 | 100 | 1.5
Cu46Zr45Al7Y2 | Injection-cast | 1 | 701 | 767 |  | 1700 | 105 | 3.6
Cu46Zr42Al7Y5 | Injection-cast | 1 | 680 | 771 |  | 1700 | 105 | 3.3
Cu50Zr43Al7 | As cast | 3 | 731 | 792 | 1176 | 1800 | 100 | 4.2
Cu49Zr43Al7Ag1 | As cast | 4 | 729 | 795 | 1170 | 1750 | 97 | 8
Cu47Zr43Al7Ag3 | As cast | 5 | 726 | 793 | 1156
Cu45Zr43Al7Ag5 | As cast | 6 | 727 | 794 | 1139
Cu43Zr43Al7Ag7 | As cast | 8 | 722 | 794 | 1125
Zr52.5Cu17.9Ni14.6Al10Ti5 | As cast |  | 672 |  |  | 1550 | 90 | 3.6
Zr52.5Ti5Cu18Ni14.5Al10 | As cast |  |  |  |  | 1450 | 73 | 20
Zr65Cu17.5Ni10Al7.5 | As cast |  |  |  |  | 1451 | 94 | 3
Zr45Cu40Al7Pd5Nb3 | As cast | 12 | 724 | 774 | 1190 | 2100 | 94 | 1.2
Zr50Cu35Al7Pd5Nb3 | As cast | 18 | 710 | 770 | 1184 | 1800 | 95 | 3.2
Zr55Cu30Al7Pd5Nb3 | As cast | 20 | 693 | 763 | 1205 | 1750 | 95 | 10
Zr60Cu25Al7Pd5Nb3 | As cast | 18 | 674 | 737 | 1234 | 1730 | 96 | 12
Zr62Cu23Al7Pd5Nb3 | As cast | 15 | 670 | 724 | 1231 | 1620 | 95 | 18
Zr51Al14.2Ni15.9Cu18.9 | As cast |  | 725.7 | 791.6 | 1125.9 | 2072 | 104 | 0.2
Zr51.5Al13.6Ni14.9Cu20 | As cast |  | 723.5 | 796.8 | 1153.7 | 1838 | 92 | 1.6
Zr52Al12.9Ni13.8Cu21.3 | As cast |  | 714.6 | 789.8 | 1138 | 2042 | 102 | 0.4
Zr52.5Al12.2Ni12.6Cu22.7 | As cast |  | 712.8 | 783.8 | 1149.2 | 1870 | 94 | 7.8
Zr53Al11.6Ni11.7Cu23.7 | As cast |  | 711.4 | 778.7 | 1150 | 1840 | 92 | 4.7
Zr53.5Al10.9Ni10.6Cu25 | As cast |  | 704.5 | 775.9 | 1148.4 | 1974 | 98 | 2.3
Zr54Al10.2Ni9.4Cu26.4 | As cast |  | 693.6 | 771.2 | 1137.8 | 1780 | 98 | 1
Zr54.5Al9.6Ni8.4Cu27.5 | As cast |  | 691.3 | 769.5 | 1149.4 | 1863 | 93 | 4.4
Zr55Al8.9Ni7.3Cu28.8 | As cast |  | 684.6 | 765.2 | 1160.5 | 1737 | 96 | 19.1
Zr55Al10Ni5Cu30 | As cast | 30 | 683 | 767 |  |  |  | 0
Zr61.88Cu18Ni10.12Al10 | As cast | 5 | 653 | 744 |  | 1773 | 80 | 20
Zr64.13Cu15.75Ni10.12Al10 | As cast | 5 | 643 | 745 |  | 1690 | 78 | 20
Zr62Cu15.5Ni12.5Al10 | As cast | 5 | 652 | 748 |  | 1851 | 79 | 20
Zr57Cu20Ni8Al10Ti5 | As cast | 3 | 655 | 711 | 1095 | 1907 | 95 | 1.8
Zr56Cu20Ni8Al10Ti5Sc1 | As cast |  | 655 | 711 | 1094 | 1857 | 93 | 5.4
Zr55Cu20Ni8Al10Ti5Sc2 | As cast | 10 | 652 | 710 | 1087 | 1815 | 91 | 9.1
Zr54Cu20Ni8Al10Ti5Sc3 | As cast |  | 649 | 705 | 1083 | 1770 | 89 | 3
Zr53Cu20Ni8Al10Ti5Sc4 | As cast |  | 645 | 700 | 1080 | 1750 | 88 | 1.9
Zr63Cu12Ni12Al10Nb3 | As cast |  | 667 | 713 |  | 1550 |  | 1.9
Zr60.5Cu12Ni12Al12.5Nb3 | As cast |  | 685 | 739 |  | 1683 |  | 1.9
Zr58Cu12Ni12Al15Nb3 | As cast |  | 708 | 762 |  | 1746 |  | 2.5
Zr70Ni7.5Cu13.5Al9 (Z1) | As cast |  | 631 | 705 |  | 1500 | 75 | 2.5
Zr70Ni9Cu12Al9 (Z2) | As cast |  | 634 | 713 |  | 1500 | 75 | 5
Zr72Ni7.5Cu13Al7.5 (Z3) | As cast |  | 625 | 722 |  | 1500 | 75 | 9.5
(Zr0.55Cu0.3Ni0.05Al0.1)99Ta1 | As cast |  |  |  |  | 1660 | 116 | 4.4
(Zr0.55Cu0.3Ni0.05Al0.1)97Ta3 | As cast |  |  |  |  | 1638 | 117 | 5.6
(Zr0.55Cu0.3Ni0.05Al0.1)95Ta5 | As cast |  |  |  |  | 1620 | 119 | 9
Zr56Cu24Al9Ni7Ti2Ag2 | As cast |  | 663 | 756 | 1149 | 1792 |  | 4.3
Zr65Al8Ni8.5Cu18.5 | As cast |  | 641 | 754 |  | 1758 | 89 | 1.7
Zr65.5Al7.3Ni7.35Cu19.85 | As cast |  | 634 | 736 |  | 1674 | 87 | 5.6
Zr66Al6.6Ni6.2Cu21.2 | As cast |  | 630 | 732 |  | 1628 | 86 | 5.8
Zr65Cu17.5Al7.5Ni10 | As cast |  | 654 | 711 | 1186 | 1674 |  | 0.2
Zr65Cu17.5Al7.5Ni8Co2 | As cast |  | 635 | 715 | 1161 | 1763 |  | 7.4
Zr65Cu17.5Al7.5Ni6Co4 | As cast |  | 636 | 710 | 1168 | 1789 |  | 6.3
Zr65Cu17.5Al7.5Ni4Co6 | As cast |  | 640 | 709 | 1162 | 1729 |  | 4.2
Zr65Cu17.5Al7.5Ni3Co7 | As cast |  | 644 | 703 | 1169 | 1645 |  | 4.0
Zr46Cu37.6Ag8.4Al8 | As cast |  | 692 | 783 |  | 1716 | 92.4 | 0.7
Zr53.8Cu31.6Ag7.0Al7.6 | As cast |  | 681 | 767 |  | 1518 | 82 | 7.4
Zr46.9Cu38.4Ag8.5Al6.2 | As cast |  | 708 | 770 |  | 1497 | 84.2 | 1
Zr43.2Cu39.1Ag8.7Al9 | As cast |  | 714 | 770 |  | 1690 | 88 | 0.3
Zr44.6Cu36.5Ag8.1Al10.8 | As cast |  | 706 | 778 |  | 1447 | 95.4 | 0
Zr47.25Cu47.25Al5.5 | As cast |  |  |  |  | 1700 | 85 | 7.8