## Sheet1
BMGs | Dmax(mm) | Tg(K) | Tx(K) | Tl(K) | yield(MPa) | Modulus (GPa) | Ε(%) | Chemical composition | Zr | Ti | Al | Fe | Cu | Ag | Ni | Y | Pd | Nb | Sc | Ta | Co
Zr65Ti2.5Al10Fe7.5Cu10Ag5 |  | 650 | 710 |  | 1450 | 70 | 12 | Zr65.0Al10.0Cu10.0Fe7.5Ag5.0Ti2.5 | 65 | 2.5 | 10 | 7.5 | 10 | 5 | 0 | 0 | 0 | 0 | 0 | 0 | 0
Zr70Al8Cu19Ni3 | 1 | 630 | 689 |  |  |  |  | Zr70.0Cu19.0Al8.0Ni3.0 | 70 | 0 | 8 | 0 | 19 | 0 | 3 | 0 | 0 | 0 | 0 | 0 | 0
Zr70Al8Cu16Ni6 | 6 | 641 | 707 |  |  |  |  | Zr70.0Cu16.0Al8.0Ni6.0 | 70 | 0 | 8 | 0 | 16 | 0 | 6 | 0 | 0 | 0 | 0 | 0 | 0
Zr70Al8Cu13.5Ni8.5 | 10 | 625 | 707 |  | 1570 | 82.6 | 30 | Zr70.0Cu13.5Ni8.5Al8.0 | 70 | 0 | 8 | 0 | 13.5 | 0 | 8.5 | 0 | 0 | 0 | 0 | 0 | 0
Zr70Al8Cu11Ni11 | 8 | 633 | 706 |  |  |  |  | Zr70.0Cu11.0Ni11.0Al8.0 | 70 | 0 | 8 | 0 | 11 | 0 | 11 | 0 | 0 | 0 | 0 | 0 | 0
Zr70Al8Cu6Ni16 | 8 | 631 | 705 |  |  |  |  | Zr70.0Ni16.0Al8.0Cu6.0 | 70 | 0 | 8 | 0 | 6 | 0 | 16 | 0 | 0 | 0 | 0 | 0 | 0
Zr70Al8Cu3Ni19 | 1 | 640 | 710 |  |  |  |  | Zr70.0Ni19.0Al8.0Cu3.0 | 70 | 0 | 8 | 0 | 3 | 0 | 19 | 0 | 0 | 0 | 0 | 0 | 0
(Zr0.62Cu0.23Fe0.05Al0.10)100 | 3 | 651 | 751 | 1186 | 1427 | 75 | 1.3 | Zr62.0Cu23.0Al10.0Fe5.0 | 62 | 0 | 10 | 5 | 23 | 0 | 0 | 0 | 0 | 0 | 0 | 0 | 0
(Zr0.62Cu0.23Fe0.05Al0.10)99Ag1 | 4 | 656 | 753 | 1175 | 1487 | 72 | 1.7 | Zr61.38Cu22.77Al9.9Fe4.95Ag1.0 | 61.38 | 0 | 9.9 | 4.95 | 22.77 | 1 | 0 | 0 | 0 | 0 | 0 | 0 | 0
(Zr0.62Cu0.23Fe0.05Al0.10)97Ag3 | 10 | 658 | 743 | 1181 | 1398 | 68 | 5.2 | Zr60.14Cu22.31Al9.7Fe4.85Ag3.0 | 60.14 | 0 | 9.7 | 4.85 | 22.31 | 3 | 0 | 0 | 0 | 0 | 0 | 0 | 0
(Zr0.62Cu0.23Fe0.05Al0.10)95Ag5 | 5 | 663 | 747 | 1189 | 1437 | 72 | 2.2 | Zr58.9Cu21.85Al9.5Ag5.0Fe4.75 | 58.9 | 0 | 9.5 | 4.75 | 21.85 | 5 | 0 | 0 | 0 | 0 | 0 | 0 | 0
(Zr0.62Cu0.23Fe0.05Al0.10)93Ag7 | 4 | 664 | 751 | 1191 | 1482 | 71 | 1.5 | Zr57.66Cu21.39Al9.3Ag7.0Fe4.65 | 57.66 | 0 | 9.3 | 4.65 | 21.39 | 7 | 0 | 0 | 0 | 0 | 0 | 0 | 0
Cu60Zr30Ti10 | 2 | 724 | 746 | 1175 | 1800 | 100 | 1.4 | Cu60.0Zr30.0Ti10.0 | 30 | 10 | 0 | 0 | 60 | 0 | 0 | 0 | 0 | 0 | 0 | 0 | 0
Cu55Ni5Zr30Ti10 | 2 | 717 | 750 | 1204 | 1800 | 100 | 1.2 | Cu55.0Zr30.0Ti10.0Ni5.0 | 30 | 10 | 0 | 0 | 55 | 0 | 5 | 0 | 0 | 0 | 0 | 0 | 0
Cu50Ni10Zr30Ti10 |  | 716 | 755 | 1243 | 1800 | 100 | 0 | Cu50.0Zr30.0Ni10.0Ti10.0 | 30 | 10 | 0 | 0 | 50 | 0 | 10 | 0 | 0 | 0 | 0 | 0 | 0
Cu47Ni13Zr30Ti10 | 1 | 727 | 754 | 1251 |  |  |  | Cu47.0Zr30.0Ni13.0Ti10.0 | 30 | 10 | 0 | 0 | 47 | 0 | 13 | 0 | 0 | 0 | 0 | 0 | 0
Cu45Ni15Zr30Ti10 |  | 729 | 751 | 1270 |  |  |  | Cu45.0Zr30.0Ni15.0Ti10.0 | 30 | 10 | 0 | 0 | 45 | 0 | 15 | 0 | 0 | 0 | 0 | 0 | 0
Cu40Ni20Zr30Ti10 |  | 727 | 749 | 1282 |  |  |  | Cu40.0Zr30.0Ni20.0Ti10.0 | 30 | 10 | 0 | 0 | 40 | 0 | 20 | 0 | 0 | 0 | 0 | 0 | 0
Cu55Ag5Zr30Ti10 | 3 | 704 | 733 | 1149 | 1750 | 100 | 4.5 | Cu55.0Zr30.0Ti10.0Ag5.0 | 30 | 10 | 0 | 0 | 55 | 5 | 0 | 0 | 0 | 0 | 0 | 0 | 0
Cu50Ag10Zr30Ti10 | 4 | 694 | 726 | 1130 | 1850 | 100 | 1.5 | Cu50.0Zr30.0Ag10.0Ti10.0 | 30 | 10 | 0 | 0 | 50 | 10 | 0 | 0 | 0 | 0 | 0 | 0 | 0
Cu45Ag15Zr30Ti10 | 5 | 687 | 717 | 1121 | 1780 | 97 | 0 | Cu45.0Zr30.0Ag15.0Ti10.0 | 30 | 10 | 0 | 0 | 45 | 15 | 0 | 0 | 0 | 0 | 0 | 0 | 0
Cu40Ag20Zr30Ti10 | 3 | 677 | 708 | 1125 |  |  |  | Cu40.0Zr30.0Ag20.0Ti10.0 | 30 | 10 | 0 | 0 | 40 | 20 | 0 | 0 | 0 | 0 | 0 | 0 | 0
Cu35Ag25Zr30Ti10 | 2 | 677 | 706 | 1138 |  |  |  | Cu35.0Zr30.0Ag25.0Ti10.0 | 30 | 10 | 0 | 0 | 35 | 25 | 0 | 0 | 0 | 0 | 0 | 0 | 0
Cu30Ag30Zr30Ti10 |  | 666 | 700 | 1166 |  |  |  | Cu30.0Ag30.0Zr30.0Ti10.0 | 30 | 10 | 0 | 0 | 30 | 30 | 0 | 0 | 0 | 0 | 0 | 0 | 0
Cu45Ni5Ag10Zr30Ti10 | 5 | 710 | 738 | 1160 |  |  |  | Cu45.0Zr30.0Ag10.0Ti10.0Ni5.0 | 30 | 10 | 0 | 0 | 45 | 10 | 5 | 0 | 0 | 0 | 0 | 0 | 0
Cu40Ni5Ag15Zr30Ti10 | 6 | 697 | 727 | 1143 | 1800 | 100 | 1.5 | Cu40.0Zr30.0Ag15.0Ti10.0Ni5.0 | 30 | 10 | 0 | 0 | 40 | 15 | 5 | 0 | 0 | 0 | 0 | 0 | 0
Cu46Zr45Al7Y2 | 1 | 701 | 767 |  | 1700 | 105 | 3.6 | Cu46.0Zr45.0Al7.0Y2.0 | 45 | 0 | 7 | 0 | 46 | 0 | 0 | 2 | 0 | 0 | 0 | 0 | 0
Cu46Zr42Al7Y5 | 1 | 680 | 771 |  | 1700 | 105 | 3.3 | Cu46.0Zr42.0Al7.0Y5.0 | 42 | 0 | 7 | 0 | 46 | 0 | 0 | 5 | 0 | 0 | 0 | 0 | 0
Cu50Zr43Al7 | 3 | 731 | 792 | 1176 | 1800 | 100 | 4.2 | Cu50.0Zr43.0Al7.0 | 43 | 0 | 7 | 0 | 50 | 0 | 0 | 0 | 0 | 0 | 0 | 0 | 0
Cu49Zr43Al7Ag1 | 4 | 729 | 795 | 1170 | 1750 | 97 | 8 | Cu49.0Zr43.0Al7.0Ag1.0 | 43 | 0 | 7 | 0 | 49 | 1 | 0 | 0 | 0 | 0 | 0 | 0 | 0
Cu47Zr43Al7Ag3 | 5 | 726 | 793 | 1156 |  |  |  | Cu47.0Zr43.0Al7.0Ag3.0 | 43 | 0 | 7 | 0 | 47 | 3 | 0 | 0 | 0 | 0 | 0 | 0 | 0
Cu45Zr43Al7Ag5 | 6 | 727 | 794 | 1139 |  |  |  | Cu45.0Zr43.0Al7.0Ag5.0 | 43 | 0 | 7 | 0 | 45 | 5 | 0 | 0 | 0 | 0 | 0 | 0 | 0
Cu43Zr43Al7Ag7 | 8 | 722 | 794 | 1125 |  |  |  | Cu43.0Zr43.0Al7.0Ag7.0 | 43 | 0 | 7 | 0 | 43 | 7 | 0 | 0 | 0 | 0 | 0 | 0 | 0
Zr52.5Cu17.9Ni14.6Al10Ti5 |  | 672 |  |  | 1550 | 90 | 3.6 | Zr52.5Cu17.9Ni14.6Al10.0Ti5.0 | 52.5 | 5 | 10 | 0 | 17.9 | 0 | 14.6 | 0 | 0 | 0 | 0 | 0 | 0
Zr52.5Ti5Cu18Ni14.5Al10 |  |  |  |  | 1450 | 73 | 20 | Zr52.5Cu18.0Ni14.5Al10.0Ti5.0 | 52.5 | 5 | 10 | 0 | 18 | 0 | 14.5 | 0 | 0 | 0 | 0 | 0 | 0
Zr65Cu17.5Ni10Al7.5 |  |  |  |  | 1451 | 94 | 3 | Zr65.0Cu17.5Ni10.0Al7.5 | 65 | 0 | 7.5 | 0 | 17.5 | 0 | 10 | 0 | 0 | 0 | 0 | 0 | 0
Zr45Cu40Al7Pd5Nb3 | 12 | 724 | 774 | 1190 | 2100 | 94 | 1.2 | Zr45.0Cu40.0Al7.0Pd5.0Nb3.0 | 45 | 0 | 7 | 0 | 40 | 0 | 0 | 0 | 5 | 3 | 0 | 0 | 0
Zr50Cu35Al7Pd5Nb3 | 18 | 710 | 770 | 1184 | 1800 | 95 | 3.2 | Zr50.0Cu35.0Al7.0Pd5.0Nb3.0 | 50 | 0 | 7 | 0 | 35 | 0 | 0 | 0 | 5 | 3 | 0 | 0 | 0
Zr55Cu30Al7Pd5Nb3 | 20 | 693 | 763 | 1205 | 1750 | 95 | 10 | Zr55.0Cu30.0Al7.0Pd5.0Nb3.0 | 55 | 0 | 7 | 0 | 30 | 0 | 0 | 0 | 5 | 3 | 0 | 0 | 0
Zr60Cu25Al7Pd5Nb3 | 18 | 674 | 737 | 1234 | 1730 | 96 | 12 | Zr60.0Cu25.0Al7.0Pd5.0Nb3.0 | 60 | 0 | 7 | 0 | 25 | 0 | 0 | 0 | 5 | 3 | 0 | 0 | 0
Zr62Cu23Al7Pd5Nb3 | 15 | 670 | 724 | 1231 | 1620 | 95 | 18 | Zr62.0Cu23.0Al7.0Pd5.0Nb3.0 | 62 | 0 | 7 | 0 | 23 | 0 | 0 | 0 | 5 | 3 | 0 | 0 | 0
Zr51Al14.2Ni15.9Cu18.9 |  | 725.7 | 791.6 | 1125.9 | 2072 | 104 | 0.2 | Zr51.0Cu18.9Ni15.9Al14.2 | 51 | 0 | 14.2 | 0 | 18.9 | 0 | 15.9 | 0 | 0 | 0 | 0 | 0 | 0
Zr51.5Al13.6Ni14.9Cu20 |  | 723.5 | 796.8 | 1153.7 | 1838 | 92 | 1.6 | Zr51.5Cu20.0Ni14.9Al13.6 | 51.5 | 0 | 13.6 | 0 | 20 | 0 | 14.9 | 0 | 0 | 0 | 0 | 0 | 0
Zr52Al12.9Ni13.8Cu21.3 |  | 714.6 | 789.8 | 1138 | 2042 | 102 | 0.4 | Zr52.0Cu21.3Ni13.8Al12.9 | 52 | 0 | 12.9 | 0 | 21.3 | 0 | 13.8 | 0 | 0 | 0 | 0 | 0 | 0
Zr52.5Al12.2Ni12.6Cu22.7 |  | 712.8 | 783.8 | 1149.2 | 1870 | 94 | 7.8 | Zr52.5Cu22.7Ni12.6Al12.2 | 52.5 | 0 | 12.2 | 0 | 22.7 | 0 | 12.6 | 0 | 0 | 0 | 0 | 0 | 0
Zr53Al11.6Ni11.7Cu23.7 |  | 711.4 | 778.7 | 1150 | 1840 | 92 | 4.7 | Zr53.0Cu23.7Ni11.7Al11.6 | 53 | 0 | 11.6 | 0 | 23.7 | 0 | 11.7 | 0 | 0 | 0 | 0 | 0 | 0
Zr53.5Al10.9Ni10.6Cu25 |  | 704.5 | 775.9 | 1148.4 | 1974 | 98 | 2.3 | Zr53.5Cu25.0Al10.9Ni10.6 | 53.5 | 0 | 10.9 | 0 | 25 | 0 | 10.6 | 0 | 0 | 0 | 0 | 0 | 0
Zr54Al10.2Ni9.4Cu26.4 |  | 693.6 | 771.2 | 1137.8 | 1780 | 98 | 1 | Zr54.0Cu26.4Al10.2Ni9.4 | 54 | 0 | 10.2 | 0 | 26.4 | 0 | 9.4 | 0 | 0 | 0 | 0 | 0 | 0
Zr54.5Al9.6Ni8.4Cu27.5 |  | 691.3 | 769.5 | 1149.4 | 1863 | 93 | 4.4 | Zr54.5Cu27.5Al9.6Ni8.4 | 54.5 | 0 | 9.6 | 0 | 27.5 | 0 | 8.4 | 0 | 0 | 0 | 0 | 0 | 0
Zr55Al8.9Ni7.3Cu28.8 |  | 684.6 | 765.2 | 1160.5 | 1737 | 96 | 19.1 | Zr55.0Cu28.8Al8.9Ni7.3 | 55 | 0 | 8.9 | 0 | 28.8 | 0 | 7.3 | 0 | 0 | 0 | 0 | 0 | 0
Zr55Al10Ni5Cu30 | 30 | 683 | 767 |  |  |  | 0 | Zr55.0Cu30.0Al10.0Ni5.0 | 55 | 0 | 10 | 0 | 30 | 0 | 5 | 0 | 0 | 0 | 0 | 0 | 0
Zr61.88Cu18Ni10.12Al10 | 5 | 653 | 744 |  | 1773 | 80 | 20 | Zr61.88Cu18.0Ni10.12Al10.0 | 61.88 | 0 | 10 | 0 | 18 | 0 | 10.12 | 0 | 0 | 0 | 0 | 0 | 0
Zr64.13Cu15.75Ni10.12Al10 | 5 | 643 | 745 |  | 1690 | 78 | 20 | Zr64.13Cu15.75Ni10.12Al10.0 | 64.13 | 0 | 10 | 0 | 15.75 | 0 | 10.12 | 0 | 0 | 0 | 0 | 0 | 0
Zr62Cu15.5Ni12.5Al10 | 5 | 652 | 748 |  | 1851 | 79 | 20 | Zr62.0Cu15.5Ni12.5Al10.0 | 62 | 0 | 10 | 0 | 15.5 | 0 | 12.5 | 0 | 0 | 0 | 0 | 0 | 0
Zr57Cu20Ni8Al10Ti5 | 3 | 655 | 711 | 1095 | 1907 | 95 | 1.8 | Zr57.0Cu20.0Al10.0Ni8.0Ti5.0 | 57 | 5 | 10 | 0 | 20 | 0 | 8 | 0 | 0 | 0 | 0 | 0 | 0
Zr56Cu20Ni8Al10Ti5Sc1 |  | 655 | 711 | 1094 | 1857 | 93 | 5.4 | Zr56.0Cu20.0Al10.0Ni8.0Ti5.0Sc1.0 | 56 | 5 | 10 | 0 | 20 | 0 | 8 | 0 | 0 | 0 | 1 | 0 | 0
Zr55Cu20Ni8Al10Ti5Sc2 | 10 | 652 | 710 | 1087 | 1815 | 91 | 9.1 | Zr55.0Cu20.0Al10.0Ni8.0Ti5.0Sc2.0 | 55 | 5 | 10 | 0 | 20 | 0 | 8 | 0 | 0 | 0 | 2 | 0 | 0
Zr54Cu20Ni8Al10Ti5Sc3 |  | 649 | 705 | 1083 | 1770 | 89 | 3 | Zr54.0Cu20.0Al10.0Ni8.0Ti5.0Sc3.0 | 54 | 5 | 10 | 0 | 20 | 0 | 8 | 0 | 0 | 0 | 3 | 0 | 0
Zr53Cu20Ni8Al10Ti5Sc4 |  | 645 | 700 | 1080 | 1750 | 88 | 1.9 | Zr53.0Cu20.0Al10.0Ni8.0Ti5.0Sc4.0 | 53 | 5 | 10 | 0 | 20 | 0 | 8 | 0 | 0 | 0 | 4 | 0 | 0
Zr63Cu12Ni12Al10Nb3 |  | 667 | 713 |  | 1550 |  | 1.9 | Zr63.0Cu12.0Ni12.0Al10.0Nb3.0 | 63 | 0 | 10 | 0 | 12 | 0 | 12 | 0 | 0 | 3 | 0 | 0 | 0
Zr60.5Cu12Ni12Al12.5Nb3 |  | 685 | 739 |  | 1683 |  | 1.9 | Zr60.5Al12.5Cu12.0Ni12.0Nb3.0 | 60.5 | 0 | 12.5 | 0 | 12 | 0 | 12 | 0 | 0 | 3 | 0 | 0 | 0
Zr58Cu12Ni12Al15Nb3 |  | 708 | 762 |  | 1746 |  | 2.5 | Zr58.0Al15.0Cu12.0Ni12.0Nb3.0 | 58 | 0 | 15 | 0 | 12 | 0 | 12 | 0 | 0 | 3 | 0 | 0 | 0
Zr70Ni7.5Cu13.5Al9 |  | 631 | 705 |  | 1500 | 75 | 2.5 | Zr70.0Cu13.5Al9.0Ni7.5 | 70 | 0 | 9 | 0 | 13.5 | 0 | 7.5 | 0 | 0 | 0 | 0 | 0 | 0
Zr70Ni9Cu12Al9 |  | 634 | 713 |  | 1500 | 75 | 5 | Zr70.0Cu12.0Ni9.0Al9.0 | 70 | 0 | 9 | 0 | 12 | 0 | 9 | 0 | 0 | 0 | 0 | 0 | 0
Zr72Ni7.5Cu13Al7.5 |  | 625 | 722 |  | 1500 | 75 | 9.5 | Zr72.0Cu13.0Ni7.5Al7.5 | 72 | 0 | 7.5 | 0 | 13 | 0 | 7.5 | 0 | 0 | 0 | 0 | 0 | 0
(Zr0.55Cu0.3Ni0.05Al0.1)99Ta1 |  |  |  |  | 1660 | 116 | 4.4 | Zr54.45Cu29.7Al9.9Ni4.95Ta1.0 | 54.45 | 0 | 9.9 | 0 | 29.7 | 0 | 4.95 | 0 | 0 | 0 | 0 | 1 | 0
(Zr0.55Cu0.3Ni0.05Al0.1)97Ta3 |  |  |  |  | 1638 | 117 | 5.6 | Zr53.35Cu29.1Al9.7Ni4.85Ta3.0 | 53.35 | 0 | 9.7 | 0 | 29.1 | 0 | 4.85 | 0 | 0 | 0 | 0 | 3 | 0
(Zr0.55Cu0.3Ni0.05Al0.1)95Ta5 |  |  |  |  | 1620 | 119 | 9 | Zr52.25Cu28.5Al9.5Ta5.0Ni4.75 | 52.25 | 0 | 9.5 | 0 | 28.5 | 0 | 4.75 | 0 | 0 | 0 | 0 | 5 | 0
Zr56Cu24Al9Ni7Ti2Ag2 |  | 663 | 756 | 1149 | 1792 |  | 4.3 | Zr56.0Cu24.0Al9.0Ni7.0Ti2.0Ag2.0 | 56 | 2 | 9 | 0 | 24 | 2 | 7 | 0 | 0 | 0 | 0 | 0 | 0
Zr65Al8Ni8.5Cu18.5 |  | 641 | 754 |  | 1758 | 89 | 1.7 | Zr65.0Cu18.5Ni8.5Al8.0 | 65 | 0 | 8 | 0 | 18.5 | 0 | 8.5 | 0 | 0 | 0 | 0 | 0 | 0
Zr65.5Al7.3Ni7.35Cu19.85 |  | 634 | 736 |  | 1674 | 87 | 5.6 | Zr65.5Cu19.85Ni7.35Al7.3 | 65.5 | 0 | 7.3 | 0 | 19.85 | 0 | 7.35 | 0 | 0 | 0 | 0 | 0 | 0
Zr66Al6.6Ni6.2Cu21.2 |  | 630 | 732 |  | 1628 | 86 | 5.8 | Zr66.0Cu21.2Al6.6Ni6.2 | 66 | 0 | 6.6 | 0 | 21.2 | 0 | 6.2 | 0 | 0 | 0 | 0 | 0 | 0
Zr65Cu17.5Al7.5Ni10 |  | 654 | 711 | 1186 | 1674 |  | 0.2 | Zr65.0Cu17.5Ni10.0Al7.5 | 65 | 0 | 7.5 | 0 | 17.5 | 0 | 10 | 0 | 0 | 0 | 0 | 0 | 0
Zr65Cu17.5Al7.5Ni8Co2 |  | 635 | 715 | 1161 | 1763 |  | 7.4 | Zr65.0Cu17.5Ni8.0Al7.5Co2.0 | 65 | 0 | 7.5 | 0 | 17.5 | 0 | 8 | 0 | 0 | 0 | 0 | 0 | 2
Zr65Cu17.5Al7.5Ni6Co4 |  | 636 | 710 | 1168 | 1789 |  | 6.3 | Zr65.0Cu17.5Al7.5Ni6.0Co4.0 | 65 | 0 | 7.5 | 0 | 17.5 | 0 | 6 | 0 | 0 | 0 | 0 | 0 | 4
Zr65Cu17.5Al7.5Ni4Co6 |  | 640 | 709 | 1162 | 1729 |  | 4.2 | Zr65.0Cu17.5Al7.5Co6.0Ni4.0 | 65 | 0 | 7.5 | 0 | 17.5 | 0 | 4 | 0 | 0 | 0 | 0 | 0 | 6
Zr65Cu17.5Al7.5Ni3Co7 |  | 644 | 703 | 1169 | 1645 |  | 4.0 | Zr65.0Cu17.5Al7.5Co7.0Ni3.0 | 65 | 0 | 7.5 | 0 | 17.5 | 0 | 3 | 0 | 0 | 0 | 0 | 0 | 7
Zr46Cu37.6Ag8.4Al8 |  | 692 | 783 |  | 1716 | 92.4 | 0.7 | Zr46.0Cu37.6Ag8.4Al8.0 | 46 | 0 | 8 | 0 | 37.6 | 8.4 | 0 | 0 | 0 | 0 | 0 | 0 | 0
Zr53.8Cu31.6Ag7.0Al7.6 |  | 681 | 767 |  | 1518 | 82 | 7.4 | Zr53.8Cu31.6Al7.6Ag7.0 | 53.8 | 0 | 7.6 | 0 | 31.6 | 7 | 0 | 0 | 0 | 0 | 0 | 0 | 0
Zr46.9Cu38.4Ag8.5Al6.2 |  | 708 | 770 |  | 1497 | 84.2 | 1 | Zr46.9Cu38.4Ag8.5Al6.2 | 46.9 | 0 | 6.2 | 0 | 38.4 | 8.5 | 0 | 0 | 0 | 0 | 0 | 0 | 0
Zr43.2Cu39.1Ag8.7Al9 |  | 714 | 770 |  | 1690 | 88 | 0.3 | Zr43.2Cu39.1Al9.0Ag8.7 | 43.2 | 0 | 9 | 0 | 39.1 | 8.7 | 0 | 0 | 0 | 0 | 0 | 0 | 0
Zr44.6Cu36.5Ag8.1Al10.8 |  | 706 | 778 |  | 1447 | 95.4 | 0 | Zr44.6Cu36.5Al10.8Ag8.1 | 44.6 | 0 | 10.8 | 0 | 36.5 | 8.1 | 0 | 0 | 0 | 0 | 0 | 0 | 0
Zr47.25Cu47.25Al5.5 |  |  |  |  | 1700 | 85 | 7.8 | Zr47.25Cu47.25Al5.5 | 47.25 | 0 | 5.5 | 0 | 47.25 | 0 | 0 | 0 | 0 | 0 | 0 | 0 | 0