## Sheet1
AAAAlloys | Modulus (GPa) | yield(MPa) | Ε(%) | Ag | Al | Au | B | Be | C | Ca | Ce | Co | Cr | Cu | Dy | Er | Fe | Ga | Gd | Ge | Hf | La | Li | Lu | Mg | Mn | Mo | Nb | Nd | Ni | Pd | Pr | Rh | Ru | Sc | Si | Sm | Sn | Sr | Ta | Tb | Ti | Tm | V | W | Y | Yb | Zn | Zr | GFA
AlC1.0CoCrFeNi | 75.1 | 1251 | 7.04 | 0 | 16.6666667 | 0 | 0 | 0 | 16.6666667 | 0 | 0 | 16.6666667 | 16.6666667 | 0 | 0 | 0 | 16.6666667 | 0 | 0 | 0 | 0 | 0 | 0 | 0 | 0 | 0 | 0 | 0 | 0 | 16.6666667 | 0 | 0 | 0 | 0 | 0 | 0 | 0 | 0 | 0 | 0 | 0 | 0 | 0 | 0 | 0 | 0 | 0 | 0 | 0 | Al16.67C16.67CananCenanCo16.67Cr16.67ErnanFe16.67GananLananNi16.67PrnanSrnanYbnan
AlC1.5CoCrFeNi | 72.5 | 1255 | 5.54 | 0 | 15.3846154 | 0 | 0 | 0 | 23.0769231 | 0 | 0 | 15.3846154 | 15.3846154 | 0 | 0 | 0 | 15.3846154 | 0 | 0 | 0 | 0 | 0 | 0 | 0 | 0 | 0 | 0 | 0 | 0 | 15.3846154 | 0 | 0 | 0 | 0 | 0 | 0 | 0 | 0 | 0 | 0 | 0 | 0 | 0 | 0 | 0 | 0 | 0 | 0 | 0 | C23.08Al15.38CananCenanCo15.38Cr15.38ErnanFe15.38GananLananNi15.38PrnanSrnanYbnan
AlC0.5CoCrFeNi | 180.8 | 1060 | 5.6 | 0 | 18.1818182 | 0 | 0 | 0 | 9.0909091 | 0 | 0 | 18.1818182 | 18.1818182 | 0 | 0 | 0 | 18.1818182 | 0 | 0 | 0 | 0 | 0 | 0 | 0 | 0 | 0 | 0 | 0 | 0 | 18.1818182 | 0 | 0 | 0 | 0 | 0 | 0 | 0 | 0 | 0 | 0 | 0 | 0 | 0 | 0 | 0 | 0 | 0 | 0 | 0 | Al18.18C9.09CananCenanCo18.18Cr18.18ErnanFe18.18GananLananNi18.18PrnanSrnanYbnan
AlC0.4CoCrFeNi | 156.1 | 1056 | 6.67 | 0 | 18.5185185 | 0 | 0 | 0 | 7.4074074 | 0 | 0 | 18.5185185 | 18.5185185 | 0 | 0 | 0 | 18.5185185 | 0 | 0 | 0 | 0 | 0 | 0 | 0 | 0 | 0 | 0 | 0 | 0 | 18.5185185 | 0 | 0 | 0 | 0 | 0 | 0 | 0 | 0 | 0 | 0 | 0 | 0 | 0 | 0 | 0 | 0 | 0 | 0 | 0 | Al18.52C7.41CananCenanCo18.52Cr18.52ErnanFe18.52GananLananNi18.52PrnanSrnanYbnan
AlC0.3CoCrFeNi | 137.2 | 867 | 7.82 | 0 | 18.8679245 | 0 | 0 | 0 | 5.6603774 | 0 | 0 | 18.8679245 | 18.8679245 | 0 | 0 | 0 | 18.8679245 | 0 | 0 | 0 | 0 | 0 | 0 | 0 | 0 | 0 | 0 | 0 | 0 | 18.8679245 | 0 | 0 | 0 | 0 | 0 | 0 | 0 | 0 | 0 | 0 | 0 | 0 | 0 | 0 | 0 | 0 | 0 | 0 | 0 | Al18.87C5.66CananCenanCo18.87Cr18.87ErnanFe18.87GananLananNi18.87PrnanSrnanYbnan
AlC0.2CoCrFeNi | 150.9 | 906 | 8.68 | 0 | 19.2307692 | 0 | 0 | 0 | 3.8461538 | 0 | 0 | 19.2307692 | 19.2307692 | 0 | 0 | 0 | 19.2307692 | 0 | 0 | 0 | 0 | 0 | 0 | 0 | 0 | 0 | 0 | 0 | 0 | 19.2307692 | 0 | 0 | 0 | 0 | 0 | 0 | 0 | 0 | 0 | 0 | 0 | 0 | 0 | 0 | 0 | 0 | 0 | 0 | 0 | Al19.23C3.85CananCenanCo19.23Cr19.23ErnanFe19.23GananLananNi19.23PrnanSrnanYbnan
AlC0.1CoCrFeNi | 213.2 | 957 | 10.52 | 0 | 19.6078431 | 0 | 0 | 0 | 1.9607843 | 0 | 0 | 19.6078431 | 19.6078431 | 0 | 0 | 0 | 19.6078431 | 0 | 0 | 0 | 0 | 0 | 0 | 0 | 0 | 0 | 0 | 0 | 0 | 19.6078431 | 0 | 0 | 0 | 0 | 0 | 0 | 0 | 0 | 0 | 0 | 0 | 0 | 0 | 0 | 0 | 0 | 0 | 0 | 0 | Al19.61C1.96CananCenanCo19.61Cr19.61ErnanFe19.61GananLananNi19.61PrnanSrnanYbnan
AlCoCrFeNi | 125.1 | 1138 |  | 0 | 20 | 0 | 0 | 0 | 0 | 0 | 0 | 20 | 20 | 0 | 0 | 0 | 20 | 0 | 0 | 0 | 0 | 0 | 0 | 0 | 0 | 0 | 0 | 0 | 0 | 20 | 0 | 0 | 0 | 0 | 0 | 0 | 0 | 0 | 0 | 0 | 0 | 0 | 0 | 0 | 0 | 0 | 0 | 0 | 0 | Al20.0CananCenanCo20.0Cr20.0ErnanFe20.0GananLananNi20.0PrnanSrnanYbnan
AlCoCrCuFeMnNi |  | 1005 | 15 | 0 | 14.2857143 | 0 | 0 | 0 | 0 | 0 | 0 | 14.2857143 | 14.2857143 | 14.2857143 | 0 | 0 | 14.2857143 | 0 | 0 | 0 | 0 | 0 | 0 | 0 | 0 | 14.2857143 | 0 | 0 | 0 | 14.2857143 | 0 | 0 | 0 | 0 | 0 | 0 | 0 | 0 | 0 | 0 | 0 | 0 | 0 | 0 | 0 | 0 | 0 | 0 | 0 | Al14.29CananCenanCo14.29Cr14.29Cu14.29ErnanFe14.29GananLananMn14.29Ni14.29PrnanSrnanYbnan
AlCoCrCuFeNiTi |  | 1234 | 9 | 0 | 14.2857143 | 0 | 0 | 0 | 0 | 0 | 0 | 14.2857143 | 14.2857143 | 14.2857143 | 0 | 0 | 14.2857143 | 0 | 0 | 0 | 0 | 0 | 0 | 0 | 0 | 0 | 0 | 0 | 0 | 14.2857143 | 0 | 0 | 0 | 0 | 0 | 0 | 0 | 0 | 0 | 0 | 0 | 14.2857143 | 0 | 0 | 0 | 0 | 0 | 0 | 0 | Al14.29CananCenanCo14.29Cr14.29Cu14.29ErnanFe14.29GananLananNi14.29PrnanSrnanTi14.29Ybnan
AlCoCrCuFeNiV |  | 1469 | 16 | 0 | 14.2857143 | 0 | 0 | 0 | 0 | 0 | 0 | 14.2857143 | 14.2857143 | 14.2857143 | 0 | 0 | 14.2857143 | 0 | 0 | 0 | 0 | 0 | 0 | 0 | 0 | 0 | 0 | 0 | 0 | 14.2857143 | 0 | 0 | 0 | 0 | 0 | 0 | 0 | 0 | 0 | 0 | 0 | 0 | 0 | 14.2857143 | 0 | 0 | 0 | 0 | 0 | Al14.29CananCenanCo14.29Cr14.29Cu14.29ErnanFe14.29GananLananNi14.29PrnanSrnanV14.29Ybnan
AlCoCrCuFeNI |  | 1303 | 24 | 0 | 16.6666667 | 0 | 0 | 0 | 0 | 0 | 0 | 16.6666667 | 16.6666667 | 16.6666667 | 0 | 0 | 16.6666667 | 0 | 0 | 0 | 0 | 0 | 0 | 0 | 0 | 0 | 0 | 0 | 0 | 16.6666667 | 0 | 0 | 0 | 0 | 0 | 0 | 0 | 0 | 0 | 0 | 0 | 0 | 0 | 0 | 0 | 0 | 0 | 0 | 0 | Al16.67CananCenanCo16.67Cr16.67Cu16.67ErnanFe16.67GananLananNi16.67PrnanSrnanYbnan
Al11.1(CoCrCuFeMnNiTiV)88.9 | 164.087 | 1862 | 0.95 | 0 | 11.1111111 | 0 | 0 | 0 | 0 | 0 | 0 | 11.1111111 | 11.1111111 | 11.1111111 | 0 | 0 | 11.1111111 | 0 | 0 | 0 | 0 | 0 | 0 | 0 | 0 | 11.1111111 | 0 | 0 | 0 | 11.1111111 | 0 | 0 | 0 | 0 | 0 | 0 | 0 | 0 | 0 | 0 | 0 | 11.1111111 | 0 | 11.1111111 | 0 | 0 | 0 | 0 | 0 | Al11.11CananCenanCo11.11Cr11.11Cu11.11ErnanFe11.11GananLananMn11.11Ni11.11PrnanSrnanTi11.11V11.11Ybnan
Al20(CoCrCuFeMnNiTiV)80 | 190.086 | 1465 | 2.35 | 0 | 20 | 0 | 0 | 0 | 0 | 0 | 0 | 10 | 10 | 10 | 0 | 0 | 10 | 0 | 0 | 0 | 0 | 0 | 0 | 0 | 0 | 10 | 0 | 0 | 0 | 10 | 0 | 0 | 0 | 0 | 0 | 0 | 0 | 0 | 0 | 0 | 0 | 10 | 0 | 10 | 0 | 0 | 0 | 0 | 0 | Al20.0CananCenanCo10.0Cr10.0Cu10.0ErnanFe10.0GananLananMn10.0Ni10.0PrnanSrnanTi10.0V10.0Ybnan
CoCrCuFeMnNiTiV | 74.247 | 1312 | 0 | 0 | 0 | 0 | 0 | 0 | 0 | 0 | 0 | 12.5 | 12.5 | 12.5 | 0 | 0 | 12.5 | 0 | 0 | 0 | 0 | 0 | 0 | 0 | 0 | 12.5 | 0 | 0 | 0 | 12.5 | 0 | 0 | 0 | 0 | 0 | 0 | 0 | 0 | 0 | 0 | 0 | 12.5 | 0 | 12.5 | 0 | 0 | 0 | 0 | 0 | CananCenanCo12.5Cr12.5Cu12.5ErnanFe12.5GananLananMn12.5Ni12.5PrnanSrnanTi12.5V12.5Ybnan
Al40(CoCrCuFeMnNiTiV)60 | 163.208 | 1461 | 0 | 0 | 40 | 0 | 0 | 0 | 0 | 0 | 0 | 7.5 | 7.5 | 7.5 | 0 | 0 | 7.5 | 0 | 0 | 0 | 0 | 0 | 0 | 0 | 0 | 7.5 | 0 | 0 | 0 | 7.5 | 0 | 0 | 0 | 0 | 0 | 0 | 0 | 0 | 0 | 0 | 0 | 7.5 | 0 | 7.5 | 0 | 0 | 0 | 0 | 0 | Al40.0CananCenanCo7.5Cr7.5Cu7.5ErnanFe7.5GananLananMn7.5Ni7.5PrnanSrnanTi7.5V7.5Ybnan
AlCoCrCuFeMoNi |  | 1750 | 1.1 | 0 | 14.2857143 | 0 | 0 | 0 | 0 | 0 | 0 | 14.2857143 | 14.2857143 | 14.2857143 | 0 | 0 | 14.2857143 | 0 | 0 | 0 | 0 | 0 | 0 | 0 | 0 | 0 | 14.2857143 | 0 | 0 | 14.2857143 | 0 | 0 | 0 | 0 | 0 | 0 | 0 | 0 | 0 | 0 | 0 | 0 | 0 | 0 | 0 | 0 | 0 | 0 | 0 | Al14.29CananCenanCo14.29Cr14.29Cu14.29ErnanFe14.29GananLananMo14.29Ni14.29PrnanSrnanYbnan
AlCoCrCuFeMo0.8Ni |  | 1920 | 1.2 | 0 | 14.7058824 | 0 | 0 | 0 | 0 | 0 | 0 | 14.7058824 | 14.7058824 | 14.7058824 | 0 | 0 | 14.7058824 | 0 | 0 | 0 | 0 | 0 | 0 | 0 | 0 | 0 | 11.7647059 | 0 | 0 | 14.7058824 | 0 | 0 | 0 | 0 | 0 | 0 | 0 | 0 | 0 | 0 | 0 | 0 | 0 | 0 | 0 | 0 | 0 | 0 | 0 | Al14.71CananCenanCo14.71Cr14.71Cu14.71ErnanFe14.71GananLananNi14.71Mo11.76PrnanSrnanYbnan
AlCoCrCuFeMo0.6Ni |  | 1880 | 1.4 | 0 | 15.1515152 | 0 | 0 | 0 | 0 | 0 | 0 | 15.1515152 | 15.1515152 | 15.1515152 | 0 | 0 | 15.1515152 | 0 | 0 | 0 | 0 | 0 | 0 | 0 | 0 | 0 | 9.0909091 | 0 | 0 | 15.1515152 | 0 | 0 | 0 | 0 | 0 | 0 | 0 | 0 | 0 | 0 | 0 | 0 | 0 | 0 | 0 | 0 | 0 | 0 | 0 | Al15.15CananCenanCo15.15Cr15.15Cu15.15ErnanFe15.15GananLananNi15.15Mo9.09PrnanSrnanYbnan
AlCoCrCuFeMo0.4Ni |  | 1690 | 1.5 | 0 | 15.625 | 0 | 0 | 0 | 0 | 0 | 0 | 15.625 | 15.625 | 15.625 | 0 | 0 | 15.625 | 0 | 0 | 0 | 0 | 0 | 0 | 0 | 0 | 0 | 6.25 | 0 | 0 | 15.625 | 0 | 0 | 0 | 0 | 0 | 0 | 0 | 0 | 0 | 0 | 0 | 0 | 0 | 0 | 0 | 0 | 0 | 0 | 0 | Al15.62CananCenanCo15.62Cr15.62Cu15.62ErnanFe15.62GananLananNi15.62Mo6.25PrnanSrnanYbnan
AlCoCrCuFeMo0.2Ni |  | 1420 | 3.5 | 0 | 16.1290323 | 0 | 0 | 0 | 0 | 0 | 0 | 16.1290323 | 16.1290323 | 16.1290323 | 0 | 0 | 16.1290323 | 0 | 0 | 0 | 0 | 0 | 0 | 0 | 0 | 0 | 3.2258065 | 0 | 0 | 16.1290323 | 0 | 0 | 0 | 0 | 0 | 0 | 0 | 0 | 0 | 0 | 0 | 0 | 0 | 0 | 0 | 0 | 0 | 0 | 0 | Al16.13CananCenanCo16.13Cr16.13Cu16.13ErnanFe16.13GananLananNi16.13Mo3.23PrnanSrnanYbnan
AlCoCrCuFeNI |  | 1300 | 9.9 | 0 | 16.6666667 | 0 | 0 | 0 | 0 | 0 | 0 | 16.6666667 | 16.6666667 | 16.6666667 | 0 | 0 | 16.6666667 | 0 | 0 | 0 | 0 | 0 | 0 | 0 | 0 | 0 | 0 | 0 | 0 | 16.6666667 | 0 | 0 | 0 | 0 | 0 | 0 | 0 | 0 | 0 | 0 | 0 | 0 | 0 | 0 | 0 | 0 | 0 | 0 | 0 | Al16.67CananCenanCo16.67Cr16.67Cu16.67ErnanFe16.67GananLananNi16.67PrnanSrnanYbnan
Al0.75CoCrCu0.25FeNi |  |  | 17 | 0 | 15 | 0 | 0 | 0 | 0 | 0 | 0 | 20 | 20 | 5 | 0 | 0 | 20 | 0 | 0 | 0 | 0 | 0 | 0 | 0 | 0 | 0 | 0 | 0 | 0 | 20 | 0 | 0 | 0 | 0 | 0 | 0 | 0 | 0 | 0 | 0 | 0 | 0 | 0 | 0 | 0 | 0 | 0 | 0 | 0 | CananCenanCo20.0Cr20.0Al15.0ErnanFe20.0Cu5.0GananLananNi20.0PrnanSrnanYbnan
AlCoCrFeNi |  |  | 27 | 0 | 20 | 0 | 0 | 0 | 0 | 0 | 0 | 20 | 20 | 0 | 0 | 0 | 20 | 0 | 0 | 0 | 0 | 0 | 0 | 0 | 0 | 0 | 0 | 0 | 0 | 20 | 0 | 0 | 0 | 0 | 0 | 0 | 0 | 0 | 0 | 0 | 0 | 0 | 0 | 0 | 0 | 0 | 0 | 0 | 0 | Al20.0CananCenanCo20.0Cr20.0ErnanFe20.0GananLananNi20.0PrnanSrnanYbnan
Al0.8CoCrCuFeNi |  | 470 |  | 0 | 13.7931034 | 0 | 0 | 0 | 0 | 0 | 0 | 17.2413793 | 17.2413793 | 17.2413793 | 0 | 0 | 17.2413793 | 0 | 0 | 0 | 0 | 0 | 0 | 0 | 0 | 0 | 0 | 0 | 0 | 17.2413793 | 0 | 0 | 0 | 0 | 0 | 0 | 0 | 0 | 0 | 0 | 0 | 0 | 0 | 0 | 0 | 0 | 0 | 0 | 0 | CananCenanCo17.24Cr17.24Cu17.24ErnanFe17.24Al13.79GananLananNi17.24PrnanSrnanYbnan
AlCoCrCuFeNi | 105 |  |  | 0 | 16.6666667 | 0 | 0 | 0 | 0 | 0 | 0 | 16.6666667 | 16.6666667 | 16.6666667 | 0 | 0 | 16.6666667 | 0 | 0 | 0 | 0 | 0 | 0 | 0 | 0 | 0 | 0 | 0 | 0 | 16.6666667 | 0 | 0 | 0 | 0 | 0 | 0 | 0 | 0 | 0 | 0 | 0 | 0 | 0 | 0 | 0 | 0 | 0 | 0 | 0 | Al16.67CananCenanCo16.67Cr16.67Cu16.67ErnanFe16.67GananLananNi16.67PrnanSrnanYbnan
AlCoCrCuFeNi | 182 |  |  | 0 | 16.6666667 | 0 | 0 | 0 | 0 | 0 | 0 | 16.6666667 | 16.6666667 | 16.6666667 | 0 | 0 | 16.6666667 | 0 | 0 | 0 | 0 | 0 | 0 | 0 | 0 | 0 | 0 | 0 | 0 | 16.6666667 | 0 | 0 | 0 | 0 | 0 | 0 | 0 | 0 | 0 | 0 | 0 | 0 | 0 | 0 | 0 | 0 | 0 | 0 | 0 | Al16.67CananCenanCo16.67Cr16.67Cu16.67ErnanFe16.67GananLananNi16.67PrnanSrnanYbnan
AlCoCrCuFeNi |  |  | 34 | 0 | 16.6666667 | 0 | 0 | 0 | 0 | 0 | 0 | 16.6666667 | 16.6666667 | 16.6666667 | 0 | 0 | 16.6666667 | 0 | 0 | 0 | 0 | 0 | 0 | 0 | 0 | 0 | 0 | 0 | 0 | 16.6666667 | 0 | 0 | 0 | 0 | 0 | 0 | 0 | 0 | 0 | 0 | 0 | 0 | 0 | 0 | 0 | 0 | 0 | 0 | 0 | Al16.67CananCenanCo16.67Cr16.67Cu16.67ErnanFe16.67GananLananNi16.67PrnanSrnanYbnan
Al0.5CoCrCu0.5FeNiTi0.5 | 160.54 | 1580 | 17.4 | 0 | 9.0909091 | 0 | 0 | 0 | 0 | 0 | 0 | 18.1818182 | 18.1818182 | 9.0909091 | 0 | 0 | 18.1818182 | 0 | 0 | 0 | 0 | 0 | 0 | 0 | 0 | 0 | 0 | 0 | 0 | 18.1818182 | 0 | 0 | 0 | 0 | 0 | 0 | 0 | 0 | 0 | 0 | 0 | 9.0909091 | 0 | 0 | 0 | 0 | 0 | 0 | 0 | CananCenanCo18.18Cr18.18Al9.09ErnanFe18.18Cu9.09GananLananNi18.18PrnanSrnanTi9.09Ybnan
Al0.25CoCrCu0.75FeNiTi0.5 | 102.85 | 750 | 38.5 | 0 | 4.5454545 | 0 | 0 | 0 | 0 | 0 | 0 | 18.1818182 | 18.1818182 | 13.6363636 | 0 | 0 | 18.1818182 | 0 | 0 | 0 | 0 | 0 | 0 | 0 | 0 | 0 | 0 | 0 | 0 | 18.1818182 | 0 | 0 | 0 | 0 | 0 | 0 | 0 | 0 | 0 | 0 | 0 | 9.0909091 | 0 | 0 | 0 | 0 | 0 | 0 | 0 | CananCenanCo18.18Cr18.18ErnanFe18.18Cu13.64Al4.55GananLananNi18.18PrnanSrnanTi9.09Ybnan
Al0.75CoCrCu0.25FeNiTi0.5 | 164.14 | 1900 | 12 | 0 | 13.6363636 | 0 | 0 | 0 | 0 | 0 | 0 | 18.1818182 | 18.1818182 | 4.5454545 | 0 | 0 | 18.1818182 | 0 | 0 | 0 | 0 | 0 | 0 | 0 | 0 | 0 | 0 | 0 | 0 | 18.1818182 | 0 | 0 | 0 | 0 | 0 | 0 | 0 | 0 | 0 | 0 | 0 | 9.0909091 | 0 | 0 | 0 | 0 | 0 | 0 | 0 | CananCenanCo18.18Cr18.18Al13.64ErnanFe18.18Cu4.55GananLananNi18.18PrnanSrnanTi9.09Ybnan
CoCrCuFeNiTi0.5 | 92.73 | 700 | 28.7 | 0 | 0 | 0 | 0 | 0 | 0 | 0 | 0 | 18.1818182 | 18.1818182 | 18.1818182 | 0 | 0 | 18.1818182 | 0 | 0 | 0 | 0 | 0 | 0 | 0 | 0 | 0 | 0 | 0 | 0 | 18.1818182 | 0 | 0 | 0 | 0 | 0 | 0 | 0 | 0 | 0 | 0 | 0 | 9.0909091 | 0 | 0 | 0 | 0 | 0 | 0 | 0 | CananCenanCo18.18Cr18.18Cu18.18ErnanFe18.18GananLananNi18.18PrnanSrnanTi9.09Ybnan
AlCoCrCu0.5FeNiTi0.5 | 107.8 | 1984 | 6.04 | 0 | 16.6666667 | 0 | 0 | 0 | 0 | 0 | 0 | 16.6666667 | 16.6666667 | 8.3333333 | 0 | 0 | 16.6666667 | 0 | 0 | 0 | 0 | 0 | 0 | 0 | 0 | 0 | 0 | 0 | 0 | 16.6666667 | 0 | 0 | 0 | 0 | 0 | 0 | 0 | 0 | 0 | 0 | 0 | 8.3333333 | 0 | 0 | 0 | 0 | 0 | 0 | 0 | Al16.67CananCenanCo16.67Cr16.67ErnanFe16.67Cu8.33GananLananNi16.67PrnanSrnanTi8.33Ybnan
AlCoCrCu0.25FeNiTi0.5 | 110.46 | 1994 | 9.05 | 0 | 17.3913043 | 0 | 0 | 0 | 0 | 0 | 0 | 17.3913043 | 17.3913043 | 4.3478261 | 0 | 0 | 17.3913043 | 0 | 0 | 0 | 0 | 0 | 0 | 0 | 0 | 0 | 0 | 0 | 0 | 17.3913043 | 0 | 0 | 0 | 0 | 0 | 0 | 0 | 0 | 0 | 0 | 0 | 8.6956522 | 0 | 0 | 0 | 0 | 0 | 0 | 0 | Al17.39CananCenanCo17.39Cr17.39ErnanFe17.39Cu4.35GananLananNi17.39PrnanSrnanTi8.7Ybnan
AlCoCrFeNiTi0.5 | 177.74 | 2259 |  | 0 | 18.1818182 | 0 | 0 | 0 | 0 | 0 | 0 | 18.1818182 | 18.1818182 | 0 | 0 | 0 | 18.1818182 | 0 | 0 | 0 | 0 | 0 | 0 | 0 | 0 | 0 | 0 | 0 | 0 | 18.1818182 | 0 | 0 | 0 | 0 | 0 | 0 | 0 | 0 | 0 | 0 | 0 | 9.0909091 | 0 | 0 | 0 | 0 | 0 | 0 | 0 | Al18.18CananCenanCo18.18Cr18.18ErnanFe18.18GananLananNi18.18PrnanSrnanTi9.09Ybnan
AlCoCrCuNiTiY | 36.855 |  | 3.54 | 0 | 14.2857143 | 0 | 0 | 0 | 0 | 0 | 0 | 14.2857143 | 14.2857143 | 14.2857143 | 0 | 0 | 0 | 0 | 0 | 0 | 0 | 0 | 0 | 0 | 0 | 0 | 0 | 0 | 0 | 14.2857143 | 0 | 0 | 0 | 0 | 0 | 0 | 0 | 0 | 0 | 0 | 0 | 14.2857143 | 0 | 0 | 0 | 14.2857143 | 0 | 0 | 0 | Al14.29CananCenanCo14.29Cr14.29Cu14.29ErnanGananLananNi14.29PrnanSrnanTi14.29Y14.29Ybnan
AlCoCrCuNiTiY0.8 | 37.69 |  | 4.73 | 0 | 14.7058824 | 0 | 0 | 0 | 0 | 0 | 0 | 14.7058824 | 14.7058824 | 14.7058824 | 0 | 0 | 0 | 0 | 0 | 0 | 0 | 0 | 0 | 0 | 0 | 0 | 0 | 0 | 0 | 14.7058824 | 0 | 0 | 0 | 0 | 0 | 0 | 0 | 0 | 0 | 0 | 0 | 14.7058824 | 0 | 0 | 0 | 11.7647059 | 0 | 0 | 0 | Al14.71CananCenanCo14.71Cr14.71Cu14.71ErnanGananLananNi14.71PrnanSrnanTi14.71Y11.76Ybnan
AlCoCrCuNiTiY0.5 | 35.815 |  | 3.07 | 0 | 15.3846154 | 0 | 0 | 0 | 0 | 0 | 0 | 15.3846154 | 15.3846154 | 15.3846154 | 0 | 0 | 0 | 0 | 0 | 0 | 0 | 0 | 0 | 0 | 0 | 0 | 0 | 0 | 0 | 15.3846154 | 0 | 0 | 0 | 0 | 0 | 0 | 0 | 0 | 0 | 0 | 0 | 15.3846154 | 0 | 0 | 0 | 7.6923077 | 0 | 0 | 0 | Al15.38CananCenanCo15.38Cr15.38Cu15.38ErnanGananLananNi15.38PrnanSrnanTi15.38Y7.69Ybnan
AlCoCrCuNiTi | 35.545 |  | 7.68 | 0 | 16.6666667 | 0 | 0 | 0 | 0 | 0 | 0 | 16.6666667 | 16.6666667 | 16.6666667 | 0 | 0 | 0 | 0 | 0 | 0 | 0 | 0 | 0 | 0 | 0 | 0 | 0 | 0 | 0 | 16.6666667 | 0 | 0 | 0 | 0 | 0 | 0 | 0 | 0 | 0 | 0 | 0 | 16.6666667 | 0 | 0 | 0 | 0 | 0 | 0 | 0 | Al16.67CananCenanCo16.67Cr16.67Cu16.67ErnanGananLananNi16.67PrnanSrnanTi16.67Ybnan
Al0.11(CoCrFeMnNi) |  |  | 5 | 0 | 11 | 0 | 0 | 0 | 0 | 0 | 0 | 17.8 | 17.8 | 0 | 0 | 0 | 17.8 | 0 | 0 | 0 | 0 | 0 | 0 | 0 | 0 | 17.8 | 0 | 0 | 0 | 17.8 | 0 | 0 | 0 | 0 | 0 | 0 | 0 | 0 | 0 | 0 | 0 | 0 | 0 | 0 | 0 | 0 | 0 | 0 | 0 | CananCenanCo17.8Cr17.8ErnanFe17.8Al11.0GananLananMn17.8Ni17.8PrnanSrnanYbnan
Al0.10(CoCrFeMnNi) |  |  | 16 | 0 | 10 | 0 | 0 | 0 | 0 | 0 | 0 | 18 | 18 | 0 | 0 | 0 | 18 | 0 | 0 | 0 | 0 | 0 | 0 | 0 | 0 | 18 | 0 | 0 | 0 | 18 | 0 | 0 | 0 | 0 | 0 | 0 | 0 | 0 | 0 | 0 | 0 | 0 | 0 | 0 | 0 | 0 | 0 | 0 | 0 | CananCenanCo18.0Cr18.0ErnanFe18.0Al10.0GananLananMn18.0Ni18.0PrnanSrnanYbnan
Al0.09(CoCrFeMnNi) |  |  | 29 | 0 | 9 | 0 | 0 | 0 | 0 | 0 | 0 | 18.2 | 18.2 | 0 | 0 | 0 | 18.2 | 0 | 0 | 0 | 0 | 0 | 0 | 0 | 0 | 18.2 | 0 | 0 | 0 | 18.2 | 0 | 0 | 0 | 0 | 0 | 0 | 0 | 0 | 0 | 0 | 0 | 0 | 0 | 0 | 0 | 0 | 0 | 0 | 0 | CananCenanCo18.2Cr18.2ErnanFe18.2Al9.0GananLananMn18.2Ni18.2PrnanSrnanYbnan
Al0.08(CoCrFeMnNi) |  |  | 35 | 0 | 8 | 0 | 0 | 0 | 0 | 0 | 0 | 18.4 | 18.4 | 0 | 0 | 0 | 18.4 | 0 | 0 | 0 | 0 | 0 | 0 | 0 | 0 | 18.4 | 0 | 0 | 0 | 18.4 | 0 | 0 | 0 | 0 | 0 | 0 | 0 | 0 | 0 | 0 | 0 | 0 | 0 | 0 | 0 | 0 | 0 | 0 | 0 | CananCenanCo18.4Cr18.4ErnanFe18.4Al8.0GananLananMn18.4Ni18.4PrnanSrnanYbnan
Al0.07(CoCrFeMnNi) |  |  | 45 | 0 | 7 | 0 | 0 | 0 | 0 | 0 | 0 | 18.6 | 18.6 | 0 | 0 | 0 | 18.6 | 0 | 0 | 0 | 0 | 0 | 0 | 0 | 0 | 18.6 | 0 | 0 | 0 | 18.6 | 0 | 0 | 0 | 0 | 0 | 0 | 0 | 0 | 0 | 0 | 0 | 0 | 0 | 0 | 0 | 0 | 0 | 0 | 0 | CananCenanCo18.6Cr18.6ErnanFe18.6Al7.0GananLananMn18.6Ni18.6PrnanSrnanYbnan
Al0.04(CoCrFeMnNi) |  |  | 56 | 0 | 4 | 0 | 0 | 0 | 0 | 0 | 0 | 19.2 | 19.2 | 0 | 0 | 0 | 19.2 | 0 | 0 | 0 | 0 | 0 | 0 | 0 | 0 | 19.2 | 0 | 0 | 0 | 19.2 | 0 | 0 | 0 | 0 | 0 | 0 | 0 | 0 | 0 | 0 | 0 | 0 | 0 | 0 | 0 | 0 | 0 | 0 | 0 | CananCenanCo19.2Cr19.2ErnanFe19.2Al4.0GananLananMn19.2Ni19.2PrnanSrnanYbnan
AlCoCrFeMo0.5Ni |  | 2757 | 2.5 | 0 | 18.1818182 | 0 | 0 | 0 | 0 | 0 | 0 | 18.1818182 | 18.1818182 | 0 | 0 | 0 | 18.1818182 | 0 | 0 | 0 | 0 | 0 | 0 | 0 | 0 | 0 | 9.0909091 | 0 | 0 | 18.1818182 | 0 | 0 | 0 | 0 | 0 | 0 | 0 | 0 | 0 | 0 | 0 | 0 | 0 | 0 | 0 | 0 | 0 | 0 | 0 | Al18.18CananCenanCo18.18Cr18.18ErnanFe18.18GananLananNi18.18Mo9.09PrnanSrnanYbnan
AlCoCrFeMo0.5Ni |  | 2757 | 2.5 | 0 | 18.1818182 | 0 | 0 | 0 | 0 | 0 | 0 | 18.1818182 | 18.1818182 | 0 | 0 | 0 | 18.1818182 | 0 | 0 | 0 | 0 | 0 | 0 | 0 | 0 | 0 | 9.0909091 | 0 | 0 | 18.1818182 | 0 | 0 | 0 | 0 | 0 | 0 | 0 | 0 | 0 | 0 | 0 | 0 | 0 | 0 | 0 | 0 | 0 | 0 | 0 | Al18.18CananCenanCo18.18Cr18.18ErnanFe18.18GananLananNi18.18Mo9.09PrnanSrnanYbnan
CoCrFeMo0.5Ni |  | 510 | 33 | 0 | 0 | 0 | 0 | 0 | 0 | 0 | 0 | 22.2222222 | 22.2222222 | 0 | 0 | 0 | 22.2222222 | 0 | 0 | 0 | 0 | 0 | 0 | 0 | 0 | 0 | 11.1111111 | 0 | 0 | 22.2222222 | 0 | 0 | 0 | 0 | 0 | 0 | 0 | 0 | 0 | 0 | 0 | 0 | 0 | 0 | 0 | 0 | 0 | 0 | 0 | CananCenanCo22.22Cr22.22ErnanFe22.22GananLananNi22.22Mo11.11PrnanSrnanYbnan
AlCoCrFeMo0.5Ni |  | 2757 | 2.5 | 0 | 18.1818182 | 0 | 0 | 0 | 0 | 0 | 0 | 18.1818182 | 18.1818182 | 0 | 0 | 0 | 18.1818182 | 0 | 0 | 0 | 0 | 0 | 0 | 0 | 0 | 0 | 9.0909091 | 0 | 0 | 18.1818182 | 0 | 0 | 0 | 0 | 0 | 0 | 0 | 0 | 0 | 0 | 0 | 0 | 0 | 0 | 0 | 0 | 0 | 0 | 0 | Al18.18CananCenanCo18.18Cr18.18ErnanFe18.18GananLananNi18.18Mo9.09PrnanSrnanYbnan
AlCoCrFeMo0.5Ni |  | 2757 | 2.5 | 0 | 18.1818182 | 0 | 0 | 0 | 0 | 0 | 0 | 18.1818182 | 18.1818182 | 0 | 0 | 0 | 18.1818182 | 0 | 0 | 0 | 0 | 0 | 0 | 0 | 0 | 0 | 9.0909091 | 0 | 0 | 18.1818182 | 0 | 0 | 0 | 0 | 0 | 0 | 0 | 0 | 0 | 0 | 0 | 0 | 0 | 0 | 0 | 0 | 0 | 0 | 0 | Al18.18CananCenanCo18.18Cr18.18ErnanFe18.18GananLananNi18.18Mo9.09PrnanSrnanYbnan
AlCoCrFeMo0.5Ni |  | 2757 | 2.5 | 0 | 18.1818182 | 0 | 0 | 0 | 0 | 0 | 0 | 18.1818182 | 18.1818182 | 0 | 0 | 0 | 18.1818182 | 0 | 0 | 0 | 0 | 0 | 0 | 0 | 0 | 0 | 9.0909091 | 0 | 0 | 18.1818182 | 0 | 0 | 0 | 0 | 0 | 0 | 0 | 0 | 0 | 0 | 0 | 0 | 0 | 0 | 0 | 0 | 0 | 0 | 0 | Al18.18CananCenanCo18.18Cr18.18ErnanFe18.18GananLananNi18.18Mo9.09PrnanSrnanYbnan
AlCoCrFeMo0.4Ni |  | 2670 | 3 | 0 | 18.5185185 | 0 | 0 | 0 | 0 | 0 | 0 | 18.5185185 | 18.5185185 | 0 | 0 | 0 | 18.5185185 | 0 | 0 | 0 | 0 | 0 | 0 | 0 | 0 | 0 | 7.4074074 | 0 | 0 | 18.5185185 | 0 | 0 | 0 | 0 | 0 | 0 | 0 | 0 | 0 | 0 | 0 | 0 | 0 | 0 | 0 | 0 | 0 | 0 | 0 | Al18.52CananCenanCo18.52Cr18.52ErnanFe18.52GananLananNi18.52Mo7.41PrnanSrnanYbnan
AlCoCrFeMo0.3Ni |  | 2649 | 3.3 | 0 | 18.8679245 | 0 | 0 | 0 | 0 | 0 | 0 | 18.8679245 | 18.8679245 | 0 | 0 | 0 | 18.8679245 | 0 | 0 | 0 | 0 | 0 | 0 | 0 | 0 | 0 | 5.6603774 | 0 | 0 | 18.8679245 | 0 | 0 | 0 | 0 | 0 | 0 | 0 | 0 | 0 | 0 | 0 | 0 | 0 | 0 | 0 | 0 | 0 | 0 | 0 | Al18.87CananCenanCo18.87Cr18.87ErnanFe18.87GananLananNi18.87Mo5.66PrnanSrnanYbnan
AlCoCrFeMo0.2Ni |  | 2456 | 3.4 | 0 | 19.2307692 | 0 | 0 | 0 | 0 | 0 | 0 | 19.2307692 | 19.2307692 | 0 | 0 | 0 | 19.2307692 | 0 | 0 | 0 | 0 | 0 | 0 | 0 | 0 | 0 | 3.8461538 | 0 | 0 | 19.2307692 | 0 | 0 | 0 | 0 | 0 | 0 | 0 | 0 | 0 | 0 | 0 | 0 | 0 | 0 | 0 | 0 | 0 | 0 | 0 | Al19.23CananCenanCo19.23Cr19.23ErnanFe19.23GananLananNi19.23Mo3.85PrnanSrnanYbnan
AlCoCrFeMo0.1Ni |  | 1804 | 9.1 | 0 | 19.6078431 | 0 | 0 | 0 | 0 | 0 | 0 | 19.6078431 | 19.6078431 | 0 | 0 | 0 | 19.6078431 | 0 | 0 | 0 | 0 | 0 | 0 | 0 | 0 | 0 | 1.9607843 | 0 | 0 | 19.6078431 | 0 | 0 | 0 | 0 | 0 | 0 | 0 | 0 | 0 | 0 | 0 | 0 | 0 | 0 | 0 | 0 | 0 | 0 | 0 | Al19.61CananCenanCo19.61Cr19.61ErnanFe19.61GananLananNi19.61Mo1.96PrnanSrnanYbnan
AlCoCrFeNi |  | 1051 |  | 0 | 20 | 0 | 0 | 0 | 0 | 0 | 0 | 20 | 20 | 0 | 0 | 0 | 20 | 0 | 0 | 0 | 0 | 0 | 0 | 0 | 0 | 0 | 0 | 0 | 0 | 20 | 0 | 0 | 0 | 0 | 0 | 0 | 0 | 0 | 0 | 0 | 0 | 0 | 0 | 0 | 0 | 0 | 0 | 0 | 0 | Al20.0CananCenanCo20.0Cr20.0ErnanFe20.0GananLananNi20.0PrnanSrnanYbnan
AlCoCrFeNb0.5Ni |  | 2473 | 4.1 | 0 | 18.1818182 | 0 | 0 | 0 | 0 | 0 | 0 | 18.1818182 | 18.1818182 | 0 | 0 | 0 | 18.1818182 | 0 | 0 | 0 | 0 | 0 | 0 | 0 | 0 | 0 | 0 | 9.0909091 | 0 | 18.1818182 | 0 | 0 | 0 | 0 | 0 | 0 | 0 | 0 | 0 | 0 | 0 | 0 | 0 | 0 | 0 | 0 | 0 | 0 | 0 | Al18.18CananCenanCo18.18Cr18.18ErnanFe18.18GananLananNi18.18Nb9.09PrnanSrnanYbnan
AlCoCrFeNb0.25Ni |  | 1959 | 10.5 | 0 | 19.047619 | 0 | 0 | 0 | 0 | 0 | 0 | 19.047619 | 19.047619 | 0 | 0 | 0 | 19.047619 | 0 | 0 | 0 | 0 | 0 | 0 | 0 | 0 | 0 | 0 | 4.7619048 | 0 | 19.047619 | 0 | 0 | 0 | 0 | 0 | 0 | 0 | 0 | 0 | 0 | 0 | 0 | 0 | 0 | 0 | 0 | 0 | 0 | 0 | Al19.05CananCenanCo19.05Cr19.05ErnanFe19.05GananLananNi19.05Nb4.76PrnanSrnanYbnan
AlCoCrFeNb0.1Ni |  | 1641 | 17.2 | 0 | 19.6078431 | 0 | 0 | 0 | 0 | 0 | 0 | 19.6078431 | 19.6078431 | 0 | 0 | 0 | 19.6078431 | 0 | 0 | 0 | 0 | 0 | 0 | 0 | 0 | 0 | 0 | 1.9607843 | 0 | 19.6078431 | 0 | 0 | 0 | 0 | 0 | 0 | 0 | 0 | 0 | 0 | 0 | 0 | 0 | 0 | 0 | 0 | 0 | 0 | 0 | Al19.61CananCenanCo19.61Cr19.61ErnanFe19.61GananLananNi19.61Nb1.96PrnanSrnanYbnan
AlCoCrFeNi |  | 1373 | 24.5 | 0 | 20 | 0 | 0 | 0 | 0 | 0 | 0 | 20 | 20 | 0 | 0 | 0 | 20 | 0 | 0 | 0 | 0 | 0 | 0 | 0 | 0 | 0 | 0 | 0 | 0 | 20 | 0 | 0 | 0 | 0 | 0 | 0 | 0 | 0 | 0 | 0 | 0 | 0 | 0 | 0 | 0 | 0 | 0 | 0 | 0 | Al20.0CananCenanCo20.0Cr20.0ErnanFe20.0GananLananNi20.0PrnanSrnanYbnan
CoCrFeNi |  | 136 | 75 | 0 | 0 | 0 | 0 | 0 | 0 | 0 | 0 | 25 | 25 | 0 | 0 | 0 | 25 | 0 | 0 | 0 | 0 | 0 | 0 | 0 | 0 | 0 | 0 | 0 | 0 | 25 | 0 | 0 | 0 | 0 | 0 | 0 | 0 | 0 | 0 | 0 | 0 | 0 | 0 | 0 | 0 | 0 | 0 | 0 | 0 | CananCenanCo25.0Cr25.0ErnanFe25.0GananLananNi25.0PrnanSrnanYbnan
AlCoCrFeNi |  | 1138 |  | 0 | 20 | 0 | 0 | 0 | 0 | 0 | 0 | 20 | 20 | 0 | 0 | 0 | 20 | 0 | 0 | 0 | 0 | 0 | 0 | 0 | 0 | 0 | 0 | 0 | 0 | 20 | 0 | 0 | 0 | 0 | 0 | 0 | 0 | 0 | 0 | 0 | 0 | 0 | 0 | 0 | 0 | 0 | 0 | 0 | 0 | Al20.0CananCenanCo20.0Cr20.0ErnanFe20.0GananLananNi20.0PrnanSrnanYbnan
AlCoCrFeNiSi |  | 2411 | 1.17 | 0 | 16.6666667 | 0 | 0 | 0 | 0 | 0 | 0 | 16.6666667 | 16.6666667 | 0 | 0 | 0 | 16.6666667 | 0 | 0 | 0 | 0 | 0 | 0 | 0 | 0 | 0 | 0 | 0 | 0 | 16.6666667 | 0 | 0 | 0 | 0 | 0 | 16.6666667 | 0 | 0 | 0 | 0 | 0 | 0 | 0 | 0 | 0 | 0 | 0 | 0 | 0 | Al16.67CananCenanCo16.67Cr16.67ErnanFe16.67GananLananNi16.67PrnanSi16.67SrnanYbnan
AlCoCrFeNiSi0.8 |  | 2179 | 1.77 | 0 | 17.2413793 | 0 | 0 | 0 | 0 | 0 | 0 | 17.2413793 | 17.2413793 | 0 | 0 | 0 | 17.2413793 | 0 | 0 | 0 | 0 | 0 | 0 | 0 | 0 | 0 | 0 | 0 | 0 | 17.2413793 | 0 | 0 | 0 | 0 | 0 | 13.7931034 | 0 | 0 | 0 | 0 | 0 | 0 | 0 | 0 | 0 | 0 | 0 | 0 | 0 | Al17.24CananCenanCo17.24Cr17.24ErnanFe17.24GananLananNi17.24PrnanSi13.79SrnanYbnan
AlCoCrFeNiSi0.6 |  | 1834 | 2.56 | 0 | 17.8571429 | 0 | 0 | 0 | 0 | 0 | 0 | 17.8571429 | 17.8571429 | 0 | 0 | 0 | 17.8571429 | 0 | 0 | 0 | 0 | 0 | 0 | 0 | 0 | 0 | 0 | 0 | 0 | 17.8571429 | 0 | 0 | 0 | 0 | 0 | 10.7142857 | 0 | 0 | 0 | 0 | 0 | 0 | 0 | 0 | 0 | 0 | 0 | 0 | 0 | Al17.86CananCenanCo17.86Cr17.86ErnanFe17.86GananLananNi17.86PrnanSi10.71SrnanYbnan
AlCoCrFeNiSi0.4 |  | 1481 | 13.38 | 0 | 18.5185185 | 0 | 0 | 0 | 0 | 0 | 0 | 18.5185185 | 18.5185185 | 0 | 0 | 0 | 18.5185185 | 0 | 0 | 0 | 0 | 0 | 0 | 0 | 0 | 0 | 0 | 0 | 0 | 18.5185185 | 0 | 0 | 0 | 0 | 0 | 7.4074074 | 0 | 0 | 0 | 0 | 0 | 0 | 0 | 0 | 0 | 0 | 0 | 0 | 0 | Al18.52CananCenanCo18.52Cr18.52ErnanFe18.52GananLananNi18.52PrnanSi7.41SrnanYbnan
AlCoCrFeNiSi0.2 |  | 1265 | 13.76 | 0 | 19.2307692 | 0 | 0 | 0 | 0 | 0 | 0 | 19.2307692 | 19.2307692 | 0 | 0 | 0 | 19.2307692 | 0 | 0 | 0 | 0 | 0 | 0 | 0 | 0 | 0 | 0 | 0 | 0 | 19.2307692 | 0 | 0 | 0 | 0 | 0 | 3.8461538 | 0 | 0 | 0 | 0 | 0 | 0 | 0 | 0 | 0 | 0 | 0 | 0 | 0 | Al19.23CananCenanCo19.23Cr19.23ErnanFe19.23GananLananNi19.23PrnanSi3.85SrnanYbnan
AlCoCrFeNi |  | 1110 |  | 0 | 20 | 0 | 0 | 0 | 0 | 0 | 0 | 20 | 20 | 0 | 0 | 0 | 20 | 0 | 0 | 0 | 0 | 0 | 0 | 0 | 0 | 0 | 0 | 0 | 0 | 20 | 0 | 0 | 0 | 0 | 0 | 0 | 0 | 0 | 0 | 0 | 0 | 0 | 0 | 0 | 0 | 0 | 0 | 0 | 0 | Al20.0CananCenanCo20.0Cr20.0ErnanFe20.0GananLananNi20.0PrnanSrnanYbnan
AlCoCrFeNiTi | 147.6 |  | 6.4 | 0 | 16.6666667 | 0 | 0 | 0 | 0 | 0 | 0 | 16.6666667 | 16.6666667 | 0 | 0 | 0 | 16.6666667 | 0 | 0 | 0 | 0 | 0 | 0 | 0 | 0 | 0 | 0 | 0 | 0 | 16.6666667 | 0 | 0 | 0 | 0 | 0 | 0 | 0 | 0 | 0 | 0 | 0 | 16.6666667 | 0 | 0 | 0 | 0 | 0 | 0 | 0 | Al16.67CananCenanCo16.67Cr16.67ErnanFe16.67GananLananNi16.67PrnanSrnanTi16.67Ybnan
Al1.5CoCrFeNiTi | 133.4 |  | 9.8 | 0 | 23.0769231 | 0 | 0 | 0 | 0 | 0 | 0 | 15.3846154 | 15.3846154 | 0 | 0 | 0 | 15.3846154 | 0 | 0 | 0 | 0 | 0 | 0 | 0 | 0 | 0 | 0 | 0 | 0 | 15.3846154 | 0 | 0 | 0 | 0 | 0 | 0 | 0 | 0 | 0 | 0 | 0 | 15.3846154 | 0 | 0 | 0 | 0 | 0 | 0 | 0 | Al23.08CananCenanCo15.38Cr15.38ErnanFe15.38GananLananNi15.38PrnanSrnanTi15.38Ybnan
Al0.5CoCrFeNiTi | 106.8 |  | 9.9 | 0 | 9.0909091 | 0 | 0 | 0 | 0 | 0 | 0 | 18.1818182 | 18.1818182 | 0 | 0 | 0 | 18.1818182 | 0 | 0 | 0 | 0 | 0 | 0 | 0 | 0 | 0 | 0 | 0 | 0 | 18.1818182 | 0 | 0 | 0 | 0 | 0 | 0 | 0 | 0 | 0 | 0 | 0 | 18.1818182 | 0 | 0 | 0 | 0 | 0 | 0 | 0 | CananCenanCo18.18Cr18.18ErnanFe18.18Al9.09GananLananNi18.18PrnanSrnanTi18.18Ybnan
Al2.0CoCrFeNiTi | 93.5 |  | 5.2 | 0 | 28.5714286 | 0 | 0 | 0 | 0 | 0 | 0 | 14.2857143 | 14.2857143 | 0 | 0 | 0 | 14.2857143 | 0 | 0 | 0 | 0 | 0 | 0 | 0 | 0 | 0 | 0 | 0 | 0 | 14.2857143 | 0 | 0 | 0 | 0 | 0 | 0 | 0 | 0 | 0 | 0 | 0 | 14.2857143 | 0 | 0 | 0 | 0 | 0 | 0 | 0 | Al28.57CananCenanCo14.29Cr14.29ErnanFe14.29GananLananNi14.29PrnanSrnanTi14.29Ybnan
CoCrFeNiTi | 134.6 |  | 9 | 0 | 0 | 0 | 0 | 0 | 0 | 0 | 0 | 20 | 20 | 0 | 0 | 0 | 20 | 0 | 0 | 0 | 0 | 0 | 0 | 0 | 0 | 0 | 0 | 0 | 0 | 20 | 0 | 0 | 0 | 0 | 0 | 0 | 0 | 0 | 0 | 0 | 0 | 20 | 0 | 0 | 0 | 0 | 0 | 0 | 0 | CananCenanCo20.0Cr20.0ErnanFe20.0GananLananNi20.0PrnanSrnanTi20.0Ybnan
AlCoCrFeNiTi0.5 |  |  | 23.3 | 0 | 18.1818182 | 0 | 0 | 0 | 0 | 0 | 0 | 18.1818182 | 18.1818182 | 0 | 0 | 0 | 18.1818182 | 0 | 0 | 0 | 0 | 0 | 0 | 0 | 0 | 0 | 0 | 0 | 0 | 18.1818182 | 0 | 0 | 0 | 0 | 0 | 0 | 0 | 0 | 0 | 0 | 0 | 9.0909091 | 0 | 0 | 0 | 0 | 0 | 0 | 0 | Al18.18CananCenanCo18.18Cr18.18ErnanFe18.18GananLananNi18.18PrnanSrnanTi9.09Ybnan
AlCo2CrFeNiTi0.5 |  |  | 15 | 0 | 15.3846154 | 0 | 0 | 0 | 0 | 0 | 0 | 30.7692308 | 15.3846154 | 0 | 0 | 0 | 15.3846154 | 0 | 0 | 0 | 0 | 0 | 0 | 0 | 0 | 0 | 0 | 0 | 0 | 15.3846154 | 0 | 0 | 0 | 0 | 0 | 0 | 0 | 0 | 0 | 0 | 0 | 7.6923077 | 0 | 0 | 0 | 0 | 0 | 0 | 0 | Al15.38CananCenanCo30.77Cr15.38ErnanFe15.38GananLananNi15.38PrnanSrnanTi7.69Ybnan
AlCoCrFeNiTi | 90.1 | 1860 | 8.8 | 0 | 16.6666667 | 0 | 0 | 0 | 0 | 0 | 0 | 16.6666667 | 16.6666667 | 0 | 0 | 0 | 16.6666667 | 0 | 0 | 0 | 0 | 0 | 0 | 0 | 0 | 0 | 0 | 0 | 0 | 16.6666667 | 0 | 0 | 0 | 0 | 0 | 0 | 0 | 0 | 0 | 0 | 0 | 16.6666667 | 0 | 0 | 0 | 0 | 0 | 0 | 0 | Al16.67CananCenanCo16.67Cr16.67ErnanFe16.67GananLananNi16.67PrnanSrnanTi16.67Ybnan
AlCoCrFeNiTi1.5 | 159.8 | 2220 | 5.3 | 0 | 15.3846154 | 0 | 0 | 0 | 0 | 0 | 0 | 15.3846154 | 15.3846154 | 0 | 0 | 0 | 15.3846154 | 0 | 0 | 0 | 0 | 0 | 0 | 0 | 0 | 0 | 0 | 0 | 0 | 15.3846154 | 0 | 0 | 0 | 0 | 0 | 0 | 0 | 0 | 0 | 0 | 0 | 23.0769231 | 0 | 0 | 0 | 0 | 0 | 0 | 0 | Al15.38CananCenanCo15.38Cr15.38ErnanGananLananNi15.38PrnanSrnanTi23.08Fe15.38Ybnan
AlCoCrFeNiTi0.5 | 177.7 | 2260 | 23.3 | 0 | 18.1818182 | 0 | 0 | 0 | 0 | 0 | 0 | 18.1818182 | 18.1818182 | 0 | 0 | 0 | 18.1818182 | 0 | 0 | 0 | 0 | 0 | 0 | 0 | 0 | 0 | 0 | 0 | 0 | 18.1818182 | 0 | 0 | 0 | 0 | 0 | 0 | 0 | 0 | 0 | 0 | 0 | 9.0909091 | 0 | 0 | 0 | 0 | 0 | 0 | 0 | Al18.18CananCenanCo18.18Cr18.18ErnanFe18.18GananLananNi18.18PrnanSrnanTi9.09Ybnan
AlCoCrFeNi | 127 | 1500 | 26.9 | 0 | 20 | 0 | 0 | 0 | 0 | 0 | 0 | 20 | 20 | 0 | 0 | 0 | 20 | 0 | 0 | 0 | 0 | 0 | 0 | 0 | 0 | 0 | 0 | 0 | 0 | 20 | 0 | 0 | 0 | 0 | 0 | 0 | 0 | 0 | 0 | 0 | 0 | 0 | 0 | 0 | 0 | 0 | 0 | 0 | 0 | Al20.0CananCenanCo20.0Cr20.0ErnanFe20.0GananLananNi20.0PrnanSrnanYbnan
AlCoCrCuFeNI |  |  | 16 | 0 | 16.6666667 | 0 | 0 | 0 | 0 | 0 | 0 | 16.6666667 | 16.6666667 | 16.6666667 | 0 | 0 | 16.6666667 | 0 | 0 | 0 | 0 | 0 | 0 | 0 | 0 | 0 | 0 | 0 | 0 | 16.6666667 | 0 | 0 | 0 | 0 | 0 | 0 | 0 | 0 | 0 | 0 | 0 | 0 | 0 | 0 | 0 | 0 | 0 | 0 | 0 | Al16.67CananCenanCo16.67Cr16.67Cu16.67ErnanFe16.67GananLananNi16.67PrnanSrnanYbnan
AlCoCuFeNiSi |  |  | 10 | 0 | 16.6666667 | 0 | 0 | 0 | 0 | 0 | 0 | 16.6666667 | 0 | 16.6666667 | 0 | 0 | 16.6666667 | 0 | 0 | 0 | 0 | 0 | 0 | 0 | 0 | 0 | 0 | 0 | 0 | 16.6666667 | 0 | 0 | 0 | 0 | 0 | 16.6666667 | 0 | 0 | 0 | 0 | 0 | 0 | 0 | 0 | 0 | 0 | 0 | 0 | 0 | Al16.67CananCenanCo16.67Cu16.67ErnanFe16.67GananLananNi16.67PrnanSi16.67SrnanYbnan
AlCoCuFeNiTi |  |  | 11 | 0 | 16.6666667 | 0 | 0 | 0 | 0 | 0 | 0 | 16.6666667 | 0 | 16.6666667 | 0 | 0 | 16.6666667 | 0 | 0 | 0 | 0 | 0 | 0 | 0 | 0 | 0 | 0 | 0 | 0 | 16.6666667 | 0 | 0 | 0 | 0 | 0 | 0 | 0 | 0 | 0 | 0 | 0 | 16.6666667 | 0 | 0 | 0 | 0 | 0 | 0 | 0 | Al16.67CananCenanCo16.67Cu16.67ErnanFe16.67GananLananNi16.67PrnanSrnanTi16.67Ybnan
AlCoCuFeNi |  |  | 9 | 0 | 20 | 0 | 0 | 0 | 0 | 0 | 0 | 20 | 0 | 20 | 0 | 0 | 20 | 0 | 0 | 0 | 0 | 0 | 0 | 0 | 0 | 0 | 0 | 0 | 0 | 20 | 0 | 0 | 0 | 0 | 0 | 0 | 0 | 0 | 0 | 0 | 0 | 0 | 0 | 0 | 0 | 0 | 0 | 0 | 0 | Al20.0CananCenanCo20.0Cu20.0ErnanFe20.0GananLananNi20.0PrnanSrnanYbnan
AlCoFeNi |  | 964 |  | 0 | 25 | 0 | 0 | 0 | 0 | 0 | 0 | 25 | 0 | 0 | 0 | 0 | 25 | 0 | 0 | 0 | 0 | 0 | 0 | 0 | 0 | 0 | 0 | 0 | 0 | 25 | 0 | 0 | 0 | 0 | 0 | 0 | 0 | 0 | 0 | 0 | 0 | 0 | 0 | 0 | 0 | 0 | 0 | 0 | 0 | Al25.0CananCenanCo25.0ErnanFe25.0GananLananNi25.0PrnanSrnanYbnan
Al0.75CoFeNi |  | 794 |  | 0 | 20 | 0 | 0 | 0 | 0 | 0 | 0 | 26.6666667 | 0 | 0 | 0 | 0 | 26.6666667 | 0 | 0 | 0 | 0 | 0 | 0 | 0 | 0 | 0 | 0 | 0 | 0 | 26.6666667 | 0 | 0 | 0 | 0 | 0 | 0 | 0 | 0 | 0 | 0 | 0 | 0 | 0 | 0 | 0 | 0 | 0 | 0 | 0 | CananCenanCo26.67ErnanFe26.67Al20.0GananLananNi26.67PrnanSrnanYbnan
CoFeNiSi0.75 |  | 1301 |  | 0 | 0 | 0 | 0 | 0 | 0 | 0 | 0 | 26.6666667 | 0 | 0 | 0 | 0 | 26.6666667 | 0 | 0 | 0 | 0 | 0 | 0 | 0 | 0 | 0 | 0 | 0 | 0 | 26.6666667 | 0 | 0 | 0 | 0 | 0 | 20 | 0 | 0 | 0 | 0 | 0 | 0 | 0 | 0 | 0 | 0 | 0 | 0 | 0 | CananCenanCo26.67ErnanFe26.67GananLananNi26.67PrnanSi20.0SrnanYbnan
Al0.5CoFeNi |  | 346 |  | 0 | 14.2857143 | 0 | 0 | 0 | 0 | 0 | 0 | 28.5714286 | 0 | 0 | 0 | 0 | 28.5714286 | 0 | 0 | 0 | 0 | 0 | 0 | 0 | 0 | 0 | 0 | 0 | 0 | 28.5714286 | 0 | 0 | 0 | 0 | 0 | 0 | 0 | 0 | 0 | 0 | 0 | 0 | 0 | 0 | 0 | 0 | 0 | 0 | 0 | CananCenanCo28.57ErnanFe28.57Al14.29GananLananNi28.57PrnanSrnanYbnan
CoFeNiSi0.50 |  | 476 |  | 0 | 0 | 0 | 0 | 0 | 0 | 0 | 0 | 28.5714286 | 0 | 0 | 0 | 0 | 28.5714286 | 0 | 0 | 0 | 0 | 0 | 0 | 0 | 0 | 0 | 0 | 0 | 0 | 28.5714286 | 0 | 0 | 0 | 0 | 0 | 14.2857143 | 0 | 0 | 0 | 0 | 0 | 0 | 0 | 0 | 0 | 0 | 0 | 0 | 0 | CananCenanCo28.57ErnanFe28.57GananLananNi28.57PrnanSi14.29SrnanYbnan
Al0.25CoFeNi |  | 158 |  | 0 | 7.6923077 | 0 | 0 | 0 | 0 | 0 | 0 | 30.7692308 | 0 | 0 | 0 | 0 | 30.7692308 | 0 | 0 | 0 | 0 | 0 | 0 | 0 | 0 | 0 | 0 | 0 | 0 | 30.7692308 | 0 | 0 | 0 | 0 | 0 | 0 | 0 | 0 | 0 | 0 | 0 | 0 | 0 | 0 | 0 | 0 | 0 | 0 | 0 | CananCenanCo30.77ErnanFe30.77Al7.69GananLananNi30.77PrnanSrnanYbnan
CoFeNiSi0.25 |  | 196 |  | 0 | 0 | 0 | 0 | 0 | 0 | 0 | 0 | 30.7692308 | 0 | 0 | 0 | 0 | 30.7692308 | 0 | 0 | 0 | 0 | 0 | 0 | 0 | 0 | 0 | 0 | 0 | 0 | 30.7692308 | 0 | 0 | 0 | 0 | 0 | 7.6923077 | 0 | 0 | 0 | 0 | 0 | 0 | 0 | 0 | 0 | 0 | 0 | 0 | 0 | CananCenanCo30.77ErnanFe30.77GananLananNi30.77PrnanSi7.69SrnanYbnan
CoFeNi |  | 206 |  | 0 | 0 | 0 | 0 | 0 | 0 | 0 | 0 | 33.3333333 | 0 | 0 | 0 | 0 | 33.3333333 | 0 | 0 | 0 | 0 | 0 | 0 | 0 | 0 | 0 | 0 | 0 | 0 | 33.3333333 | 0 | 0 | 0 | 0 | 0 | 0 | 0 | 0 | 0 | 0 | 0 | 0 | 0 | 0 | 0 | 0 | 0 | 0 | 0 | CananCenanCo33.33ErnanFe33.33GananLananNi33.33PrnanSrnanYbnan
AlCrFeMo0.8Ni |  | 1512.5 | 0 | 0 | 20.8333333 | 0 | 0 | 0 | 0 | 0 | 0 | 0 | 20.8333333 | 0 | 0 | 0 | 20.8333333 | 0 | 0 | 0 | 0 | 0 | 0 | 0 | 0 | 0 | 16.6666667 | 0 | 0 | 20.8333333 | 0 | 0 | 0 | 0 | 0 | 0 | 0 | 0 | 0 | 0 | 0 | 0 | 0 | 0 | 0 | 0 | 0 | 0 | 0 | Al20.83CananCenanCr20.83ErnanFe20.83GananLananNi20.83Mo16.67PrnanSrnanYbnan
AlCrFeMo0.5Ni |  | 1748.6 | 12.6 | 0 | 22.2222222 | 0 | 0 | 0 | 0 | 0 | 0 | 0 | 22.2222222 | 0 | 0 | 0 | 22.2222222 | 0 | 0 | 0 | 0 | 0 | 0 | 0 | 0 | 0 | 11.1111111 | 0 | 0 | 22.2222222 | 0 | 0 | 0 | 0 | 0 | 0 | 0 | 0 | 0 | 0 | 0 | 0 | 0 | 0 | 0 | 0 | 0 | 0 | 0 | Al22.22CananCenanCr22.22ErnanFe22.22GananLananNi22.22Mo11.11PrnanSrnanYbnan
AlCrFeMo0.2Ni |  | 1487.4 | 28.7 | 0 | 23.8095238 | 0 | 0 | 0 | 0 | 0 | 0 | 0 | 23.8095238 | 0 | 0 | 0 | 23.8095238 | 0 | 0 | 0 | 0 | 0 | 0 | 0 | 0 | 0 | 4.7619048 | 0 | 0 | 23.8095238 | 0 | 0 | 0 | 0 | 0 | 0 | 0 | 0 | 0 | 0 | 0 | 0 | 0 | 0 | 0 | 0 | 0 | 0 | 0 | Al23.81CananCenanCr23.81ErnanFe23.81GananLananNi23.81Mo4.76PrnanSrnanYbnan
AlCrFeNi |  | 1406.2 | 28.5 | 0 | 25 | 0 | 0 | 0 | 0 | 0 | 0 | 0 | 25 | 0 | 0 | 0 | 25 | 0 | 0 | 0 | 0 | 0 | 0 | 0 | 0 | 0 | 0 | 0 | 0 | 25 | 0 | 0 | 0 | 0 | 0 | 0 | 0 | 0 | 0 | 0 | 0 | 0 | 0 | 0 | 0 | 0 | 0 | 0 | 0 | Al25.0CananCenanCr25.0ErnanFe25.0GananLananNi25.0PrnanSrnanYbnan
AlCuFeNiTi | 146 | 1074 | 8.2 | 0 | 20 | 0 | 0 | 0 | 0 | 0 | 0 | 0 | 0 | 20 | 0 | 0 | 20 | 0 | 0 | 0 | 0 | 0 | 0 | 0 | 0 | 0 | 0 | 0 | 0 | 20 | 0 | 0 | 0 | 0 | 0 | 0 | 0 | 0 | 0 | 0 | 0 | 20 | 0 | 0 | 0 | 0 | 0 | 0 | 0 | Al20.0CananCenanCu20.0ErnanFe20.0GananLananNi20.0PrnanSrnanTi20.0Ybnan
Al1.125CuFe0.75NiTi1.125 | 145 | 980 | 6.6 | 0 | 22.5 | 0 | 0 | 0 | 0 | 0 | 0 | 0 | 0 | 20 | 0 | 0 | 15 | 0 | 0 | 0 | 0 | 0 | 0 | 0 | 0 | 0 | 0 | 0 | 0 | 20 | 0 | 0 | 0 | 0 | 0 | 0 | 0 | 0 | 0 | 0 | 0 | 22.5 | 0 | 0 | 0 | 0 | 0 | 0 | 0 | Al22.5CananCenanCu20.0ErnanGananLananNi20.0PrnanSrnanTi22.5Fe15.0Ybnan
AlCuNiTi |  | 300 | 0.85 | 0 | 25 | 0 | 0 | 0 | 0 | 0 | 0 | 0 | 0 | 25 | 0 | 0 | 0 | 0 | 0 | 0 | 0 | 0 | 0 | 0 | 0 | 0 | 0 | 0 | 0 | 25 | 0 | 0 | 0 | 0 | 0 | 0 | 0 | 0 | 0 | 0 | 0 | 25 | 0 | 0 | 0 | 0 | 0 | 0 | 0 | Al25.0CananCenanCu25.0ErnanGananLananNi25.0PrnanSrnanTi25.0Ybnan
AlLiMgSnZn |  | 600 | 1.2 | 0 | 20 | 0 | 0 | 0 | 0 | 0 | 0 | 0 | 0 | 0 | 0 | 0 | 0 | 0 | 0 | 0 | 0 | 0 | 20 | 0 | 20 | 0 | 0 | 0 | 0 | 0 | 0 | 0 | 0 | 0 | 0 | 0 | 0 | 20 | 0 | 0 | 0 | 0 | 0 | 0 | 0 | 0 | 0 | 20 | 0 | Al20.0CananCenanErnanGananLananLi20.0Mg20.0PrnanSn20.0SrnanYbnanZn20.0
AlHfNbTaTiZr | 103 | 1489 | 21 | 0 | 16.6666667 | 0 | 0 | 0 | 0 | 0 | 0 | 0 | 0 | 0 | 0 | 0 | 0 | 0 | 0 | 0 | 16.6666667 | 0 | 0 | 0 | 0 | 0 | 0 | 16.6666667 | 0 | 0 | 0 | 0 | 0 | 0 | 0 | 0 | 0 | 0 | 0 | 16.6666667 | 0 | 16.6666667 | 0 | 0 | 0 | 0 | 0 | 0 | 16.6666667 | Al16.67CananCenanErnanGananHf16.67LananNb16.67PrnanSrnanTa16.67Ti16.67YbnanZr16.67
Al0.75HfNbTaTiZr | 102 | 1415 | 30 | 0 | 13.0434783 | 0 | 0 | 0 | 0 | 0 | 0 | 0 | 0 | 0 | 0 | 0 | 0 | 0 | 0 | 0 | 17.3913043 | 0 | 0 | 0 | 0 | 0 | 0 | 17.3913043 | 0 | 0 | 0 | 0 | 0 | 0 | 0 | 0 | 0 | 0 | 0 | 17.3913043 | 0 | 17.3913043 | 0 | 0 | 0 | 0 | 0 | 0 | 17.3913043 | CananCenanErnanGananHf17.39LananNb17.39Al13.04PrnanSrnanTa17.39Ti17.39YbnanZr17.39
Al0.5HfNbTaTiZr | 97 | 1302 | 46 | 0 | 9.0909091 | 0 | 0 | 0 | 0 | 0 | 0 | 0 | 0 | 0 | 0 | 0 | 0 | 0 | 0 | 0 | 18.1818182 | 0 | 0 | 0 | 0 | 0 | 0 | 18.1818182 | 0 | 0 | 0 | 0 | 0 | 0 | 0 | 0 | 0 | 0 | 0 | 18.1818182 | 0 | 18.1818182 | 0 | 0 | 0 | 0 | 0 | 0 | 18.1818182 | CananCenanErnanGananHf18.18LananNb18.18Al9.09PrnanSrnanTa18.18Ti18.18YbnanZr18.18
Al0.3HfNbTaTiZr | 63 | 1188 |  | 0 | 5.6603774 | 0 | 0 | 0 | 0 | 0 | 0 | 0 | 0 | 0 | 0 | 0 | 0 | 0 | 0 | 0 | 18.8679245 | 0 | 0 | 0 | 0 | 0 | 0 | 18.8679245 | 0 | 0 | 0 | 0 | 0 | 0 | 0 | 0 | 0 | 0 | 0 | 18.8679245 | 0 | 18.8679245 | 0 | 0 | 0 | 0 | 0 | 0 | 18.8679245 | CananCenanErnanGananHf18.87LananNb18.87Al5.66PrnanSrnanTa18.87Ti18.87YbnanZr18.87
HfNbTaTiZr | 55 | 1073 | 50 | 0 | 0 | 0 | 0 | 0 | 0 | 0 | 0 | 0 | 0 | 0 | 0 | 0 | 0 | 0 | 0 | 0 | 20 | 0 | 0 | 0 | 0 | 0 | 0 | 20 | 0 | 0 | 0 | 0 | 0 | 0 | 0 | 0 | 0 | 0 | 0 | 20 | 0 | 20 | 0 | 0 | 0 | 0 | 0 | 0 | 20 | CananCenanErnanGananHf20.0LananNb20.0PrnanSrnanTa20.0Ti20.0YbnanZr20.0
AlMoNbTiV |  | 1375 | 2.5 | 0 | 20 | 0 | 0 | 0 | 0 | 0 | 0 | 0 | 0 | 0 | 0 | 0 | 0 | 0 | 0 | 0 | 0 | 0 | 0 | 0 | 0 | 0 | 20 | 20 | 0 | 0 | 0 | 0 | 0 | 0 | 0 | 0 | 0 | 0 | 0 | 0 | 0 | 20 | 0 | 20 | 0 | 0 | 0 | 0 | 0 | Al20.0CananCenanErnanGananLananMo20.0Nb20.0PrnanSrnanTi20.0V20.0Ybnan
Al0.75MoNbTiV |  | 1260 | 7.5 | 0 | 15.7894737 | 0 | 0 | 0 | 0 | 0 | 0 | 0 | 0 | 0 | 0 | 0 | 0 | 0 | 0 | 0 | 0 | 0 | 0 | 0 | 0 | 0 | 21.0526316 | 21.0526316 | 0 | 0 | 0 | 0 | 0 | 0 | 0 | 0 | 0 | 0 | 0 | 0 | 0 | 21.0526316 | 0 | 21.0526316 | 0 | 0 | 0 | 0 | 0 | CananCenanErnanGananLananMo21.05Nb21.05Al15.79PrnanSrnanTi21.05V21.05Ybnan
Al1.50MoNbTiV |  | 500 | 1.3 | 0 | 27.2727273 | 0 | 0 | 0 | 0 | 0 | 0 | 0 | 0 | 0 | 0 | 0 | 0 | 0 | 0 | 0 | 0 | 0 | 0 | 0 | 0 | 0 | 18.1818182 | 18.1818182 | 0 | 0 | 0 | 0 | 0 | 0 | 0 | 0 | 0 | 0 | 0 | 0 | 0 | 18.1818182 | 0 | 18.1818182 | 0 | 0 | 0 | 0 | 0 | Al27.27CananCenanErnanGananLananMo18.18Nb18.18PrnanSrnanTi18.18V18.18Ybnan
Al0.50MoNbTiV |  | 1625 | 11.25 | 0 | 11.1111111 | 0 | 0 | 0 | 0 | 0 | 0 | 0 | 0 | 0 | 0 | 0 | 0 | 0 | 0 | 0 | 0 | 0 | 0 | 0 | 0 | 0 | 22.2222222 | 22.2222222 | 0 | 0 | 0 | 0 | 0 | 0 | 0 | 0 | 0 | 0 | 0 | 0 | 0 | 22.2222222 | 0 | 22.2222222 | 0 | 0 | 0 | 0 | 0 | CananCenanErnanGananLananMo22.22Nb22.22Al11.11PrnanSrnanTi22.22V22.22Ybnan
Al0.25MoNbTiV |  | 1250 | 12.91 | 0 | 5.8823529 | 0 | 0 | 0 | 0 | 0 | 0 | 0 | 0 | 0 | 0 | 0 | 0 | 0 | 0 | 0 | 0 | 0 | 0 | 0 | 0 | 0 | 23.5294118 | 23.5294118 | 0 | 0 | 0 | 0 | 0 | 0 | 0 | 0 | 0 | 0 | 0 | 0 | 0 | 23.5294118 | 0 | 23.5294118 | 0 | 0 | 0 | 0 | 0 | CananCenanErnanGananLananMo23.53Nb23.53Al5.88PrnanSrnanTi23.53V23.53Ybnan
MoNbTiV |  | 1200 | 25.62 | 0 | 0 | 0 | 0 | 0 | 0 | 0 | 0 | 0 | 0 | 0 | 0 | 0 | 0 | 0 | 0 | 0 | 0 | 0 | 0 | 0 | 0 | 0 | 25 | 25 | 0 | 0 | 0 | 0 | 0 | 0 | 0 | 0 | 0 | 0 | 0 | 0 | 0 | 25 | 0 | 25 | 0 | 0 | 0 | 0 | 0 | CananCenanErnanGananLananMo25.0Nb25.0PrnanSrnanTi25.0V25.0Ybnan
Al0.6MoTaTiV |  | 962 | 4.2 | 0 | 13.0434783 | 0 | 0 | 0 | 0 | 0 | 0 | 0 | 0 | 0 | 0 | 0 | 0 | 0 | 0 | 0 | 0 | 0 | 0 | 0 | 0 | 0 | 21.7391304 | 0 | 0 | 0 | 0 | 0 | 0 | 0 | 0 | 0 | 0 | 0 | 0 | 21.7391304 | 0 | 21.7391304 | 0 | 21.7391304 | 0 | 0 | 0 | 0 | 0 | CananCenanErnanGananLananMo21.74PrnanSrnanTa21.74Ti21.74V21.74Al13.04Ybnan
Al0.2MoTaTiV |  | 1021 | 4.81 | 0 | 4.7619048 | 0 | 0 | 0 | 0 | 0 | 0 | 0 | 0 | 0 | 0 | 0 | 0 | 0 | 0 | 0 | 0 | 0 | 0 | 0 | 0 | 0 | 23.8095238 | 0 | 0 | 0 | 0 | 0 | 0 | 0 | 0 | 0 | 0 | 0 | 0 | 23.8095238 | 0 | 23.8095238 | 0 | 23.8095238 | 0 | 0 | 0 | 0 | 0 | CananCenanErnanGananLananMo23.81PrnanSrnanTa23.81Ti23.81V23.81Al4.76Ybnan
MoTaTiV |  | 1221 | 9.93 | 0 | 0 | 0 | 0 | 0 | 0 | 0 | 0 | 0 | 0 | 0 | 0 | 0 | 0 | 0 | 0 | 0 | 0 | 0 | 0 | 0 | 0 | 0 | 25 | 0 | 0 | 0 | 0 | 0 | 0 | 0 | 0 | 0 | 0 | 0 | 0 | 25 | 0 | 25 | 0 | 25 | 0 | 0 | 0 | 0 | 0 | CananCenanErnanGananLananMo25.0PrnanSrnanTa25.0Ti25.0V25.0Ybnan
AlNbTaTiV | 101 | 993 |  | 0 | 20 | 0 | 0 | 0 | 0 | 0 | 0 | 0 | 0 | 0 | 0 | 0 | 0 | 0 | 0 | 0 | 0 | 0 | 0 | 0 | 0 | 0 | 0 | 20 | 0 | 0 | 0 | 0 | 0 | 0 | 0 | 0 | 0 | 0 | 0 | 20 | 0 | 20 | 0 | 20 | 0 | 0 | 0 | 0 | 0 | Al20.0CananCenanErnanGananLananNb20.0PrnanSrnanTa20.0Ti20.0V20.0Ybnan
Al0.50NbTaTiV | 97 | 1014 |  | 0 | 11.1111111 | 0 | 0 | 0 | 0 | 0 | 0 | 0 | 0 | 0 | 0 | 0 | 0 | 0 | 0 | 0 | 0 | 0 | 0 | 0 | 0 | 0 | 0 | 22.2222222 | 0 | 0 | 0 | 0 | 0 | 0 | 0 | 0 | 0 | 0 | 0 | 22.2222222 | 0 | 22.2222222 | 0 | 22.2222222 | 0 | 0 | 0 | 0 | 0 | CananCenanErnanGananLananNb22.22PrnanSrnanTa22.22Ti22.22V22.22Al11.11Ybnan
Al0.25NbTaTiV | 92 | 1330 |  | 0 | 5.8823529 | 0 | 0 | 0 | 0 | 0 | 0 | 0 | 0 | 0 | 0 | 0 | 0 | 0 | 0 | 0 | 0 | 0 | 0 | 0 | 0 | 0 | 0 | 23.5294118 | 0 | 0 | 0 | 0 | 0 | 0 | 0 | 0 | 0 | 0 | 0 | 23.5294118 | 0 | 23.5294118 | 0 | 23.5294118 | 0 | 0 | 0 | 0 | 0 | CananCenanErnanGananLananNb23.53PrnanSrnanTa23.53Ti23.53V23.53Al5.88Ybnan
NbTaTiV | 106 | 1028.5 |  | 0 | 0 | 0 | 0 | 0 | 0 | 0 | 0 | 0 | 0 | 0 | 0 | 0 | 0 | 0 | 0 | 0 | 0 | 0 | 0 | 0 | 0 | 0 | 0 | 25 | 0 | 0 | 0 | 0 | 0 | 0 | 0 | 0 | 0 | 0 | 0 | 25 | 0 | 25 | 0 | 25 | 0 | 0 | 0 | 0 | 0 | CananCenanErnanGananLananNb25.0PrnanSrnanTa25.0Ti25.0V25.0Ybnan
C0.3Hf0.5Mo0.5NbTiZr |  | 1201 | 32.62 | 0 | 0 | 0 | 0 | 0 | 6.9767442 | 0 | 0 | 0 | 0 | 0 | 0 | 0 | 0 | 0 | 0 | 0 | 11.627907 | 0 | 0 | 0 | 0 | 0 | 11.627907 | 23.255814 | 0 | 0 | 0 | 0 | 0 | 0 | 0 | 0 | 0 | 0 | 0 | 0 | 0 | 23.255814 | 0 | 0 | 0 | 0 | 0 | 0 | 23.255814 | CananCenanErnanGananLananNb23.26PrnanSrnanTi23.26Hf11.63YbnanZr23.26Mo11.63C6.98
C0.1Hf0.5Mo0.5NbTiZr |  | 1183 | 38.39 | 0 | 0 | 0 | 0 | 0 | 2.4390244 | 0 | 0 | 0 | 0 | 0 | 0 | 0 | 0 | 0 | 0 | 0 | 12.195122 | 0 | 0 | 0 | 0 | 0 | 12.195122 | 24.3902439 | 0 | 0 | 0 | 0 | 0 | 0 | 0 | 0 | 0 | 0 | 0 | 0 | 0 | 24.3902439 | 0 | 0 | 0 | 0 | 0 | 0 | 24.3902439 | CananCenanErnanGananLananNb24.39PrnanSrnanTi24.39Hf12.2YbnanZr24.39Mo12.2C2.44
Hf0.5Mo0.5NbTiZr |  | 1176 | 24.61 | 0 | 0 | 0 | 0 | 0 | 0 | 0 | 0 | 0 | 0 | 0 | 0 | 0 | 0 | 0 | 0 | 0 | 12.5 | 0 | 0 | 0 | 0 | 0 | 12.5 | 25 | 0 | 0 | 0 | 0 | 0 | 0 | 0 | 0 | 0 | 0 | 0 | 0 | 0 | 25 | 0 | 0 | 0 | 0 | 0 | 0 | 25 | CananCenanErnanGananLananNb25.0PrnanSrnanTi25.0Hf12.5YbnanZr25.0Mo12.5
CoCrCuFeNi |  | 230 | 50.2 | 0 | 0 | 0 | 0 | 0 | 0 | 0 | 0 | 20 | 20 | 20 | 0 | 0 | 20 | 0 | 0 | 0 | 0 | 0 | 0 | 0 | 0 | 0 | 0 | 0 | 0 | 20 | 0 | 0 | 0 | 0 | 0 | 0 | 0 | 0 | 0 | 0 | 0 | 0 | 0 | 0 | 0 | 0 | 0 | 0 | 0 | CananCenanCo20.0Cr20.0Cu20.0ErnanFe20.0GananLananNi20.0PrnanSrnanYbnan
CoCrCuFeNiTi | 76.5 | 1272 | 0 | 0 | 0 | 0 | 0 | 0 | 0 | 0 | 0 | 16.6666667 | 16.6666667 | 16.6666667 | 0 | 0 | 16.6666667 | 0 | 0 | 0 | 0 | 0 | 0 | 0 | 0 | 0 | 0 | 0 | 0 | 16.6666667 | 0 | 0 | 0 | 0 | 0 | 0 | 0 | 0 | 0 | 0 | 0 | 16.6666667 | 0 | 0 | 0 | 0 | 0 | 0 | 0 | CananCenanCo16.67Cr16.67Cu16.67ErnanFe16.67GananLananNi16.67PrnanSrnanTi16.67Ybnan
CoCrCuFeNiTi0.8 | 128.3 | 1042 | 2.11 | 0 | 0 | 0 | 0 | 0 | 0 | 0 | 0 | 17.2413793 | 17.2413793 | 17.2413793 | 0 | 0 | 17.2413793 | 0 | 0 | 0 | 0 | 0 | 0 | 0 | 0 | 0 | 0 | 0 | 0 | 17.2413793 | 0 | 0 | 0 | 0 | 0 | 0 | 0 | 0 | 0 | 0 | 0 | 13.7931034 | 0 | 0 | 0 | 0 | 0 | 0 | 0 | CananCenanCo17.24Cr17.24Cu17.24ErnanFe17.24GananLananNi17.24PrnanSrnanTi13.79Ybnan
CoCrCuFeNiTi0.5 | 98.6 | 700 | 28.7 | 0 | 0 | 0 | 0 | 0 | 0 | 0 | 0 | 18.1818182 | 18.1818182 | 18.1818182 | 0 | 0 | 18.1818182 | 0 | 0 | 0 | 0 | 0 | 0 | 0 | 0 | 0 | 0 | 0 | 0 | 18.1818182 | 0 | 0 | 0 | 0 | 0 | 0 | 0 | 0 | 0 | 0 | 0 | 9.0909091 | 0 | 0 | 0 | 0 | 0 | 0 | 0 | CananCenanCo18.18Cr18.18Cu18.18ErnanFe18.18GananLananNi18.18PrnanSrnanTi9.09Ybnan
CoCrCuFeNi | 55.6 | 230 | 50.2 | 0 | 0 | 0 | 0 | 0 | 0 | 0 | 0 | 20 | 20 | 20 | 0 | 0 | 20 | 0 | 0 | 0 | 0 | 0 | 0 | 0 | 0 | 0 | 0 | 0 | 0 | 20 | 0 | 0 | 0 | 0 | 0 | 0 | 0 | 0 | 0 | 0 | 0 | 0 | 0 | 0 | 0 | 0 | 0 | 0 | 0 | CananCenanCo20.0Cr20.0Cu20.0ErnanFe20.0GananLananNi20.0PrnanSrnanYbnan
CoCrFeMo0.85Ni |  | 929 | 21 | 0 | 0 | 0 | 0 | 0 | 0 | 0 | 0 | 20.6185567 | 20.6185567 | 0 | 0 | 0 | 20.6185567 | 0 | 0 | 0 | 0 | 0 | 0 | 0 | 0 | 0 | 17.5257732 | 0 | 0 | 20.6185567 | 0 | 0 | 0 | 0 | 0 | 0 | 0 | 0 | 0 | 0 | 0 | 0 | 0 | 0 | 0 | 0 | 0 | 0 | 0 | CananCenanCo20.62Cr20.62ErnanFe20.62GananLananNi20.62Mo17.53PrnanSrnanYbnan
CoCrFeMo0.5Ni |  | 510 | 33 | 0 | 0 | 0 | 0 | 0 | 0 | 0 | 0 | 22.2222222 | 22.2222222 | 0 | 0 | 0 | 22.2222222 | 0 | 0 | 0 | 0 | 0 | 0 | 0 | 0 | 0 | 11.1111111 | 0 | 0 | 22.2222222 | 0 | 0 | 0 | 0 | 0 | 0 | 0 | 0 | 0 | 0 | 0 | 0 | 0 | 0 | 0 | 0 | 0 | 0 | 0 | CananCenanCo22.22Cr22.22ErnanFe22.22GananLananNi22.22Mo11.11PrnanSrnanYbnan
CoCrFeMo0.3Ni |  | 305 | 58 | 0 | 0 | 0 | 0 | 0 | 0 | 0 | 0 | 23.255814 | 23.255814 | 0 | 0 | 0 | 23.255814 | 0 | 0 | 0 | 0 | 0 | 0 | 0 | 0 | 0 | 6.9767442 | 0 | 0 | 23.255814 | 0 | 0 | 0 | 0 | 0 | 0 | 0 | 0 | 0 | 0 | 0 | 0 | 0 | 0 | 0 | 0 | 0 | 0 | 0 | CananCenanCo23.26Cr23.26ErnanFe23.26GananLananNi23.26Mo6.98PrnanSrnanYbnan
CoCrFeNi |  | 136 | 75 | 0 | 0 | 0 | 0 | 0 | 0 | 0 | 0 | 25 | 25 | 0 | 0 | 0 | 25 | 0 | 0 | 0 | 0 | 0 | 0 | 0 | 0 | 0 | 0 | 0 | 0 | 25 | 0 | 0 | 0 | 0 | 0 | 0 | 0 | 0 | 0 | 0 | 0 | 0 | 0 | 0 | 0 | 0 | 0 | 0 | 0 | CananCenanCo25.0Cr25.0ErnanFe25.0GananLananNi25.0PrnanSrnanYbnan
CoCrFeNb0.5Ni |  | 1414 | 17.7 | 0 | 0 | 0 | 0 | 0 | 0 | 0 | 0 | 22.2222222 | 22.2222222 | 0 | 0 | 0 | 22.2222222 | 0 | 0 | 0 | 0 | 0 | 0 | 0 | 0 | 0 | 0 | 11.1111111 | 0 | 22.2222222 | 0 | 0 | 0 | 0 | 0 | 0 | 0 | 0 | 0 | 0 | 0 | 0 | 0 | 0 | 0 | 0 | 0 | 0 | 0 | CananCenanCo22.22Cr22.22ErnanFe22.22GananLananNi22.22Nb11.11PrnanSrnanYbnan
CoCrFeNb0.45Ni |  | 1475 | 21.3 | 0 | 0 | 0 | 0 | 0 | 0 | 0 | 0 | 22.4719101 | 22.4719101 | 0 | 0 | 0 | 22.4719101 | 0 | 0 | 0 | 0 | 0 | 0 | 0 | 0 | 0 | 0 | 10.1123596 | 0 | 22.4719101 | 0 | 0 | 0 | 0 | 0 | 0 | 0 | 0 | 0 | 0 | 0 | 0 | 0 | 0 | 0 | 0 | 0 | 0 | 0 | CananCenanCo22.47Cr22.47ErnanFe22.47GananLananNi22.47Nb10.11PrnanSrnanYbnan
CoCrFeNb0.25Ni |  | 423 | 34.8 | 0 | 0 | 0 | 0 | 0 | 0 | 0 | 0 | 23.5294118 | 23.5294118 | 0 | 0 | 0 | 23.5294118 | 0 | 0 | 0 | 0 | 0 | 0 | 0 | 0 | 0 | 0 | 5.8823529 | 0 | 23.5294118 | 0 | 0 | 0 | 0 | 0 | 0 | 0 | 0 | 0 | 0 | 0 | 0 | 0 | 0 | 0 | 0 | 0 | 0 | 0 | CananCenanCo23.53Cr23.53ErnanFe23.53GananLananNi23.53Nb5.88PrnanSrnanYbnan
CoCrFeNi |  | 145 |  | 0 | 0 | 0 | 0 | 0 | 0 | 0 | 0 | 25 | 25 | 0 | 0 | 0 | 25 | 0 | 0 | 0 | 0 | 0 | 0 | 0 | 0 | 0 | 0 | 0 | 0 | 25 | 0 | 0 | 0 | 0 | 0 | 0 | 0 | 0 | 0 | 0 | 0 | 0 | 0 | 0 | 0 | 0 | 0 | 0 | 0 | CananCenanCo25.0Cr25.0ErnanFe25.0GananLananNi25.0PrnanSrnanYbnan
CoCrFeNiTa0.75 |  |  | 0 | 0 | 0 | 0 | 0 | 0 | 0 | 0 | 0 | 21.0526316 | 21.0526316 | 0 | 0 | 0 | 21.0526316 | 0 | 0 | 0 | 0 | 0 | 0 | 0 | 0 | 0 | 0 | 0 | 0 | 21.0526316 | 0 | 0 | 0 | 0 | 0 | 0 | 0 | 0 | 0 | 15.7894737 | 0 | 0 | 0 | 0 | 0 | 0 | 0 | 0 | 0 | CananCenanCo21.05Cr21.05ErnanFe21.05GananLananNi21.05PrnanSrnanTa15.79Ybnan
CoCrFeNiTa0.5 |  | 1346 | 19.7 | 0 | 0 | 0 | 0 | 0 | 0 | 0 | 0 | 22.2222222 | 22.2222222 | 0 | 0 | 0 | 22.2222222 | 0 | 0 | 0 | 0 | 0 | 0 | 0 | 0 | 0 | 0 | 0 | 0 | 22.2222222 | 0 | 0 | 0 | 0 | 0 | 0 | 0 | 0 | 0 | 11.1111111 | 0 | 0 | 0 | 0 | 0 | 0 | 0 | 0 | 0 | CananCenanCo22.22Cr22.22ErnanFe22.22GananLananNi22.22PrnanSrnanTa11.11Ybnan
CoCrFeNiTa0.4 |  | 1316 | 22.6 | 0 | 0 | 0 | 0 | 0 | 0 | 0 | 0 | 22.7272727 | 22.7272727 | 0 | 0 | 0 | 22.7272727 | 0 | 0 | 0 | 0 | 0 | 0 | 0 | 0 | 0 | 0 | 0 | 0 | 22.7272727 | 0 | 0 | 0 | 0 | 0 | 0 | 0 | 0 | 0 | 9.0909091 | 0 | 0 | 0 | 0 | 0 | 0 | 0 | 0 | 0 | CananCenanCo22.73Cr22.73ErnanFe22.73GananLananNi22.73PrnanSrnanTa9.09Ybnan
CoCrFeNiTa0.3 |  | 946 | 30 | 0 | 0 | 0 | 0 | 0 | 0 | 0 | 0 | 23.255814 | 23.255814 | 0 | 0 | 0 | 23.255814 | 0 | 0 | 0 | 0 | 0 | 0 | 0 | 0 | 0 | 0 | 0 | 0 | 23.255814 | 0 | 0 | 0 | 0 | 0 | 0 | 0 | 0 | 0 | 6.9767442 | 0 | 0 | 0 | 0 | 0 | 0 | 0 | 0 | 0 | CananCenanCo23.26Cr23.26ErnanFe23.26GananLananNi23.26PrnanSrnanTa6.98Ybnan
CoCrFeNiTa0.2 |  | 405 |  | 0 | 0 | 0 | 0 | 0 | 0 | 0 | 0 | 23.8095238 | 23.8095238 | 0 | 0 | 0 | 23.8095238 | 0 | 0 | 0 | 0 | 0 | 0 | 0 | 0 | 0 | 0 | 0 | 0 | 23.8095238 | 0 | 0 | 0 | 0 | 0 | 0 | 0 | 0 | 0 | 4.7619048 | 0 | 0 | 0 | 0 | 0 | 0 | 0 | 0 | 0 | CananCenanCo23.81Cr23.81ErnanFe23.81GananLananNi23.81PrnanSrnanTa4.76Ybnan
CoCrFeNiTa0.1 |  | 267 |  | 0 | 0 | 0 | 0 | 0 | 0 | 0 | 0 | 24.3902439 | 24.3902439 | 0 | 0 | 0 | 24.3902439 | 0 | 0 | 0 | 0 | 0 | 0 | 0 | 0 | 0 | 0 | 0 | 0 | 24.3902439 | 0 | 0 | 0 | 0 | 0 | 0 | 0 | 0 | 0 | 2.4390244 | 0 | 0 | 0 | 0 | 0 | 0 | 0 | 0 | 0 | CananCenanCo24.39Cr24.39ErnanFe24.39GananLananNi24.39PrnanSrnanTa2.44Ybnan
CoCrFeNi |  | 145 |  | 0 | 0 | 0 | 0 | 0 | 0 | 0 | 0 | 25 | 25 | 0 | 0 | 0 | 25 | 0 | 0 | 0 | 0 | 0 | 0 | 0 | 0 | 0 | 0 | 0 | 0 | 25 | 0 | 0 | 0 | 0 | 0 | 0 | 0 | 0 | 0 | 0 | 0 | 0 | 0 | 0 | 0 | 0 | 0 | 0 | 0 | CananCenanCo25.0Cr25.0ErnanFe25.0GananLananNi25.0PrnanSrnanYbnan
CoCrMoNbTi |  |  | 3.88 | 0 | 0 | 0 | 0 | 0 | 0 | 0 | 0 | 20 | 20 | 0 | 0 | 0 | 0 | 0 | 0 | 0 | 0 | 0 | 0 | 0 | 0 | 0 | 20 | 20 | 0 | 0 | 0 | 0 | 0 | 0 | 0 | 0 | 0 | 0 | 0 | 0 | 0 | 20 | 0 | 0 | 0 | 0 | 0 | 0 | 0 | CananCenanCo20.0Cr20.0ErnanGananLananMo20.0Nb20.0PrnanSrnanTi20.0Ybnan
CoCrMoNbTi0.5 |  |  | 4.92 | 0 | 0 | 0 | 0 | 0 | 0 | 0 | 0 | 22.2222222 | 22.2222222 | 0 | 0 | 0 | 0 | 0 | 0 | 0 | 0 | 0 | 0 | 0 | 0 | 0 | 22.2222222 | 22.2222222 | 0 | 0 | 0 | 0 | 0 | 0 | 0 | 0 | 0 | 0 | 0 | 0 | 0 | 11.1111111 | 0 | 0 | 0 | 0 | 0 | 0 | 0 | CananCenanCo22.22Cr22.22ErnanGananLananMo22.22Nb22.22PrnanSrnanTi11.11Ybnan
CoCrMoNbTi0.4 |  |  | 4.62 | 0 | 0 | 0 | 0 | 0 | 0 | 0 | 0 | 22.7272727 | 22.7272727 | 0 | 0 | 0 | 0 | 0 | 0 | 0 | 0 | 0 | 0 | 0 | 0 | 0 | 22.7272727 | 22.7272727 | 0 | 0 | 0 | 0 | 0 | 0 | 0 | 0 | 0 | 0 | 0 | 0 | 0 | 9.0909091 | 0 | 0 | 0 | 0 | 0 | 0 | 0 | CananCenanCo22.73Cr22.73ErnanGananLananMo22.73Nb22.73PrnanSrnanTi9.09Ybnan
CoCrMoNbTi0.2 |  |  | 5.07 | 0 | 0 | 0 | 0 | 0 | 0 | 0 | 0 | 23.8095238 | 23.8095238 | 0 | 0 | 0 | 0 | 0 | 0 | 0 | 0 | 0 | 0 | 0 | 0 | 0 | 23.8095238 | 23.8095238 | 0 | 0 | 0 | 0 | 0 | 0 | 0 | 0 | 0 | 0 | 0 | 0 | 0 | 4.7619048 | 0 | 0 | 0 | 0 | 0 | 0 | 0 | CananCenanCo23.81Cr23.81ErnanGananLananMo23.81Nb23.81PrnanSrnanTi4.76Ybnan
CoCrMoNb |  |  | 5.77 | 0 | 0 | 0 | 0 | 0 | 0 | 0 | 0 | 25 | 25 | 0 | 0 | 0 | 0 | 0 | 0 | 0 | 0 | 0 | 0 | 0 | 0 | 0 | 25 | 25 | 0 | 0 | 0 | 0 | 0 | 0 | 0 | 0 | 0 | 0 | 0 | 0 | 0 | 0 | 0 | 0 | 0 | 0 | 0 | 0 | 0 | CananCenanCo25.0Cr25.0ErnanGananLananMo25.0Nb25.0PrnanSrnanYbnan
CoFeMoNi2.0V |  | 679.1 | 24.7 | 0 | 0 | 0 | 0 | 0 | 0 | 0 | 0 | 16.6666667 | 0 | 0 | 0 | 0 | 16.6666667 | 0 | 0 | 0 | 0 | 0 | 0 | 0 | 0 | 0 | 16.6666667 | 0 | 0 | 33.3333333 | 0 | 0 | 0 | 0 | 0 | 0 | 0 | 0 | 0 | 0 | 0 | 0 | 0 | 16.6666667 | 0 | 0 | 0 | 0 | 0 | CananCenanCo16.67ErnanFe16.67GananLananNi33.33Mo16.67PrnanSrnanV16.67Ybnan
CoFeMo0.2NiV |  | 686.9 |  | 0 | 0 | 0 | 0 | 0 | 0 | 0 | 0 | 23.8095238 | 0 | 0 | 0 | 0 | 23.8095238 | 0 | 0 | 0 | 0 | 0 | 0 | 0 | 0 | 0 | 4.7619048 | 0 | 0 | 23.8095238 | 0 | 0 | 0 | 0 | 0 | 0 | 0 | 0 | 0 | 0 | 0 | 0 | 0 | 23.8095238 | 0 | 0 | 0 | 0 | 0 | CananCenanCo23.81ErnanFe23.81GananLananNi23.81Mo4.76PrnanSrnanV23.81Ybnan
CoFeNiV |  | 428.3 |  | 0 | 0 | 0 | 0 | 0 | 0 | 0 | 0 | 25 | 0 | 0 | 0 | 0 | 25 | 0 | 0 | 0 | 0 | 0 | 0 | 0 | 0 | 0 | 0 | 0 | 0 | 25 | 0 | 0 | 0 | 0 | 0 | 0 | 0 | 0 | 0 | 0 | 0 | 0 | 0 | 25 | 0 | 0 | 0 | 0 | 0 | CananCenanCo25.0ErnanFe25.0GananLananNi25.0PrnanSrnanV25.0Ybnan
CrHfNbTiZr | 112 | 1375 | 2.8 | 0 | 0 | 0 | 0 | 0 | 0 | 0 | 0 | 0 | 20 | 0 | 0 | 0 | 0 | 0 | 0 | 0 | 20 | 0 | 0 | 0 | 0 | 0 | 0 | 20 | 0 | 0 | 0 | 0 | 0 | 0 | 0 | 0 | 0 | 0 | 0 | 0 | 0 | 20 | 0 | 0 | 0 | 0 | 0 | 0 | 20 | CananCenanCr20.0ErnanGananHf20.0LananNb20.0PrnanSrnanTi20.0YbnanZr20.0
HfNbTiVZr | 128 | 1170 | 29.6 | 0 | 0 | 0 | 0 | 0 | 0 | 0 | 0 | 0 | 0 | 0 | 0 | 0 | 0 | 0 | 0 | 0 | 20 | 0 | 0 | 0 | 0 | 0 | 0 | 20 | 0 | 0 | 0 | 0 | 0 | 0 | 0 | 0 | 0 | 0 | 0 | 0 | 0 | 20 | 0 | 20 | 0 | 0 | 0 | 0 | 20 | CananCenanErnanGananHf20.0LananNb20.0PrnanSrnanTi20.0V20.0YbnanZr20.0
MoNbTaVW | 180 | 1246 |  | 0 | 0 | 0 | 0 | 0 | 0 | 0 | 0 | 0 | 0 | 0 | 0 | 0 | 0 | 0 | 0 | 0 | 0 | 0 | 0 | 0 | 0 | 0 | 20 | 20 | 0 | 0 | 0 | 0 | 0 | 0 | 0 | 0 | 0 | 0 | 0 | 20 | 0 | 0 | 0 | 20 | 20 | 0 | 0 | 0 | 0 | CananCenanErnanGananLananMo20.0Nb20.0PrnanSrnanTa20.0V20.0W20.0Ybnan
MoNbTaW | 220 | 1058 |  | 0 | 0 | 0 | 0 | 0 | 0 | 0 | 0 | 0 | 0 | 0 | 0 | 0 | 0 | 0 | 0 | 0 | 0 | 0 | 0 | 0 | 0 | 0 | 25 | 25 | 0 | 0 | 0 | 0 | 0 | 0 | 0 | 0 | 0 | 0 | 0 | 25 | 0 | 0 | 0 | 0 | 25 | 0 | 0 | 0 | 0 | CananCenanErnanGananLananMo25.0Nb25.0PrnanSrnanTa25.0W25.0Ybnan
HfNbTaTiZr |  | 929 | 50 | 0 | 0 | 0 | 0 | 0 | 0 | 0 | 0 | 0 | 0 | 0 | 0 | 0 | 0 | 0 | 0 | 0 | 20 | 0 | 0 | 0 | 0 | 0 | 0 | 20 | 0 | 0 | 0 | 0 | 0 | 0 | 0 | 0 | 0 | 0 | 0 | 20 | 0 | 20 | 0 | 0 | 0 | 0 | 0 | 0 | 20 | CananCenanErnanGananHf20.0LananNb20.0PrnanSrnanTa20.0Ti20.0YbnanZr20.0
CrMo0.5NbTa0.5TiZr |  | 1595 | 5 | 0 | 0 | 0 | 0 | 0 | 0 | 0 | 0 | 0 | 20 | 0 | 0 | 0 | 0 | 0 | 0 | 0 | 0 | 0 | 0 | 0 | 0 | 0 | 10 | 20 | 0 | 0 | 0 | 0 | 0 | 0 | 0 | 0 | 0 | 0 | 0 | 10 | 0 | 20 | 0 | 0 | 0 | 0 | 0 | 0 | 20 | CananCenanCr20.0ErnanGananLananNb20.0PrnanSrnanTi20.0Ta10.0YbnanZr20.0Mo10.0
CuHfNiTiZr | 104 | 1920 |  | 0 | 0 | 0 | 0 | 0 | 0 | 0 | 0 | 0 | 0 | 20 | 0 | 0 | 0 | 0 | 0 | 0 | 20 | 0 | 0 | 0 | 0 | 0 | 0 | 0 | 0 | 20 | 0 | 0 | 0 | 0 | 0 | 0 | 0 | 0 | 0 | 0 | 0 | 20 | 0 | 0 | 0 | 0 | 0 | 0 | 20 | CananCenanCu20.0ErnanGananHf20.0LananNi20.0PrnanSrnanTi20.0YbnanZr20.0
HfMo0.5NbSi0.7TiV0.5 |  | 2134 | 9.2 | 0 | 0 | 0 | 0 | 0 | 0 | 0 | 0 | 0 | 0 | 0 | 0 | 0 | 0 | 0 | 0 | 0 | 21.2765957 | 0 | 0 | 0 | 0 | 0 | 10.6382979 | 21.2765957 | 0 | 0 | 0 | 0 | 0 | 0 | 0 | 14.893617 | 0 | 0 | 0 | 0 | 0 | 21.2765957 | 0 | 10.6382979 | 0 | 0 | 0 | 0 | 0 | CananCenanErnanGananHf21.28LananNb21.28PrnanSi14.89SrnanTi21.28Mo10.64V10.64Ybnan
HfMo0.5NbSi0.5TiV0.5 |  | 1787 | 11.9 | 0 | 0 | 0 | 0 | 0 | 0 | 0 | 0 | 0 | 0 | 0 | 0 | 0 | 0 | 0 | 0 | 0 | 22.2222222 | 0 | 0 | 0 | 0 | 0 | 11.1111111 | 22.2222222 | 0 | 0 | 0 | 0 | 0 | 0 | 0 | 11.1111111 | 0 | 0 | 0 | 0 | 0 | 22.2222222 | 0 | 11.1111111 | 0 | 0 | 0 | 0 | 0 | CananCenanErnanGananHf22.22LananNb22.22PrnanSi11.11SrnanTi22.22Mo11.11V11.11Ybnan
HfMo0.5NbSi0.3TiV0.5 |  | 1617 | 18.5 | 0 | 0 | 0 | 0 | 0 | 0 | 0 | 0 | 0 | 0 | 0 | 0 | 0 | 0 | 0 | 0 | 0 | 23.255814 | 0 | 0 | 0 | 0 | 0 | 11.627907 | 23.255814 | 0 | 0 | 0 | 0 | 0 | 0 | 0 | 6.9767442 | 0 | 0 | 0 | 0 | 0 | 23.255814 | 0 | 11.627907 | 0 | 0 | 0 | 0 | 0 | CananCenanErnanGananHf23.26LananNb23.26Mo11.63PrnanSrnanTi23.26V11.63Si6.98Ybnan
HfMo0.5NbTiV0.5 |  | 1260 |  | 0 | 0 | 0 | 0 | 0 | 0 | 0 | 0 | 0 | 0 | 0 | 0 | 0 | 0 | 0 | 0 | 0 | 25 | 0 | 0 | 0 | 0 | 0 | 12.5 | 25 | 0 | 0 | 0 | 0 | 0 | 0 | 0 | 0 | 0 | 0 | 0 | 0 | 0 | 25 | 0 | 12.5 | 0 | 0 | 0 | 0 | 0 | CananCenanErnanGananHf25.0LananNb25.0PrnanSrnanTi25.0Mo12.5V12.5Ybnan
Hf0.5Mo0.5NbSi0.9TiZr |  | 1677 | 9 | 0 | 0 | 0 | 0 | 0 | 0 | 0 | 0 | 0 | 0 | 0 | 0 | 0 | 0 | 0 | 0 | 0 | 10.2040816 | 0 | 0 | 0 | 0 | 0 | 10.2040816 | 20.4081633 | 0 | 0 | 0 | 0 | 0 | 0 | 0 | 18.3673469 | 0 | 0 | 0 | 0 | 0 | 20.4081633 | 0 | 0 | 0 | 0 | 0 | 0 | 20.4081633 | CananCenanErnanGananLananNb20.41PrnanSi18.37SrnanTi20.41Hf10.2YbnanZr20.41Mo10.2
Hf0.5Mo0.5NbSi0.7TiZr |  | 1604 | 12 | 0 | 0 | 0 | 0 | 0 | 0 | 0 | 0 | 0 | 0 | 0 | 0 | 0 | 0 | 0 | 0 | 0 | 10.6382979 | 0 | 0 | 0 | 0 | 0 | 10.6382979 | 21.2765957 | 0 | 0 | 0 | 0 | 0 | 0 | 0 | 14.893617 | 0 | 0 | 0 | 0 | 0 | 21.2765957 | 0 | 0 | 0 | 0 | 0 | 0 | 21.2765957 | CananCenanErnanGananLananNb21.28PrnanSi14.89SrnanTi21.28Hf10.64YbnanZr21.28Mo10.64
Hf0.5Mo0.5NbSi0.5TiZr |  | 1605 | 23 | 0 | 0 | 0 | 0 | 0 | 0 | 0 | 0 | 0 | 0 | 0 | 0 | 0 | 0 | 0 | 0 | 0 | 11.1111111 | 0 | 0 | 0 | 0 | 0 | 11.1111111 | 22.2222222 | 0 | 0 | 0 | 0 | 0 | 0 | 0 | 11.1111111 | 0 | 0 | 0 | 0 | 0 | 22.2222222 | 0 | 0 | 0 | 0 | 0 | 0 | 22.2222222 | CananCenanErnanGananLananNb22.22PrnanSi11.11SrnanTi22.22Hf11.11YbnanZr22.22Mo11.11
Hf0.5Mo0.5NbSi0.3TiZr |  | 1428 | 23 | 0 | 0 | 0 | 0 | 0 | 0 | 0 | 0 | 0 | 0 | 0 | 0 | 0 | 0 | 0 | 0 | 0 | 11.627907 | 0 | 0 | 0 | 0 | 0 | 11.627907 | 23.255814 | 0 | 0 | 0 | 0 | 0 | 0 | 0 | 6.9767442 | 0 | 0 | 0 | 0 | 0 | 23.255814 | 0 | 0 | 0 | 0 | 0 | 0 | 23.255814 | CananCenanErnanGananLananNb23.26PrnanSi6.98SrnanTi23.26Hf11.63YbnanZr23.26Mo11.63
Hf0.5Mo0.5NbSi0.1TiZr |  | 1365 | 28 | 0 | 0 | 0 | 0 | 0 | 0 | 0 | 0 | 0 | 0 | 0 | 0 | 0 | 0 | 0 | 0 | 0 | 12.195122 | 0 | 0 | 0 | 0 | 0 | 12.195122 | 24.3902439 | 0 | 0 | 0 | 0 | 0 | 0 | 0 | 2.4390244 | 0 | 0 | 0 | 0 | 0 | 24.3902439 | 0 | 0 | 0 | 0 | 0 | 0 | 24.3902439 | CananCenanErnanGananLananNb24.39PrnanSi2.44SrnanTi24.39Hf12.2YbnanZr24.39Mo12.2
Hf0.5Mo0.5NbTiZr |  | 1178 | 25 | 0 | 0 | 0 | 0 | 0 | 0 | 0 | 0 | 0 | 0 | 0 | 0 | 0 | 0 | 0 | 0 | 0 | 12.5 | 0 | 0 | 0 | 0 | 0 | 12.5 | 25 | 0 | 0 | 0 | 0 | 0 | 0 | 0 | 0 | 0 | 0 | 0 | 0 | 0 | 25 | 0 | 0 | 0 | 0 | 0 | 0 | 25 | CananCenanErnanGananLananNb25.0PrnanSrnanTi25.0Hf12.5YbnanZr25.0Mo12.5
HfMoNbTaTiZr | 115 | 1512 | 12 | 0 | 0 | 0 | 0 | 0 | 0 | 0 | 0 | 0 | 0 | 0 | 0 | 0 | 0 | 0 | 0 | 0 | 16.6666667 | 0 | 0 | 0 | 0 | 0 | 16.6666667 | 16.6666667 | 0 | 0 | 0 | 0 | 0 | 0 | 0 | 0 | 0 | 0 | 0 | 16.6666667 | 0 | 16.6666667 | 0 | 0 | 0 | 0 | 0 | 0 | 16.6666667 | CananCenanErnanGananHf16.67LananMo16.67Nb16.67PrnanSrnanTa16.67Ti16.67YbnanZr16.67
HfMo0.75NbTaTiZr | 109 | 1373 |  | 0 | 0 | 0 | 0 | 0 | 0 | 0 | 0 | 0 | 0 | 0 | 0 | 0 | 0 | 0 | 0 | 0 | 17.3913043 | 0 | 0 | 0 | 0 | 0 | 13.0434783 | 17.3913043 | 0 | 0 | 0 | 0 | 0 | 0 | 0 | 0 | 0 | 0 | 0 | 17.3913043 | 0 | 17.3913043 | 0 | 0 | 0 | 0 | 0 | 0 | 17.3913043 | CananCenanErnanGananHf17.39LananNb17.39PrnanSrnanTa17.39Ti17.39YbnanZr17.39Mo13.04
HfMo0.50NbTaTiZr | 102 | 1317 |  | 0 | 0 | 0 | 0 | 0 | 0 | 0 | 0 | 0 | 0 | 0 | 0 | 0 | 0 | 0 | 0 | 0 | 18.1818182 | 0 | 0 | 0 | 0 | 0 | 9.0909091 | 18.1818182 | 0 | 0 | 0 | 0 | 0 | 0 | 0 | 0 | 0 | 0 | 0 | 18.1818182 | 0 | 18.1818182 | 0 | 0 | 0 | 0 | 0 | 0 | 18.1818182 | CananCenanErnanGananHf18.18LananNb18.18PrnanSrnanTa18.18Ti18.18YbnanZr18.18Mo9.09
HfMo0.25NbTaTiZr | 96 | 1112 |  | 0 | 0 | 0 | 0 | 0 | 0 | 0 | 0 | 0 | 0 | 0 | 0 | 0 | 0 | 0 | 0 | 0 | 19.047619 | 0 | 0 | 0 | 0 | 0 | 4.7619048 | 19.047619 | 0 | 0 | 0 | 0 | 0 | 0 | 0 | 0 | 0 | 0 | 0 | 19.047619 | 0 | 19.047619 | 0 | 0 | 0 | 0 | 0 | 0 | 19.047619 | CananCenanErnanGananHf19.05LananNb19.05PrnanSrnanTa19.05Ti19.05YbnanZr19.05Mo4.76
HfNbTaTiZr | 85 | 1015 |  | 0 | 0 | 0 | 0 | 0 | 0 | 0 | 0 | 0 | 0 | 0 | 0 | 0 | 0 | 0 | 0 | 0 | 20 | 0 | 0 | 0 | 0 | 0 | 0 | 20 | 0 | 0 | 0 | 0 | 0 | 0 | 0 | 0 | 0 | 0 | 0 | 20 | 0 | 20 | 0 | 0 | 0 | 0 | 0 | 0 | 20 | CananCenanErnanGananHf20.0LananNb20.0PrnanSrnanTa20.0Ti20.0YbnanZr20.0
HfMoNbTiZr |  | 1719 | 10.12 | 0 | 0 | 0 | 0 | 0 | 0 | 0 | 0 | 0 | 0 | 0 | 0 | 0 | 0 | 0 | 0 | 0 | 20 | 0 | 0 | 0 | 0 | 0 | 20 | 20 | 0 | 0 | 0 | 0 | 0 | 0 | 0 | 0 | 0 | 0 | 0 | 0 | 0 | 20 | 0 | 0 | 0 | 0 | 0 | 0 | 20 | CananCenanErnanGananHf20.0LananMo20.0Nb20.0PrnanSrnanTi20.0YbnanZr20.0
HfMoNbTaTiZr |  | 1512 | 12 | 0 | 0 | 0 | 0 | 0 | 0 | 0 | 0 | 0 | 0 | 0 | 0 | 0 | 0 | 0 | 0 | 0 | 16.6666667 | 0 | 0 | 0 | 0 | 0 | 16.6666667 | 16.6666667 | 0 | 0 | 0 | 0 | 0 | 0 | 0 | 0 | 0 | 0 | 0 | 16.6666667 | 0 | 16.6666667 | 0 | 0 | 0 | 0 | 0 | 0 | 16.6666667 | CananCenanErnanGananHf16.67LananMo16.67Nb16.67PrnanSrnanTa16.67Ti16.67YbnanZr16.67
HfMoTaTiZr |  | 1600 | 4 | 0 | 0 | 0 | 0 | 0 | 0 | 0 | 0 | 0 | 0 | 0 | 0 | 0 | 0 | 0 | 0 | 0 | 20 | 0 | 0 | 0 | 0 | 0 | 20 | 0 | 0 | 0 | 0 | 0 | 0 | 0 | 0 | 0 | 0 | 0 | 0 | 20 | 0 | 20 | 0 | 0 | 0 | 0 | 0 | 0 | 20 | CananCenanErnanGananHf20.0LananMo20.0PrnanSrnanTa20.0Ti20.0YbnanZr20.0
HfNbSi0.5TiV |  | 1390 | 11 | 0 | 0 | 0 | 0 | 0 | 0 | 0 | 0 | 0 | 0 | 0 | 0 | 0 | 0 | 0 | 0 | 0 | 22.2222222 | 0 | 0 | 0 | 0 | 0 | 0 | 22.2222222 | 0 | 0 | 0 | 0 | 0 | 0 | 0 | 11.1111111 | 0 | 0 | 0 | 0 | 0 | 22.2222222 | 0 | 22.2222222 | 0 | 0 | 0 | 0 | 0 | CananCenanErnanGananHf22.22LananNb22.22PrnanSrnanTi22.22V22.22Si11.11Ybnan
HfNbSi0.5TiVZr |  | 1540 | 16.8 | 0 | 0 | 0 | 0 | 0 | 0 | 0 | 0 | 0 | 0 | 0 | 0 | 0 | 0 | 0 | 0 | 0 | 18.1818182 | 0 | 0 | 0 | 0 | 0 | 0 | 18.1818182 | 0 | 0 | 0 | 0 | 0 | 0 | 0 | 9.0909091 | 0 | 0 | 0 | 0 | 0 | 18.1818182 | 0 | 18.1818182 | 0 | 0 | 0 | 0 | 18.1818182 | CananCenanErnanGananHf18.18LananNb18.18PrnanSrnanTi18.18V18.18Si9.09YbnanZr18.18
Hf0.4Nb1.54Ta1.54Ti0.89Zr0.64 |  | 822 |  | 0 | 0 | 0 | 0 | 0 | 0 | 0 | 0 | 0 | 0 | 0 | 0 | 0 | 0 | 0 | 0 | 0 | 7.9840319 | 0 | 0 | 0 | 0 | 0 | 0 | 30.738523 | 0 | 0 | 0 | 0 | 0 | 0 | 0 | 0 | 0 | 0 | 0 | 30.738523 | 0 | 17.7644711 | 0 | 0 | 0 | 0 | 0 | 0 | 12.7744511 | CananCenanErnanGananLananNb30.74PrnanSrnanTa30.74Ti17.76YbnanZr12.77Hf7.98
Hf0.75NbTa0.5Ti1.5Zr1.25 | 75 | 1060 | 1.42 | 0 | 0 | 0 | 0 | 0 | 0 | 0 | 0 | 0 | 0 | 0 | 0 | 0 | 0 | 0 | 0 | 0 | 15 | 0 | 0 | 0 | 0 | 0 | 0 | 20 | 0 | 0 | 0 | 0 | 0 | 0 | 0 | 0 | 0 | 0 | 0 | 10 | 0 | 30 | 0 | 0 | 0 | 0 | 0 | 0 | 25 | CananCenanErnanGananLananNb20.0PrnanSrnanTi30.0Ta10.0YbnanZr25.0Hf15.0
HfNbTaZr |  | 1315 |  | 0 | 0 | 0 | 0 | 0 | 0 | 0 | 0 | 0 | 0 | 0 | 0 | 0 | 0 | 0 | 0 | 0 | 25 | 0 | 0 | 0 | 0 | 0 | 0 | 25 | 0 | 0 | 0 | 0 | 0 | 0 | 0 | 0 | 0 | 0 | 0 | 25 | 0 | 0 | 0 | 0 | 0 | 0 | 0 | 0 | 25 | CananCenanErnanGananHf25.0LananNb25.0PrnanSrnanTa25.0YbnanZr25.0
MoNbTaTiV |  | 1400 |  | 0 | 0 | 0 | 0 | 0 | 0 | 0 | 0 | 0 | 0 | 0 | 0 | 0 | 0 | 0 | 0 | 0 | 0 | 0 | 0 | 0 | 0 | 0 | 20 | 20 | 0 | 0 | 0 | 0 | 0 | 0 | 0 | 0 | 0 | 0 | 0 | 20 | 0 | 20 | 0 | 20 | 0 | 0 | 0 | 0 | 0 | CananCenanErnanGananLananMo20.0Nb20.0PrnanSrnanTa20.0Ti20.0V20.0Ybnan
MoNbTaV |  | 1525 |  | 0 | 0 | 0 | 0 | 0 | 0 | 0 | 0 | 0 | 0 | 0 | 0 | 0 | 0 | 0 | 0 | 0 | 0 | 0 | 0 | 0 | 0 | 0 | 25 | 25 | 0 | 0 | 0 | 0 | 0 | 0 | 0 | 0 | 0 | 0 | 0 | 25 | 0 | 0 | 0 | 25 | 0 | 0 | 0 | 0 | 0 | CananCenanErnanGananLananMo25.0Nb25.0PrnanSrnanTa25.0V25.0Ybnan
NbTaTiVW |  | 1420 |  | 0 | 0 | 0 | 0 | 0 | 0 | 0 | 0 | 0 | 0 | 0 | 0 | 0 | 0 | 0 | 0 | 0 | 0 | 0 | 0 | 0 | 0 | 0 | 0 | 20 | 0 | 0 | 0 | 0 | 0 | 0 | 0 | 0 | 0 | 0 | 0 | 20 | 0 | 20 | 0 | 20 | 20 | 0 | 0 | 0 | 0 | CananCenanErnanGananLananNb20.0PrnanSrnanTa20.0Ti20.0V20.0W20.0Ybnan
NbTaTiV |  | 965 |  | 0 | 0 | 0 | 0 | 0 | 0 | 0 | 0 | 0 | 0 | 0 | 0 | 0 | 0 | 0 | 0 | 0 | 0 | 0 | 0 | 0 | 0 | 0 | 0 | 25 | 0 | 0 | 0 | 0 | 0 | 0 | 0 | 0 | 0 | 0 | 0 | 25 | 0 | 25 | 0 | 25 | 0 | 0 | 0 | 0 | 0 | CananCenanErnanGananLananNb25.0PrnanSrnanTa25.0Ti25.0V25.0Ybnan
NbTaVW |  | 1530 |  | 0 | 0 | 0 | 0 | 0 | 0 | 0 | 0 | 0 | 0 | 0 | 0 | 0 | 0 | 0 | 0 | 0 | 0 | 0 | 0 | 0 | 0 | 0 | 0 | 25 | 0 | 0 | 0 | 0 | 0 | 0 | 0 | 0 | 0 | 0 | 0 | 25 | 0 | 0 | 0 | 25 | 25 | 0 | 0 | 0 | 0 | CananCenanErnanGananLananNb25.0PrnanSrnanTa25.0V25.0W25.0Ybnan
MoNbTaTiVW |  | 1515 | 10.6 | 0 | 0 | 0 | 0 | 0 | 0 | 0 | 0 | 0 | 0 | 0 | 0 | 0 | 0 | 0 | 0 | 0 | 0 | 0 | 0 | 0 | 0 | 0 | 16.6666667 | 16.6666667 | 0 | 0 | 0 | 0 | 0 | 0 | 0 | 0 | 0 | 0 | 0 | 16.6666667 | 0 | 16.6666667 | 0 | 16.6666667 | 16.6666667 | 0 | 0 | 0 | 0 | CananCenanErnanGananLananMo16.67Nb16.67PrnanSrnanTa16.67Ti16.67V16.67W16.67Ybnan
MoNbTaTiW |  | 1343 | 14.1 | 0 | 0 | 0 | 0 | 0 | 0 | 0 | 0 | 0 | 0 | 0 | 0 | 0 | 0 | 0 | 0 | 0 | 0 | 0 | 0 | 0 | 0 | 0 | 20 | 20 | 0 | 0 | 0 | 0 | 0 | 0 | 0 | 0 | 0 | 0 | 0 | 20 | 0 | 20 | 0 | 0 | 20 | 0 | 0 | 0 | 0 | CananCenanErnanGananLananMo20.0Nb20.0PrnanSrnanTa20.0Ti20.0W20.0Ybnan
MoNbTaTiW |  | 1455 | 11.5 | 0 | 0 | 0 | 0 | 0 | 0 | 0 | 0 | 0 | 0 | 0 | 0 | 0 | 0 | 0 | 0 | 0 | 0 | 0 | 0 | 0 | 0 | 0 | 20 | 20 | 0 | 0 | 0 | 0 | 0 | 0 | 0 | 0 | 0 | 0 | 0 | 20 | 0 | 20 | 0 | 0 | 20 | 0 | 0 | 0 | 0 | CananCenanErnanGananLananMo20.0Nb20.0PrnanSrnanTa20.0Ti20.0W20.0Ybnan
MoNbTaTi0.75W |  | 1304 | 8.4 | 0 | 0 | 0 | 0 | 0 | 0 | 0 | 0 | 0 | 0 | 0 | 0 | 0 | 0 | 0 | 0 | 0 | 0 | 0 | 0 | 0 | 0 | 0 | 21.0526316 | 21.0526316 | 0 | 0 | 0 | 0 | 0 | 0 | 0 | 0 | 0 | 0 | 0 | 21.0526316 | 0 | 15.7894737 | 0 | 0 | 21.0526316 | 0 | 0 | 0 | 0 | CananCenanErnanGananLananMo21.05Nb21.05PrnanSrnanTa21.05W21.05Ti15.79Ybnan
MoNbTaTi0.50W |  | 1211 | 5.9 | 0 | 0 | 0 | 0 | 0 | 0 | 0 | 0 | 0 | 0 | 0 | 0 | 0 | 0 | 0 | 0 | 0 | 0 | 0 | 0 | 0 | 0 | 0 | 22.2222222 | 22.2222222 | 0 | 0 | 0 | 0 | 0 | 0 | 0 | 0 | 0 | 0 | 0 | 22.2222222 | 0 | 11.1111111 | 0 | 0 | 22.2222222 | 0 | 0 | 0 | 0 | CananCenanErnanGananLananMo22.22Nb22.22PrnanSrnanTa22.22W22.22Ti11.11Ybnan
MoNbTaTi0.25W |  | 1109 | 2.5 | 0 | 0 | 0 | 0 | 0 | 0 | 0 | 0 | 0 | 0 | 0 | 0 | 0 | 0 | 0 | 0 | 0 | 0 | 0 | 0 | 0 | 0 | 0 | 23.5294118 | 23.5294118 | 0 | 0 | 0 | 0 | 0 | 0 | 0 | 0 | 0 | 0 | 0 | 23.5294118 | 0 | 5.8823529 | 0 | 0 | 23.5294118 | 0 | 0 | 0 | 0 | CananCenanErnanGananLananMo23.53Nb23.53PrnanSrnanTa23.53W23.53Ti5.88Ybnan
MoNbTaW |  | 996 | 1.9 | 0 | 0 | 0 | 0 | 0 | 0 | 0 | 0 | 0 | 0 | 0 | 0 | 0 | 0 | 0 | 0 | 0 | 0 | 0 | 0 | 0 | 0 | 0 | 25 | 25 | 0 | 0 | 0 | 0 | 0 | 0 | 0 | 0 | 0 | 0 | 0 | 25 | 0 | 0 | 0 | 0 | 25 | 0 | 0 | 0 | 0 | CananCenanErnanGananLananMo25.0Nb25.0PrnanSrnanTa25.0W25.0Ybnan
MoNbTaTiZr | 153 | 1390 | 6 | 0 | 0 | 0 | 0 | 0 | 0 | 0 | 0 | 0 | 0 | 0 | 0 | 0 | 0 | 0 | 0 | 0 | 0 | 0 | 0 | 0 | 0 | 0 | 20 | 20 | 0 | 0 | 0 | 0 | 0 | 0 | 0 | 0 | 0 | 0 | 0 | 20 | 0 | 20 | 0 | 0 | 0 | 0 | 0 | 0 | 20 | CananCenanErnanGananLananMo20.0Nb20.0PrnanSrnanTa20.0Ti20.0YbnanZr20.0
MoNbTaTiZr |  | 1375 | 4.9 | 0 | 0 | 0 | 0 | 0 | 0 | 0 | 0 | 0 | 0 | 0 | 0 | 0 | 0 | 0 | 0 | 0 | 0 | 0 | 0 | 0 | 0 | 0 | 20 | 20 | 0 | 0 | 0 | 0 | 0 | 0 | 0 | 0 | 0 | 0 | 0 | 20 | 0 | 20 | 0 | 0 | 0 | 0 | 0 | 0 | 20 | CananCenanErnanGananLananMo20.0Nb20.0PrnanSrnanTa20.0Ti20.0YbnanZr20.0
MoNbTiVZr |  | 1779 | 32 | 0 | 0 | 0 | 0 | 0 | 0 | 0 | 0 | 0 | 0 | 0 | 0 | 0 | 0 | 0 | 0 | 0 | 0 | 0 | 0 | 0 | 0 | 0 | 20 | 20 | 0 | 0 | 0 | 0 | 0 | 0 | 0 | 0 | 0 | 0 | 0 | 0 | 0 | 20 | 0 | 20 | 0 | 0 | 0 | 0 | 20 | CananCenanErnanGananLananMo20.0Nb20.0PrnanSrnanTi20.0V20.0YbnanZr20.0
Mo1.3NbTiVZr |  | 1496 | 30 | 0 | 0 | 0 | 0 | 0 | 0 | 0 | 0 | 0 | 0 | 0 | 0 | 0 | 0 | 0 | 0 | 0 | 0 | 0 | 0 | 0 | 0 | 0 | 24.5283019 | 18.8679245 | 0 | 0 | 0 | 0 | 0 | 0 | 0 | 0 | 0 | 0 | 0 | 0 | 0 | 18.8679245 | 0 | 18.8679245 | 0 | 0 | 0 | 0 | 18.8679245 | CananCenanErnanGananLananMo24.53Nb18.87PrnanSrnanTi18.87V18.87YbnanZr18.87
Mo0.7NbTiVZr |  | 1706 | 32 | 0 | 0 | 0 | 0 | 0 | 0 | 0 | 0 | 0 | 0 | 0 | 0 | 0 | 0 | 0 | 0 | 0 | 0 | 0 | 0 | 0 | 0 | 0 | 14.893617 | 21.2765957 | 0 | 0 | 0 | 0 | 0 | 0 | 0 | 0 | 0 | 0 | 0 | 0 | 0 | 21.2765957 | 0 | 21.2765957 | 0 | 0 | 0 | 0 | 21.2765957 | CananCenanErnanGananLananNb21.28PrnanSrnanTi21.28V21.28YbnanZr21.28Mo14.89
Mo1.5NbTiVZr |  | 1603 | 20 | 0 | 0 | 0 | 0 | 0 | 0 | 0 | 0 | 0 | 0 | 0 | 0 | 0 | 0 | 0 | 0 | 0 | 0 | 0 | 0 | 0 | 0 | 0 | 27.2727273 | 18.1818182 | 0 | 0 | 0 | 0 | 0 | 0 | 0 | 0 | 0 | 0 | 0 | 0 | 0 | 18.1818182 | 0 | 18.1818182 | 0 | 0 | 0 | 0 | 18.1818182 | CananCenanErnanGananLananMo27.27Nb18.18PrnanSrnanTi18.18V18.18YbnanZr18.18
Mo1.7NbTiVZr |  | 1645 | 15 | 0 | 0 | 0 | 0 | 0 | 0 | 0 | 0 | 0 | 0 | 0 | 0 | 0 | 0 | 0 | 0 | 0 | 0 | 0 | 0 | 0 | 0 | 0 | 29.8245614 | 17.5438596 | 0 | 0 | 0 | 0 | 0 | 0 | 0 | 0 | 0 | 0 | 0 | 0 | 0 | 17.5438596 | 0 | 17.5438596 | 0 | 0 | 0 | 0 | 17.5438596 | CananCenanErnanGananLananMo29.82Nb17.54PrnanSrnanTi17.54V17.54YbnanZr17.54
Mo0.5NbTiVZr |  | 1473 | 32 | 0 | 0 | 0 | 0 | 0 | 0 | 0 | 0 | 0 | 0 | 0 | 0 | 0 | 0 | 0 | 0 | 0 | 0 | 0 | 0 | 0 | 0 | 0 | 11.1111111 | 22.2222222 | 0 | 0 | 0 | 0 | 0 | 0 | 0 | 0 | 0 | 0 | 0 | 0 | 0 | 22.2222222 | 0 | 22.2222222 | 0 | 0 | 0 | 0 | 22.2222222 | CananCenanErnanGananLananNb22.22PrnanSrnanTi22.22V22.22YbnanZr22.22Mo11.11
Mo2NbTiVZr |  | 1765 | 12 | 0 | 0 | 0 | 0 | 0 | 0 | 0 | 0 | 0 | 0 | 0 | 0 | 0 | 0 | 0 | 0 | 0 | 0 | 0 | 0 | 0 | 0 | 0 | 33.3333333 | 16.6666667 | 0 | 0 | 0 | 0 | 0 | 0 | 0 | 0 | 0 | 0 | 0 | 0 | 0 | 16.6666667 | 0 | 16.6666667 | 0 | 0 | 0 | 0 | 16.6666667 | CananCenanErnanGananLananMo33.33Nb16.67PrnanSrnanTi16.67V16.67YbnanZr16.67
Mo0.3NbTiVZr |  | 1289 | 42 | 0 | 0 | 0 | 0 | 0 | 0 | 0 | 0 | 0 | 0 | 0 | 0 | 0 | 0 | 0 | 0 | 0 | 0 | 0 | 0 | 0 | 0 | 0 | 6.9767442 | 23.255814 | 0 | 0 | 0 | 0 | 0 | 0 | 0 | 0 | 0 | 0 | 0 | 0 | 0 | 23.255814 | 0 | 23.255814 | 0 | 0 | 0 | 0 | 23.255814 | CananCenanErnanGananLananNb23.26PrnanSrnanTi23.26V23.26YbnanZr23.26Mo6.98
MoNbTiV0.3Zr |  | 1455 | 25 | 0 | 0 | 0 | 0 | 0 | 0 | 0 | 0 | 0 | 0 | 0 | 0 | 0 | 0 | 0 | 0 | 0 | 0 | 0 | 0 | 0 | 0 | 0 | 23.255814 | 23.255814 | 0 | 0 | 0 | 0 | 0 | 0 | 0 | 0 | 0 | 0 | 0 | 0 | 0 | 23.255814 | 0 | 6.9767442 | 0 | 0 | 0 | 0 | 23.255814 | CananCenanErnanGananLananMo23.26Nb23.26PrnanSrnanTi23.26V6.98YbnanZr23.26
Mo0.7NbTiV0.3Zr |  | 1436 | 26.6 | 0 | 0 | 0 | 0 | 0 | 0 | 0 | 0 | 0 | 0 | 0 | 0 | 0 | 0 | 0 | 0 | 0 | 0 | 0 | 0 | 0 | 0 | 0 | 17.5 | 25 | 0 | 0 | 0 | 0 | 0 | 0 | 0 | 0 | 0 | 0 | 0 | 0 | 0 | 25 | 0 | 7.5 | 0 | 0 | 0 | 0 | 25 | CananCenanErnanGananLananNb25.0PrnanSrnanTi25.0V7.5YbnanZr25.0Mo17.5
Mo1.3NbTiV0.3Zr |  | 1603 | 20 | 0 | 0 | 0 | 0 | 0 | 0 | 0 | 0 | 0 | 0 | 0 | 0 | 0 | 0 | 0 | 0 | 0 | 0 | 0 | 0 | 0 | 0 | 0 | 28.2608696 | 21.7391304 | 0 | 0 | 0 | 0 | 0 | 0 | 0 | 0 | 0 | 0 | 0 | 0 | 0 | 21.7391304 | 0 | 6.5217391 | 0 | 0 | 0 | 0 | 21.7391304 | CananCenanErnanGananLananMo28.26Nb21.74PrnanSrnanTi21.74V6.52YbnanZr21.74
Mo0.5NbTiV0.3Zr |  | 1301 | 43 | 0 | 0 | 0 | 0 | 0 | 0 | 0 | 0 | 0 | 0 | 0 | 0 | 0 | 0 | 0 | 0 | 0 | 0 | 0 | 0 | 0 | 0 | 0 | 13.1578947 | 26.3157895 | 0 | 0 | 0 | 0 | 0 | 0 | 0 | 0 | 0 | 0 | 0 | 0 | 0 | 26.3157895 | 0 | 7.8947368 | 0 | 0 | 0 | 0 | 26.3157895 | CananCenanErnanGananLananNb26.32PrnanSrnanTi26.32V7.89YbnanZr26.32Mo13.16
Mo1.5NbTiV0.3Zr |  | 1576 | 8 | 0 | 0 | 0 | 0 | 0 | 0 | 0 | 0 | 0 | 0 | 0 | 0 | 0 | 0 | 0 | 0 | 0 | 0 | 0 | 0 | 0 | 0 | 0 | 31.25 | 20.8333333 | 0 | 0 | 0 | 0 | 0 | 0 | 0 | 0 | 0 | 0 | 0 | 0 | 0 | 20.8333333 | 0 | 6.25 | 0 | 0 | 0 | 0 | 20.8333333 | CananCenanErnanGananLananMo31.25Nb20.83PrnanSrnanTi20.83V6.25YbnanZr20.83
Mo0.3NbTiV0.3Zr |  | 1312 | 50 | 0 | 0 | 0 | 0 | 0 | 0 | 0 | 0 | 0 | 0 | 0 | 0 | 0 | 0 | 0 | 0 | 0 | 0 | 0 | 0 | 0 | 0 | 0 | 8.3333333 | 27.7777778 | 0 | 0 | 0 | 0 | 0 | 0 | 0 | 0 | 0 | 0 | 0 | 0 | 0 | 27.7777778 | 0 | 8.3333333 | 0 | 0 | 0 | 0 | 27.7777778 | CananCenanErnanGananLananNb27.78PrnanSrnanTi27.78V8.33YbnanZr27.78Mo8.33
Mo0.1NbTiV0.3Zr |  | 932 | 45 | 0 | 0 | 0 | 0 | 0 | 0 | 0 | 0 | 0 | 0 | 0 | 0 | 0 | 0 | 0 | 0 | 0 | 0 | 0 | 0 | 0 | 0 | 0 | 2.9411765 | 29.4117647 | 0 | 0 | 0 | 0 | 0 | 0 | 0 | 0 | 0 | 0 | 0 | 0 | 0 | 29.4117647 | 0 | 8.8235294 | 0 | 0 | 0 | 0 | 29.4117647 | CananCenanErnanGananLananNb29.41PrnanSrnanTi29.41V8.82YbnanZr29.41Mo2.94
NbTiVZr |  | 1104 | 50 | 0 | 0 | 0 | 0 | 0 | 0 | 0 | 0 | 0 | 0 | 0 | 0 | 0 | 0 | 0 | 0 | 0 | 0 | 0 | 0 | 0 | 0 | 0 | 0 | 25 | 0 | 0 | 0 | 0 | 0 | 0 | 0 | 0 | 0 | 0 | 0 | 0 | 0 | 25 | 0 | 25 | 0 | 0 | 0 | 0 | 25 | CananCenanErnanGananLananNb25.0PrnanSrnanTi25.0V25.0YbnanZr25.0
NbTiV0.3Zr |  | 866 | 45 | 0 | 0 | 0 | 0 | 0 | 0 | 0 | 0 | 0 | 0 | 0 | 0 | 0 | 0 | 0 | 0 | 0 | 0 | 0 | 0 | 0 | 0 | 0 | 0 | 30.3030303 | 0 | 0 | 0 | 0 | 0 | 0 | 0 | 0 | 0 | 0 | 0 | 0 | 0 | 30.3030303 | 0 | 9.0909091 | 0 | 0 | 0 | 0 | 30.3030303 | CananCenanErnanGananLananNb30.3PrnanSrnanTi30.3V9.09YbnanZr30.3
MoNbTiVZr |  | 1770 |  | 0 | 0 | 0 | 0 | 0 | 0 | 0 | 0 | 0 | 0 | 0 | 0 | 0 | 0 | 0 | 0 | 0 | 0 | 0 | 0 | 0 | 0 | 0 | 20 | 20 | 0 | 0 | 0 | 0 | 0 | 0 | 0 | 0 | 0 | 0 | 0 | 0 | 0 | 20 | 0 | 20 | 0 | 0 | 0 | 0 | 20 | CananCenanErnanGananLananMo20.0Nb20.0PrnanSrnanTi20.0V20.0YbnanZr20.0
MoNbTiV0.75Zr | 141.5 | 1680 |  | 0 | 0 | 0 | 0 | 0 | 0 | 0 | 0 | 0 | 0 | 0 | 0 | 0 | 0 | 0 | 0 | 0 | 0 | 0 | 0 | 0 | 0 | 0 | 21.0526316 | 21.0526316 | 0 | 0 | 0 | 0 | 0 | 0 | 0 | 0 | 0 | 0 | 0 | 0 | 0 | 21.0526316 | 0 | 15.7894737 | 0 | 0 | 0 | 0 | 21.0526316 | CananCenanErnanGananLananMo21.05Nb21.05PrnanSrnanTi21.05V15.79YbnanZr21.05
MoNbTiV1.5Zr |  | 1720 |  | 0 | 0 | 0 | 0 | 0 | 0 | 0 | 0 | 0 | 0 | 0 | 0 | 0 | 0 | 0 | 0 | 0 | 0 | 0 | 0 | 0 | 0 | 0 | 18.1818182 | 18.1818182 | 0 | 0 | 0 | 0 | 0 | 0 | 0 | 0 | 0 | 0 | 0 | 0 | 0 | 18.1818182 | 0 | 27.2727273 | 0 | 0 | 0 | 0 | 18.1818182 | CananCenanErnanGananLananNb18.18PrnanSrnanV27.27Mo18.18Ti18.18YbnanZr18.18
MoNbTiV0.5Zr | 141.7 | 1640 |  | 0 | 0 | 0 | 0 | 0 | 0 | 0 | 0 | 0 | 0 | 0 | 0 | 0 | 0 | 0 | 0 | 0 | 0 | 0 | 0 | 0 | 0 | 0 | 22.2222222 | 22.2222222 | 0 | 0 | 0 | 0 | 0 | 0 | 0 | 0 | 0 | 0 | 0 | 0 | 0 | 22.2222222 | 0 | 11.1111111 | 0 | 0 | 0 | 0 | 22.2222222 | CananCenanErnanGananLananMo22.22Nb22.22PrnanSrnanTi22.22V11.11YbnanZr22.22
MoNbTiV2Zr |  | 1520 |  | 0 | 0 | 0 | 0 | 0 | 0 | 0 | 0 | 0 | 0 | 0 | 0 | 0 | 0 | 0 | 0 | 0 | 0 | 0 | 0 | 0 | 0 | 0 | 16.6666667 | 16.6666667 | 0 | 0 | 0 | 0 | 0 | 0 | 0 | 0 | 0 | 0 | 0 | 0 | 0 | 16.6666667 | 0 | 33.3333333 | 0 | 0 | 0 | 0 | 16.6666667 | CananCenanErnanGananLananNb16.67PrnanSrnanV33.33Mo16.67Ti16.67YbnanZr16.67
MoNbTiV0.25Zr | 141.6 | 1750 |  | 0 | 0 | 0 | 0 | 0 | 0 | 0 | 0 | 0 | 0 | 0 | 0 | 0 | 0 | 0 | 0 | 0 | 0 | 0 | 0 | 0 | 0 | 0 | 23.5294118 | 23.5294118 | 0 | 0 | 0 | 0 | 0 | 0 | 0 | 0 | 0 | 0 | 0 | 0 | 0 | 23.5294118 | 0 | 5.8823529 | 0 | 0 | 0 | 0 | 23.5294118 | CananCenanErnanGananLananMo23.53Nb23.53PrnanSrnanTi23.53V5.88YbnanZr23.53
MoNbTiV3Zr |  | 1415 |  | 0 | 0 | 0 | 0 | 0 | 0 | 0 | 0 | 0 | 0 | 0 | 0 | 0 | 0 | 0 | 0 | 0 | 0 | 0 | 0 | 0 | 0 | 0 | 14.2857143 | 14.2857143 | 0 | 0 | 0 | 0 | 0 | 0 | 0 | 0 | 0 | 0 | 0 | 0 | 0 | 14.2857143 | 0 | 42.8571429 | 0 | 0 | 0 | 0 | 14.2857143 | CananCenanErnanGananLananNb14.29PrnanSrnanV42.86Mo14.29Ti14.29YbnanZr14.29
CoCrFeMnNiV |  | 1660 | 0.5 | 0 | 0 | 0 | 0 | 0 | 0 | 0 | 0 | 16.6666667 | 16.6666667 | 0 | 0 | 0 | 16.6666667 | 0 | 0 | 0 | 0 | 0 | 0 | 0 | 0 | 16.6666667 | 0 | 0 | 0 | 16.6666667 | 0 | 0 | 0 | 0 | 0 | 0 | 0 | 0 | 0 | 0 | 0 | 0 | 0 | 16.6666667 | 0 | 0 | 0 | 0 | 0 | CananCenanCo16.67Cr16.67ErnanFe16.67GananLananMn16.67Ni16.67PrnanSrnanV16.67Ybnan
CoCrFeMnNiV0.75 |  | 740 | 7.8 | 0 | 0 | 0 | 0 | 0 | 0 | 0 | 0 | 17.3913043 | 17.3913043 | 0 | 0 | 0 | 17.3913043 | 0 | 0 | 0 | 0 | 0 | 0 | 0 | 0 | 17.3913043 | 0 | 0 | 0 | 17.3913043 | 0 | 0 | 0 | 0 | 0 | 0 | 0 | 0 | 0 | 0 | 0 | 0 | 0 | 13.0434783 | 0 | 0 | 0 | 0 | 0 | CananCenanCo17.39Cr17.39ErnanFe17.39GananLananMn17.39Ni17.39PrnanSrnanV13.04Ybnan
CoCrFeMnNiV0.5 |  | 620 |  | 0 | 0 | 0 | 0 | 0 | 0 | 0 | 0 | 18.1818182 | 18.1818182 | 0 | 0 | 0 | 18.1818182 | 0 | 0 | 0 | 0 | 0 | 0 | 0 | 0 | 18.1818182 | 0 | 0 | 0 | 18.1818182 | 0 | 0 | 0 | 0 | 0 | 0 | 0 | 0 | 0 | 0 | 0 | 0 | 0 | 9.0909091 | 0 | 0 | 0 | 0 | 0 | CananCenanCo18.18Cr18.18ErnanFe18.18GananLananMn18.18Ni18.18PrnanSrnanV9.09Ybnan
CoCrFeMnNiV0.25 |  | 200 |  | 0 | 0 | 0 | 0 | 0 | 0 | 0 | 0 | 19.047619 | 19.047619 | 0 | 0 | 0 | 19.047619 | 0 | 0 | 0 | 0 | 0 | 0 | 0 | 0 | 19.047619 | 0 | 0 | 0 | 19.047619 | 0 | 0 | 0 | 0 | 0 | 0 | 0 | 0 | 0 | 0 | 0 | 0 | 0 | 4.7619048 | 0 | 0 | 0 | 0 | 0 | CananCenanCo19.05Cr19.05ErnanFe19.05GananLananMn19.05Ni19.05PrnanSrnanV4.76Ybnan
CoCrFeMnNi |  | 230 |  | 0 | 0 | 0 | 0 | 0 | 0 | 0 | 0 | 20 | 20 | 0 | 0 | 0 | 20 | 0 | 0 | 0 | 0 | 0 | 0 | 0 | 0 | 20 | 0 | 0 | 0 | 20 | 0 | 0 | 0 | 0 | 0 | 0 | 0 | 0 | 0 | 0 | 0 | 0 | 0 | 0 | 0 | 0 | 0 | 0 | 0 | CananCenanCo20.0Cr20.0ErnanFe20.0GananLananMn20.0Ni20.0PrnanSrnanYbnan
AlCoCrCuFeNi |  | 930 | 27 | 0 | 16.6666667 | 0 | 0 | 0 | 0 | 0 | 0 | 16.6666667 | 16.6666667 | 16.6666667 | 0 | 0 | 16.6666667 | 0 | 0 | 0 | 0 | 0 | 0 | 0 | 0 | 0 | 0 | 0 | 0 | 16.6666667 | 0 | 0 | 0 | 0 | 0 | 0 | 0 | 0 | 0 | 0 | 0 | 0 | 0 | 0 | 0 | 0 | 0 | 0 | 0 | Al16.67CananCenanCo16.67Cr16.67Cu16.67ErnanFe16.67GananLananNi16.67PrnanSrnanYbnan
AlCoCrFeNi |  | 1138 |  | 0 | 20 | 0 | 0 | 0 | 0 | 0 | 0 | 20 | 20 | 0 | 0 | 0 | 20 | 0 | 0 | 0 | 0 | 0 | 0 | 0 | 0 | 0 | 0 | 0 | 0 | 20 | 0 | 0 | 0 | 0 | 0 | 0 | 0 | 0 | 0 | 0 | 0 | 0 | 0 | 0 | 0 | 0 | 0 | 0 | 0 | Al20.0CananCenanCo20.0Cr20.0ErnanFe20.0GananLananNi20.0PrnanSrnanYbnan
AlCoCrFeNi |  | 1138 |  | 0 | 20 | 0 | 0 | 0 | 0 | 0 | 0 | 20 | 20 | 0 | 0 | 0 | 20 | 0 | 0 | 0 | 0 | 0 | 0 | 0 | 0 | 0 | 0 | 0 | 0 | 20 | 0 | 0 | 0 | 0 | 0 | 0 | 0 | 0 | 0 | 0 | 0 | 0 | 0 | 0 | 0 | 0 | 0 | 0 | 0 | Al20.0CananCenanCo20.0Cr20.0ErnanFe20.0GananLananNi20.0PrnanSrnanYbnan
Al0.2CoCrCu0.2FeNi2 |  | 719 | 30.4 | 0 | 3.7037037 | 0 | 0 | 0 | 0 | 0 | 0 | 18.5185185 | 18.5185185 | 3.7037037 | 0 | 0 | 18.5185185 | 0 | 0 | 0 | 0 | 0 | 0 | 0 | 0 | 0 | 0 | 0 | 0 | 37.037037 | 0 | 0 | 0 | 0 | 0 | 0 | 0 | 0 | 0 | 0 | 0 | 0 | 0 | 0 | 0 | 0 | 0 | 0 | 0 | Al3.7CananCenanCo18.52Cr18.52Cu3.7ErnanGananLananNi37.04Fe18.52PrnanSrnanYbnan
Al0.2CoCrCu0.2FeNi2 |  | 460 | 31.7 | 0 | 3.7037037 | 0 | 0 | 0 | 0 | 0 | 0 | 18.5185185 | 18.5185185 | 3.7037037 | 0 | 0 | 18.5185185 | 0 | 0 | 0 | 0 | 0 | 0 | 0 | 0 | 0 | 0 | 0 | 0 | 37.037037 | 0 | 0 | 0 | 0 | 0 | 0 | 0 | 0 | 0 | 0 | 0 | 0 | 0 | 0 | 0 | 0 | 0 | 0 | 0 | Al3.7CananCenanCo18.52Cr18.52Cu3.7ErnanGananLananNi37.04Fe18.52PrnanSrnanYbnan
CrHfNbTiZr |  | 1420 | 4.2 | 0 | 0 | 0 | 0 | 0 | 0 | 0 | 0 | 0 | 20 | 0 | 0 | 0 | 0 | 0 | 0 | 0 | 20 | 0 | 0 | 0 | 0 | 0 | 0 | 20 | 0 | 0 | 0 | 0 | 0 | 0 | 0 | 0 | 0 | 0 | 0 | 0 | 0 | 20 | 0 | 0 | 0 | 0 | 0 | 0 | 20 | CananCenanCr20.0ErnanGananHf20.0LananNb20.0PrnanSrnanTi20.0YbnanZr20.0
HfNbTiVZr |  | 1120 | 30 | 0 | 0 | 0 | 0 | 0 | 0 | 0 | 0 | 0 | 0 | 0 | 0 | 0 | 0 | 0 | 0 | 0 | 20 | 0 | 0 | 0 | 0 | 0 | 0 | 20 | 0 | 0 | 0 | 0 | 0 | 0 | 0 | 0 | 0 | 0 | 0 | 0 | 0 | 20 | 0 | 20 | 0 | 0 | 0 | 0 | 20 | CananCenanErnanGananHf20.0LananNb20.0PrnanSrnanTi20.0V20.0YbnanZr20.0
CrHfNbTiZr |  | 1457 | 2.2 | 0 | 0 | 0 | 0 | 0 | 0 | 0 | 0 | 0 | 20 | 0 | 0 | 0 | 0 | 0 | 0 | 0 | 20 | 0 | 0 | 0 | 0 | 0 | 0 | 20 | 0 | 0 | 0 | 0 | 0 | 0 | 0 | 0 | 0 | 0 | 0 | 0 | 0 | 20 | 0 | 0 | 0 | 0 | 0 | 0 | 20 | CananCenanCr20.0ErnanGananHf20.0LananNb20.0PrnanSrnanTi20.0YbnanZr20.0
HfNbTiVZr |  | 1253 | 38 | 0 | 0 | 0 | 0 | 0 | 0 | 0 | 0 | 0 | 0 | 0 | 0 | 0 | 0 | 0 | 0 | 0 | 20 | 0 | 0 | 0 | 0 | 0 | 0 | 20 | 0 | 0 | 0 | 0 | 0 | 0 | 0 | 0 | 0 | 0 | 0 | 0 | 0 | 20 | 0 | 20 | 0 | 0 | 0 | 0 | 20 | CananCenanErnanGananHf20.0LananNb20.0PrnanSrnanTi20.0V20.0YbnanZr20.0
AlCuFeNiTi |  | 1158 | 5.8 | 0 | 20 | 0 | 0 | 0 | 0 | 0 | 0 | 0 | 0 | 20 | 0 | 0 | 20 | 0 | 0 | 0 | 0 | 0 | 0 | 0 | 0 | 0 | 0 | 0 | 0 | 20 | 0 | 0 | 0 | 0 | 0 | 0 | 0 | 0 | 0 | 0 | 0 | 20 | 0 | 0 | 0 | 0 | 0 | 0 | 0 | Al20.0CananCenanCu20.0ErnanFe20.0GananLananNi20.0PrnanSrnanTi20.0Ybnan
Al1.125CuFe0.75NiTi1.125 |  | 1065 | 1.8 | 0 | 22.5 | 0 | 0 | 0 | 0 | 0 | 0 | 0 | 0 | 20 | 0 | 0 | 15 | 0 | 0 | 0 | 0 | 0 | 0 | 0 | 0 | 0 | 0 | 0 | 0 | 20 | 0 | 0 | 0 | 0 | 0 | 0 | 0 | 0 | 0 | 0 | 0 | 22.5 | 0 | 0 | 0 | 0 | 0 | 0 | 0 | Al22.5CananCenanCu20.0ErnanGananLananNi20.0PrnanSrnanTi22.5Fe15.0Ybnan
AlCuNiTi |  | 284 | 0.67 | 0 | 25 | 0 | 0 | 0 | 0 | 0 | 0 | 0 | 0 | 25 | 0 | 0 | 0 | 0 | 0 | 0 | 0 | 0 | 0 | 0 | 0 | 0 | 0 | 0 | 0 | 25 | 0 | 0 | 0 | 0 | 0 | 0 | 0 | 0 | 0 | 0 | 0 | 25 | 0 | 0 | 0 | 0 | 0 | 0 | 0 | Al25.0CananCenanCu25.0ErnanGananLananNi25.0PrnanSrnanTi25.0Ybnan
AlCoCrCuFeNi |  | 1760 | 2.6 | 0 | 16.6666667 | 0 | 0 | 0 | 0 | 0 | 0 | 16.6666667 | 16.6666667 | 16.6666667 | 0 | 0 | 16.6666667 | 0 | 0 | 0 | 0 | 0 | 0 | 0 | 0 | 0 | 0 | 0 | 0 | 16.6666667 | 0 | 0 | 0 | 0 | 0 | 0 | 0 | 0 | 0 | 0 | 0 | 0 | 0 | 0 | 0 | 0 | 0 | 0 | 0 | Al16.67CananCenanCo16.67Cr16.67Cu16.67ErnanFe16.67GananLananNi16.67PrnanSrnanYbnan
AlCoCrCuFeNi |  | 1780 | 4.8 | 0 | 16.6666667 | 0 | 0 | 0 | 0 | 0 | 0 | 16.6666667 | 16.6666667 | 16.6666667 | 0 | 0 | 16.6666667 | 0 | 0 | 0 | 0 | 0 | 0 | 0 | 0 | 0 | 0 | 0 | 0 | 16.6666667 | 0 | 0 | 0 | 0 | 0 | 0 | 0 | 0 | 0 | 0 | 0 | 0 | 0 | 0 | 0 | 0 | 0 | 0 | 0 | Al16.67CananCenanCo16.67Cr16.67Cu16.67ErnanFe16.67GananLananNi16.67PrnanSrnanYbnan
AlCoCrCuFeNi |  | 1750 | 6.2 | 0 | 16.6666667 | 0 | 0 | 0 | 0 | 0 | 0 | 16.6666667 | 16.6666667 | 16.6666667 | 0 | 0 | 16.6666667 | 0 | 0 | 0 | 0 | 0 | 0 | 0 | 0 | 0 | 0 | 0 | 0 | 16.6666667 | 0 | 0 | 0 | 0 | 0 | 0 | 0 | 0 | 0 | 0 | 0 | 0 | 0 | 0 | 0 | 0 | 0 | 0 | 0 | Al16.67CananCenanCo16.67Cr16.67Cu16.67ErnanFe16.67GananLananNi16.67PrnanSrnanYbnan
CrHfNbTiZr |  | 1322 | 1.4 | 0 | 0 | 0 | 0 | 0 | 0 | 0 | 0 | 0 | 20 | 0 | 0 | 0 | 0 | 0 | 0 | 0 | 20 | 0 | 0 | 0 | 0 | 0 | 0 | 20 | 0 | 0 | 0 | 0 | 0 | 0 | 0 | 0 | 0 | 0 | 0 | 0 | 0 | 20 | 0 | 0 | 0 | 0 | 0 | 0 | 20 | CananCenanCr20.0ErnanGananHf20.0LananNb20.0PrnanSrnanTi20.0YbnanZr20.0
HfNbTiVZr |  | 1140 | 29.7 | 0 | 0 | 0 | 0 | 0 | 0 | 0 | 0 | 0 | 0 | 0 | 0 | 0 | 0 | 0 | 0 | 0 | 20 | 0 | 0 | 0 | 0 | 0 | 0 | 20 | 0 | 0 | 0 | 0 | 0 | 0 | 0 | 0 | 0 | 0 | 0 | 0 | 0 | 20 | 0 | 20 | 0 | 0 | 0 | 0 | 20 | CananCenanErnanGananHf20.0LananNb20.0PrnanSrnanTi20.0V20.0YbnanZr20.0
AlCuFeNiTi |  | 836 | 13.5 | 0 | 20 | 0 | 0 | 0 | 0 | 0 | 0 | 0 | 0 | 20 | 0 | 0 | 20 | 0 | 0 | 0 | 0 | 0 | 0 | 0 | 0 | 0 | 0 | 0 | 0 | 20 | 0 | 0 | 0 | 0 | 0 | 0 | 0 | 0 | 0 | 0 | 0 | 20 | 0 | 0 | 0 | 0 | 0 | 0 | 0 | Al20.0CananCenanCu20.0ErnanFe20.0GananLananNi20.0PrnanSrnanTi20.0Ybnan
Al1.125CuFe0.75NiTi1.125 |  | 989 | 8.5 | 0 | 22.5 | 0 | 0 | 0 | 0 | 0 | 0 | 0 | 0 | 20 | 0 | 0 | 15 | 0 | 0 | 0 | 0 | 0 | 0 | 0 | 0 | 0 | 0 | 0 | 0 | 20 | 0 | 0 | 0 | 0 | 0 | 0 | 0 | 0 | 0 | 0 | 0 | 22.5 | 0 | 0 | 0 | 0 | 0 | 0 | 0 | Al22.5CananCenanCu20.0ErnanGananLananNi20.0PrnanSrnanTi22.5Fe15.0Ybnan
AlCuNiTi |  | 760 | 0.96 | 0 | 25 | 0 | 0 | 0 | 0 | 0 | 0 | 0 | 0 | 25 | 0 | 0 | 0 | 0 | 0 | 0 | 0 | 0 | 0 | 0 | 0 | 0 | 0 | 0 | 0 | 25 | 0 | 0 | 0 | 0 | 0 | 0 | 0 | 0 | 0 | 0 | 0 | 25 | 0 | 0 | 0 | 0 | 0 | 0 | 0 | Al25.0CananCenanCu25.0ErnanGananLananNi25.0PrnanSrnanTi25.0Ybnan
AlCoCrCuFeNi |  | 1510 | 7.1 | 0 | 16.6666667 | 0 | 0 | 0 | 0 | 0 | 0 | 16.6666667 | 16.6666667 | 16.6666667 | 0 | 0 | 16.6666667 | 0 | 0 | 0 | 0 | 0 | 0 | 0 | 0 | 0 | 0 | 0 | 0 | 16.6666667 | 0 | 0 | 0 | 0 | 0 | 0 | 0 | 0 | 0 | 0 | 0 | 0 | 0 | 0 | 0 | 0 | 0 | 0 | 0 | Al16.67CananCenanCo16.67Cr16.67Cu16.67ErnanFe16.67GananLananNi16.67PrnanSrnanYbnan
AlCoCrCuFeNi |  | 1050 | 7.6 | 0 | 16.6666667 | 0 | 0 | 0 | 0 | 0 | 0 | 16.6666667 | 16.6666667 | 16.6666667 | 0 | 0 | 16.6666667 | 0 | 0 | 0 | 0 | 0 | 0 | 0 | 0 | 0 | 0 | 0 | 0 | 16.6666667 | 0 | 0 | 0 | 0 | 0 | 0 | 0 | 0 | 0 | 0 | 0 | 0 | 0 | 0 | 0 | 0 | 0 | 0 | 0 | Al16.67CananCenanCo16.67Cr16.67Cu16.67ErnanFe16.67GananLananNi16.67PrnanSrnanYbnan
CrHfNbTiZr |  | 1328 | 4.5 | 0 | 0 | 0 | 0 | 0 | 0 | 0 | 0 | 0 | 20 | 0 | 0 | 0 | 0 | 0 | 0 | 0 | 20 | 0 | 0 | 0 | 0 | 0 | 0 | 20 | 0 | 0 | 0 | 0 | 0 | 0 | 0 | 0 | 0 | 0 | 0 | 0 | 0 | 20 | 0 | 0 | 0 | 0 | 0 | 0 | 20 | CananCenanCr20.0ErnanGananHf20.0LananNb20.0PrnanSrnanTi20.0YbnanZr20.0
HfNbTiVZr |  | 1157 | 39.6 | 0 | 0 | 0 | 0 | 0 | 0 | 0 | 0 | 0 | 0 | 0 | 0 | 0 | 0 | 0 | 0 | 0 | 20 | 0 | 0 | 0 | 0 | 0 | 0 | 20 | 0 | 0 | 0 | 0 | 0 | 0 | 0 | 0 | 0 | 0 | 0 | 0 | 0 | 20 | 0 | 20 | 0 | 0 | 0 | 0 | 20 | CananCenanErnanGananHf20.0LananNb20.0PrnanSrnanTi20.0V20.0YbnanZr20.0
AlCuFeNiTi |  | 697 | 4.3 | 0 | 20 | 0 | 0 | 0 | 0 | 0 | 0 | 0 | 0 | 20 | 0 | 0 | 20 | 0 | 0 | 0 | 0 | 0 | 0 | 0 | 0 | 0 | 0 | 0 | 0 | 20 | 0 | 0 | 0 | 0 | 0 | 0 | 0 | 0 | 0 | 0 | 0 | 20 | 0 | 0 | 0 | 0 | 0 | 0 | 0 | Al20.0CananCenanCu20.0ErnanFe20.0GananLananNi20.0PrnanSrnanTi20.0Ybnan
Al1.125CuFe0.75NiTi1.125 |  | 737 | 8.8 | 0 | 22.5 | 0 | 0 | 0 | 0 | 0 | 0 | 0 | 0 | 20 | 0 | 0 | 15 | 0 | 0 | 0 | 0 | 0 | 0 | 0 | 0 | 0 | 0 | 0 | 0 | 20 | 0 | 0 | 0 | 0 | 0 | 0 | 0 | 0 | 0 | 0 | 0 | 22.5 | 0 | 0 | 0 | 0 | 0 | 0 | 0 | Al22.5CananCenanCu20.0ErnanGananLananNi20.0PrnanSrnanTi22.5Fe15.0Ybnan
AlCuNiTi |  | 1103 | 1.2 | 0 | 25 | 0 | 0 | 0 | 0 | 0 | 0 | 0 | 0 | 25 | 0 | 0 | 0 | 0 | 0 | 0 | 0 | 0 | 0 | 0 | 0 | 0 | 0 | 0 | 0 | 25 | 0 | 0 | 0 | 0 | 0 | 0 | 0 | 0 | 0 | 0 | 0 | 25 | 0 | 0 | 0 | 0 | 0 | 0 | 0 | Al25.0CananCenanCu25.0ErnanGananLananNi25.0PrnanSrnanTi25.0Ybnan
AlCoCrCuFeNi |  | 935 | 10.2 | 0 | 16.6666667 | 0 | 0 | 0 | 0 | 0 | 0 | 16.6666667 | 16.6666667 | 16.6666667 | 0 | 0 | 16.6666667 | 0 | 0 | 0 | 0 | 0 | 0 | 0 | 0 | 0 | 0 | 0 | 0 | 16.6666667 | 0 | 0 | 0 | 0 | 0 | 0 | 0 | 0 | 0 | 0 | 0 | 0 | 0 | 0 | 0 | 0 | 0 | 0 | 0 | Al16.67CananCenanCo16.67Cr16.67Cu16.67ErnanFe16.67GananLananNi16.67PrnanSrnanYbnan
AlCoCrCuFeNi |  |  | 34 | 0 | 16.6666667 | 0 | 0 | 0 | 0 | 0 | 0 | 16.6666667 | 16.6666667 | 16.6666667 | 0 | 0 | 16.6666667 | 0 | 0 | 0 | 0 | 0 | 0 | 0 | 0 | 0 | 0 | 0 | 0 | 16.6666667 | 0 | 0 | 0 | 0 | 0 | 0 | 0 | 0 | 0 | 0 | 0 | 0 | 0 | 0 | 0 | 0 | 0 | 0 | 0 | Al16.67CananCenanCo16.67Cr16.67Cu16.67ErnanFe16.67GananLananNi16.67PrnanSrnanYbnan
AlCrNbTiV |  | 1550 | 0.4 | 0 | 20 | 0 | 0 | 0 | 0 | 0 | 0 | 0 | 20 | 0 | 0 | 0 | 0 | 0 | 0 | 0 | 0 | 0 | 0 | 0 | 0 | 0 | 0 | 20 | 0 | 0 | 0 | 0 | 0 | 0 | 0 | 0 | 0 | 0 | 0 | 0 | 0 | 20 | 0 | 20 | 0 | 0 | 0 | 0 | 0 | Al20.0CananCenanCr20.0ErnanGananLananNb20.0PrnanSrnanTi20.0V20.0Ybnan
AlCr1.5NbTiV |  | 1700 | 0 | 0 | 18.1818182 | 0 | 0 | 0 | 0 | 0 | 0 | 0 | 27.2727273 | 0 | 0 | 0 | 0 | 0 | 0 | 0 | 0 | 0 | 0 | 0 | 0 | 0 | 0 | 18.1818182 | 0 | 0 | 0 | 0 | 0 | 0 | 0 | 0 | 0 | 0 | 0 | 0 | 0 | 18.1818182 | 0 | 18.1818182 | 0 | 0 | 0 | 0 | 0 | CananCenanCr27.27Al18.18ErnanGananLananNb18.18PrnanSrnanTi18.18V18.18Ybnan
AlCr0.5NbTiV |  | 1300 | 0.8 | 0 | 22.2222222 | 0 | 0 | 0 | 0 | 0 | 0 | 0 | 11.1111111 | 0 | 0 | 0 | 0 | 0 | 0 | 0 | 0 | 0 | 0 | 0 | 0 | 0 | 0 | 22.2222222 | 0 | 0 | 0 | 0 | 0 | 0 | 0 | 0 | 0 | 0 | 0 | 0 | 0 | 22.2222222 | 0 | 22.2222222 | 0 | 0 | 0 | 0 | 0 | Al22.22CananCenanErnanGananLananNb22.22PrnanSrnanTi22.22V22.22Cr11.11Ybnan
AlNbTiV |  | 1000 | 5.2 | 0 | 25 | 0 | 0 | 0 | 0 | 0 | 0 | 0 | 0 | 0 | 0 | 0 | 0 | 0 | 0 | 0 | 0 | 0 | 0 | 0 | 0 | 0 | 0 | 25 | 0 | 0 | 0 | 0 | 0 | 0 | 0 | 0 | 0 | 0 | 0 | 0 | 0 | 25 | 0 | 25 | 0 | 0 | 0 | 0 | 0 | Al25.0CananCenanErnanGananLananNb25.0PrnanSrnanTi25.0V25.0Ybnan
AlNbTiV |  | 1020 | 5 | 0 | 25 | 0 | 0 | 0 | 0 | 0 | 0 | 0 | 0 | 0 | 0 | 0 | 0 | 0 | 0 | 0 | 0 | 0 | 0 | 0 | 0 | 0 | 0 | 25 | 0 | 0 | 0 | 0 | 0 | 0 | 0 | 0 | 0 | 0 | 0 | 0 | 0 | 25 | 0 | 25 | 0 | 0 | 0 | 0 | 0 | Al25.0CananCenanErnanGananLananNb25.0PrnanSrnanTi25.0V25.0Ybnan
AlNbTiVZr |  | 1500 | 3 | 0 | 20 | 0 | 0 | 0 | 0 | 0 | 0 | 0 | 0 | 0 | 0 | 0 | 0 | 0 | 0 | 0 | 0 | 0 | 0 | 0 | 0 | 0 | 0 | 20 | 0 | 0 | 0 | 0 | 0 | 0 | 0 | 0 | 0 | 0 | 0 | 0 | 0 | 20 | 0 | 20 | 0 | 0 | 0 | 0 | 20 | Al20.0CananCenanErnanGananLananNb20.0PrnanSrnanTi20.0V20.0YbnanZr20.0
AlNbTiVZr1.5 |  | 1535 | 0.4 | 0 | 18.1818182 | 0 | 0 | 0 | 0 | 0 | 0 | 0 | 0 | 0 | 0 | 0 | 0 | 0 | 0 | 0 | 0 | 0 | 0 | 0 | 0 | 0 | 0 | 18.1818182 | 0 | 0 | 0 | 0 | 0 | 0 | 0 | 0 | 0 | 0 | 0 | 0 | 0 | 18.1818182 | 0 | 18.1818182 | 0 | 0 | 0 | 0 | 27.2727273 | Al18.18CananCenanErnanGananLananNb18.18PrnanSrnanTi18.18V18.18YbnanZr27.27
AlNbTiVZr0.5 |  | 1485 | 50 | 0 | 22.2222222 | 0 | 0 | 0 | 0 | 0 | 0 | 0 | 0 | 0 | 0 | 0 | 0 | 0 | 0 | 0 | 0 | 0 | 0 | 0 | 0 | 0 | 0 | 22.2222222 | 0 | 0 | 0 | 0 | 0 | 0 | 0 | 0 | 0 | 0 | 0 | 0 | 0 | 22.2222222 | 0 | 22.2222222 | 0 | 0 | 0 | 0 | 11.1111111 | Al22.22CananCenanErnanGananLananNb22.22PrnanSrnanTi22.22V22.22YbnanZr11.11
AlNbTiVZr0.25 |  | 1360 | 9.3 | 0 | 23.5294118 | 0 | 0 | 0 | 0 | 0 | 0 | 0 | 0 | 0 | 0 | 0 | 0 | 0 | 0 | 0 | 0 | 0 | 0 | 0 | 0 | 0 | 0 | 23.5294118 | 0 | 0 | 0 | 0 | 0 | 0 | 0 | 0 | 0 | 0 | 0 | 0 | 0 | 23.5294118 | 0 | 23.5294118 | 0 | 0 | 0 | 0 | 5.8823529 | Al23.53CananCenanErnanGananLananNb23.53PrnanSrnanTi23.53V23.53YbnanZr5.88
AlNbTiVZr0.1 |  | 1290 | 3.7 | 0 | 24.3902439 | 0 | 0 | 0 | 0 | 0 | 0 | 0 | 0 | 0 | 0 | 0 | 0 | 0 | 0 | 0 | 0 | 0 | 0 | 0 | 0 | 0 | 0 | 24.3902439 | 0 | 0 | 0 | 0 | 0 | 0 | 0 | 0 | 0 | 0 | 0 | 0 | 0 | 24.3902439 | 0 | 24.3902439 | 0 | 0 | 0 | 0 | 2.4390244 | Al24.39CananCenanErnanGananLananNb24.39PrnanSrnanTi24.39V24.39YbnanZr2.44
AlNbTiV |  | 1000 | 6 | 0 | 25 | 0 | 0 | 0 | 0 | 0 | 0 | 0 | 0 | 0 | 0 | 0 | 0 | 0 | 0 | 0 | 0 | 0 | 0 | 0 | 0 | 0 | 0 | 25 | 0 | 0 | 0 | 0 | 0 | 0 | 0 | 0 | 0 | 0 | 0 | 0 | 0 | 25 | 0 | 25 | 0 | 0 | 0 | 0 | 0 | Al25.0CananCenanErnanGananLananNb25.0PrnanSrnanTi25.0V25.0Ybnan
HfMoNbTiZr |  | 1575 | 9.08 | 0 | 0 | 0 | 0 | 0 | 0 | 0 | 0 | 0 | 0 | 0 | 0 | 0 | 0 | 0 | 0 | 0 | 20 | 0 | 0 | 0 | 0 | 0 | 20 | 20 | 0 | 0 | 0 | 0 | 0 | 0 | 0 | 0 | 0 | 0 | 0 | 0 | 0 | 20 | 0 | 0 | 0 | 0 | 0 | 0 | 20 | CananCenanErnanGananHf20.0LananMo20.0Nb20.0PrnanSrnanTi20.0YbnanZr20.0
HfNbSi0.5TiVZr |  | 1483 | 9.5 | 0 | 0 | 0 | 0 | 0 | 0 | 0 | 0 | 0 | 0 | 0 | 0 | 0 | 0 | 0 | 0 | 0 | 18.1818182 | 0 | 0 | 0 | 0 | 0 | 0 | 18.1818182 | 0 | 0 | 0 | 0 | 0 | 0 | 0 | 9.0909091 | 0 | 0 | 0 | 0 | 0 | 18.1818182 | 0 | 18.1818182 | 0 | 0 | 0 | 0 | 18.1818182 | CananCenanErnanGananHf18.18LananNb18.18PrnanSrnanTi18.18V18.18Si9.09YbnanZr18.18
MoNbTaTiZr |  | 1100 |  | 0 | 0 | 0 | 0 | 0 | 0 | 0 | 0 | 0 | 0 | 0 | 0 | 0 | 0 | 0 | 0 | 0 | 0 | 0 | 0 | 0 | 0 | 0 | 20 | 20 | 0 | 0 | 0 | 0 | 0 | 0 | 0 | 0 | 0 | 0 | 0 | 20 | 0 | 20 | 0 | 0 | 0 | 0 | 0 | 0 | 20 | CananCenanErnanGananLananMo20.0Nb20.0PrnanSrnanTa20.0Ti20.0YbnanZr20.0
HfNbTaZr |  | 2310 |  | 0 | 0 | 0 | 0 | 0 | 0 | 0 | 0 | 0 | 0 | 0 | 0 | 0 | 0 | 0 | 0 | 0 | 25 | 0 | 0 | 0 | 0 | 0 | 0 | 25 | 0 | 0 | 0 | 0 | 0 | 0 | 0 | 0 | 0 | 0 | 0 | 25 | 0 | 0 | 0 | 0 | 0 | 0 | 0 | 0 | 25 | CananCenanErnanGananHf25.0LananNb25.0PrnanSrnanTa25.0YbnanZr25.0
HfNbTaZr |  | 2100 |  | 0 | 0 | 0 | 0 | 0 | 0 | 0 | 0 | 0 | 0 | 0 | 0 | 0 | 0 | 0 | 0 | 0 | 25 | 0 | 0 | 0 | 0 | 0 | 0 | 25 | 0 | 0 | 0 | 0 | 0 | 0 | 0 | 0 | 0 | 0 | 0 | 25 | 0 | 0 | 0 | 0 | 0 | 0 | 0 | 0 | 25 | CananCenanErnanGananHf25.0LananNb25.0PrnanSrnanTa25.0YbnanZr25.0
Hf0.75NbTa0.5Ti1.5Zr1.25 | 78 | 1260 | 1.67 | 0 | 0 | 0 | 0 | 0 | 0 | 0 | 0 | 0 | 0 | 0 | 0 | 0 | 0 | 0 | 0 | 0 | 15 | 0 | 0 | 0 | 0 | 0 | 0 | 20 | 0 | 0 | 0 | 0 | 0 | 0 | 0 | 0 | 0 | 0 | 0 | 10 | 0 | 30 | 0 | 0 | 0 | 0 | 0 | 0 | 25 | CananCenanErnanGananLananNb20.0PrnanSrnanTi30.0Ta10.0YbnanZr25.0Hf15.0
Hf0.75NbTa0.5Ti1.5Zr1.25 | 78 | 1290 | 1.8 | 0 | 0 | 0 | 0 | 0 | 0 | 0 | 0 | 0 | 0 | 0 | 0 | 0 | 0 | 0 | 0 | 0 | 15 | 0 | 0 | 0 | 0 | 0 | 0 | 20 | 0 | 0 | 0 | 0 | 0 | 0 | 0 | 0 | 0 | 0 | 0 | 10 | 0 | 30 | 0 | 0 | 0 | 0 | 0 | 0 | 25 | CananCenanErnanGananLananNb20.0PrnanSrnanTi30.0Ta10.0YbnanZr25.0Hf15.0
Hf0.75NbTa0.5Ti1.5Zr1.25 | 80 | 1040 | 1.3 | 0 | 0 | 0 | 0 | 0 | 0 | 0 | 0 | 0 | 0 | 0 | 0 | 0 | 0 | 0 | 0 | 0 | 15 | 0 | 0 | 0 | 0 | 0 | 0 | 20 | 0 | 0 | 0 | 0 | 0 | 0 | 0 | 0 | 0 | 0 | 0 | 10 | 0 | 30 | 0 | 0 | 0 | 0 | 0 | 0 | 25 | CananCenanErnanGananLananNb20.0PrnanSrnanTi30.0Ta10.0YbnanZr25.0Hf15.0
Al0.4Hf0.6NbTaTiZr |  | 1841 | 10 | 0 | 8 | 0 | 0 | 0 | 0 | 0 | 0 | 0 | 0 | 0 | 0 | 0 | 0 | 0 | 0 | 0 | 12 | 0 | 0 | 0 | 0 | 0 | 0 | 20 | 0 | 0 | 0 | 0 | 0 | 0 | 0 | 0 | 0 | 0 | 0 | 20 | 0 | 20 | 0 | 0 | 0 | 0 | 0 | 0 | 20 | CananCenanErnanGananLananNb20.0PrnanSrnanTa20.0Ti20.0YbnanZr20.0Hf12.0Al8.0
Al0.5NbTa0.8Ti1.5V0.2Zr |  | 2035 | 4.5 | 0 | 10 | 0 | 0 | 0 | 0 | 0 | 0 | 0 | 0 | 0 | 0 | 0 | 0 | 0 | 0 | 0 | 0 | 0 | 0 | 0 | 0 | 0 | 0 | 20 | 0 | 0 | 0 | 0 | 0 | 0 | 0 | 0 | 0 | 0 | 0 | 16 | 0 | 30 | 0 | 4 | 0 | 0 | 0 | 0 | 20 | Al10.0CananCenanErnanGananLananNb20.0PrnanSrnanTi30.0Ta16.0V4.0YbnanZr20.0
Al0.3NbTa0.8Ti1.4V0.2Zr1.3 |  | 1965 | 5 | 0 | 6 | 0 | 0 | 0 | 0 | 0 | 0 | 0 | 0 | 0 | 0 | 0 | 0 | 0 | 0 | 0 | 0 | 0 | 0 | 0 | 0 | 0 | 0 | 20 | 0 | 0 | 0 | 0 | 0 | 0 | 0 | 0 | 0 | 0 | 0 | 16 | 0 | 28 | 0 | 4 | 0 | 0 | 0 | 0 | 26 | Al6.0CananCenanErnanGananLananNb20.0PrnanSrnanTi28.0Ta16.0V4.0YbnanZr26.0
Al0.3NbTaTi1.4Zr1.3 |  | 1965 | 5 | 0 | 6 | 0 | 0 | 0 | 0 | 0 | 0 | 0 | 0 | 0 | 0 | 0 | 0 | 0 | 0 | 0 | 0 | 0 | 0 | 0 | 0 | 0 | 0 | 20 | 0 | 0 | 0 | 0 | 0 | 0 | 0 | 0 | 0 | 0 | 0 | 20 | 0 | 28 | 0 | 0 | 0 | 0 | 0 | 0 | 26 | CananCenanErnanGananLananNb20.0PrnanSrnanTi28.0Ta20.0Al6.0YbnanZr26.0
AlMo0.5NbTa0.5TiZr |  | 2000 | 10 | 0 | 20 | 0 | 0 | 0 | 0 | 0 | 0 | 0 | 0 | 0 | 0 | 0 | 0 | 0 | 0 | 0 | 0 | 0 | 0 | 0 | 0 | 0 | 10 | 20 | 0 | 0 | 0 | 0 | 0 | 0 | 0 | 0 | 0 | 0 | 0 | 10 | 0 | 20 | 0 | 0 | 0 | 0 | 0 | 0 | 20 | Al20.0CananCenanErnanGananLananNb20.0PrnanSrnanTi20.0Ta10.0YbnanZr20.0Mo10.0
AlNb1.5Ta0.5Ti1.5Zr0.5 |  | 1280 | 3.5 | 0 | 20 | 0 | 0 | 0 | 0 | 0 | 0 | 0 | 0 | 0 | 0 | 0 | 0 | 0 | 0 | 0 | 0 | 0 | 0 | 0 | 0 | 0 | 0 | 30 | 0 | 0 | 0 | 0 | 0 | 0 | 0 | 0 | 0 | 0 | 0 | 10 | 0 | 30 | 0 | 0 | 0 | 0 | 0 | 0 | 10 | Al20.0CananCenanErnanGananLananNb30.0PrnanSrnanTi30.0Ta10.0YbnanZr10.0
AlMo0.5NbTa0.5TiZr | 122 | 2197 | 4.1 | 0 | 20 | 0 | 0 | 0 | 0 | 0 | 0 | 0 | 0 | 0 | 0 | 0 | 0 | 0 | 0 | 0 | 0 | 0 | 0 | 0 | 0 | 0 | 10 | 20 | 0 | 0 | 0 | 0 | 0 | 0 | 0 | 0 | 0 | 0 | 0 | 10 | 0 | 20 | 0 | 0 | 0 | 0 | 0 | 0 | 20 | Al20.0CananCenanErnanGananLananNb20.0PrnanSrnanTi20.0Ta10.0YbnanZr20.0Mo10.0
Al0.5Mo0.5NbTa0.5TiZr | 132 | 2350 | 3.2 | 0 | 11.1111111 | 0 | 0 | 0 | 0 | 0 | 0 | 0 | 0 | 0 | 0 | 0 | 0 | 0 | 0 | 0 | 0 | 0 | 0 | 0 | 0 | 0 | 11.1111111 | 22.2222222 | 0 | 0 | 0 | 0 | 0 | 0 | 0 | 0 | 0 | 0 | 0 | 11.1111111 | 0 | 22.2222222 | 0 | 0 | 0 | 0 | 0 | 0 | 22.2222222 | Al11.11CananCenanErnanGananLananNb22.22PrnanSrnanTi22.22Ta11.11YbnanZr22.22Mo11.11
AlMo0.5NbTa0.5TiZr0.5 | 133 |  | 1 | 0 | 22.2222222 | 0 | 0 | 0 | 0 | 0 | 0 | 0 | 0 | 0 | 0 | 0 | 0 | 0 | 0 | 0 | 0 | 0 | 0 | 0 | 0 | 0 | 11.1111111 | 22.2222222 | 0 | 0 | 0 | 0 | 0 | 0 | 0 | 0 | 0 | 0 | 0 | 11.1111111 | 0 | 22.2222222 | 0 | 0 | 0 | 0 | 0 | 0 | 11.1111111 | Al22.22CananCenanErnanGananLananNb22.22PrnanSrnanTi22.22Mo11.11Ta11.11YbnanZr11.11
AlNbTa0.5TiZr0.5 | 124 | 1352 | 1.3 | 0 | 25 | 0 | 0 | 0 | 0 | 0 | 0 | 0 | 0 | 0 | 0 | 0 | 0 | 0 | 0 | 0 | 0 | 0 | 0 | 0 | 0 | 0 | 0 | 25 | 0 | 0 | 0 | 0 | 0 | 0 | 0 | 0 | 0 | 0 | 0 | 12.5 | 0 | 25 | 0 | 0 | 0 | 0 | 0 | 0 | 12.5 | Al25.0CananCenanErnanGananLananNb25.0PrnanSrnanTi25.0Ta12.5YbnanZr12.5
Al0.25NbTaTiZr | 118 | 1745 | 3.8 | 0 | 5.8823529 | 0 | 0 | 0 | 0 | 0 | 0 | 0 | 0 | 0 | 0 | 0 | 0 | 0 | 0 | 0 | 0 | 0 | 0 | 0 | 0 | 0 | 0 | 23.5294118 | 0 | 0 | 0 | 0 | 0 | 0 | 0 | 0 | 0 | 0 | 0 | 23.5294118 | 0 | 23.5294118 | 0 | 0 | 0 | 0 | 0 | 0 | 23.5294118 | CananCenanErnanGananLananNb23.53PrnanSrnanTa23.53Ti23.53Al5.88YbnanZr23.53
Al0.7Co0.3CrFeNi |  | 2033 | 8.12 | 0 | 17.5 | 0 | 0 | 0 | 0 | 0 | 0 | 7.5 | 25 | 0 | 0 | 0 | 25 | 0 | 0 | 0 | 0 | 0 | 0 | 0 | 0 | 0 | 0 | 0 | 0 | 25 | 0 | 0 | 0 | 0 | 0 | 0 | 0 | 0 | 0 | 0 | 0 | 0 | 0 | 0 | 0 | 0 | 0 | 0 | 0 | CananCenanCr25.0ErnanFe25.0Al17.5GananLananNi25.0Co7.5PrnanSrnanYbnan
Al0.6CoCrFeNiTi0.4 |  | 2080 | 11.5 | 0 | 12 | 0 | 0 | 0 | 0 | 0 | 0 | 20 | 20 | 0 | 0 | 0 | 20 | 0 | 0 | 0 | 0 | 0 | 0 | 0 | 0 | 0 | 0 | 0 | 0 | 20 | 0 | 0 | 0 | 0 | 0 | 0 | 0 | 0 | 0 | 0 | 0 | 8 | 0 | 0 | 0 | 0 | 0 | 0 | 0 | CananCenanCo20.0Cr20.0ErnanFe20.0Al12.0GananLananNi20.0PrnanSrnanTi8.0Ybnan
Al0.6CoFeNiTi0.4 |  | 2732 | 10.1 | 0 | 15 | 0 | 0 | 0 | 0 | 0 | 0 | 25 | 0 | 0 | 0 | 0 | 25 | 0 | 0 | 0 | 0 | 0 | 0 | 0 | 0 | 0 | 0 | 0 | 0 | 25 | 0 | 0 | 0 | 0 | 0 | 0 | 0 | 0 | 0 | 0 | 0 | 10 | 0 | 0 | 0 | 0 | 0 | 0 | 0 | CananCenanCo25.0ErnanFe25.0Al15.0GananLananNi25.0PrnanSrnanTi10.0Ybnan
Co0.5CrFeNiTi0.5 |  | 2650 | 10 | 0 | 0 | 0 | 0 | 0 | 0 | 0 | 0 | 12.5 | 25 | 0 | 0 | 0 | 25 | 0 | 0 | 0 | 0 | 0 | 0 | 0 | 0 | 0 | 0 | 0 | 0 | 25 | 0 | 0 | 0 | 0 | 0 | 0 | 0 | 0 | 0 | 0 | 0 | 12.5 | 0 | 0 | 0 | 0 | 0 | 0 | 0 | CananCenanCr25.0ErnanFe25.0GananLananNi25.0Co12.5PrnanSrnanTi12.5Ybnan
CrTaTi0.30VW |  | 2050 |  | 0 | 0 | 0 | 0 | 0 | 0 | 0 | 0 | 0 | 23.255814 | 0 | 0 | 0 | 0 | 0 | 0 | 0 | 0 | 0 | 0 | 0 | 0 | 0 | 0 | 0 | 0 | 0 | 0 | 0 | 0 | 0 | 0 | 0 | 0 | 0 | 0 | 23.255814 | 0 | 6.9767442 | 0 | 23.255814 | 23.255814 | 0 | 0 | 0 | 0 | CananCenanCr23.26ErnanGananLananPrnanSrnanTa23.26V23.26W23.26Ti6.98Ybnan
CrTaTi0.17VW |  | 2034 |  | 0 | 0 | 0 | 0 | 0 | 0 | 0 | 0 | 0 | 23.9808153 | 0 | 0 | 0 | 0 | 0 | 0 | 0 | 0 | 0 | 0 | 0 | 0 | 0 | 0 | 0 | 0 | 0 | 0 | 0 | 0 | 0 | 0 | 0 | 0 | 0 | 0 | 23.9808153 | 0 | 4.0767386 | 0 | 23.9808153 | 23.9808153 | 0 | 0 | 0 | 0 | CananCenanCr23.98ErnanGananLananPrnanSrnanTa23.98V23.98W23.98Ti4.08Ybnan
CrTaVW |  | 2327 |  | 0 | 0 | 0 | 0 | 0 | 0 | 0 | 0 | 0 | 25 | 0 | 0 | 0 | 0 | 0 | 0 | 0 | 0 | 0 | 0 | 0 | 0 | 0 | 0 | 0 | 0 | 0 | 0 | 0 | 0 | 0 | 0 | 0 | 0 | 0 | 0 | 25 | 0 | 0 | 0 | 25 | 25 | 0 | 0 | 0 | 0 | CananCenanCr25.0ErnanGananLananPrnanSrnanTa25.0V25.0W25.0Ybnan
AlCoCrCuFeNi | 105 |  |  | 0 | 16.6666667 | 0 | 0 | 0 | 0 | 0 | 0 | 16.6666667 | 16.6666667 | 16.6666667 | 0 | 0 | 16.6666667 | 0 | 0 | 0 | 0 | 0 | 0 | 0 | 0 | 0 | 0 | 0 | 0 | 16.6666667 | 0 | 0 | 0 | 0 | 0 | 0 | 0 | 0 | 0 | 0 | 0 | 0 | 0 | 0 | 0 | 0 | 0 | 0 | 0 | Al16.67CananCenanCo16.67Cr16.67Cu16.67ErnanFe16.67GananLananNi16.67PrnanSrnanYbnan