## Sheet1
| Dmax(mm) | Tg(K) | Tx(K) | Tl(K) | yield(MPa) | Modulus (GPa) | Ε(%) | Ni | Cr | Nb | P | B | Si | Fe | C | Mo | Y | Co | Au | Ge | Pd | Cu | Zr | Ti | Al | Mg | Ag | Gd | La | Ga | Hf | Sn | In | Ca | Zn | Nd | Er | Dy | Pr | Ho | Ce | Sc | Ta | Mn | Tm | Pt | V | W | Tb | Li | Sm | Lu | Yb | Pb | Sr | Ru | Be | Rh
count | 805 | 871 | 812 | 811 | 320 | 391 | 280 | 1269 | 1269 | 1269 | 1269 | 1269 | 1269 | 1269 | 1269 | 1269 | 1269 | 1269 | 1269 | 1269 | 1269 | 1269 | 1269 | 1269 | 1269 | 1269 | 1269 | 1269 | 1269 | 1269 | 1269 | 1269 | 1269 | 1269 | 1269 | 1269 | 1269 | 1269 | 1269 | 1269 | 1269 | 1269 | 1269 | 1269 | 1269 | 1269 | 1269 | 1269 | 1269 | 1269 | 1269 | 1269 | 1269 | 1269 | 1269 | 1269 | 1269 | 1269
mean | 5.472894 | 625.412 | 676.4246 | 1075.919 | 1542.715 | 94.93711 | 10.80166 | 7.705899 | 1.757969 | 2.531229 | 0.8972608 | 1.969254 | 0.7897307 | 10.15173 | 0.7276484 | 1.72129 | 0.8200179 | 3.374662 | 0.4095351 | 0.03393223 | 2.067297 | 14.30319 | 15.55752 | 4.066851 | 6.022583 | 5.882695 | 1.589913 | 0.7491726 | 3.545784 | 0.04255319 | 1.124143 | 0.1245548 | 0.007092199 | 3.776675 | 0.6028369 | 0.3685579 | 0.1601458 | 0.1599685 | 0.9751773 | 0.1646966 | 2.061229 | 0.1379039 | 0.8490641 | 0.1533718 | 0.1952584 | 0.2736013 | 1.007663 | 0.338619 | 0.1007723 | 0.07313633 | 0.0748621 | 0.1095351 | 0.1107171 | 0.001576044 | 0.2442868 | 0.08668243 | 0 | 0
std | 5.430753 | 172.2104 | 176.729 | 265.9007 | 502.9354 | 52.99942 | 12.93811 | 14.43347 | 5.287465 | 6.75425 | 3.6978 | 5.699529 | 2.840631 | 21.58336 | 2.984731 | 5.243466 | 3.792462 | 8.241943 | 5.093806 | 0.6672454 | 11.18126 | 16.48406 | 22.783 | 9.169522 | 7.929484 | 16.5799 | 6.414745 | 5.041524 | 13.90405 | 0.4279307 | 5.253644 | 0.8341416 | 0.2043227 | 13.3868 | 3.430625 | 4.255408 | 2.359523 | 2.368718 | 7.678757 | 2.564096 | 11.12291 | 2.14367 | 4.041652 | 1.509991 | 2.874846 | 3.971889 | 4.495458 | 3.098776 | 1.891609 | 0.9384064 | 1.908368 | 2.273801 | 2.066462 | 0.05614346 | 3.510268 | 1.781535 | 0 | 0
min | 0.06 | 293 | 293 | 581 | 140.5 | 16 | 0 | 0 | 0 | 0 | 0 | 0 | 0 | 0 | 0 | 0 | 0 | 0 | 0 | 0 | 0 | 0 | 0 | 0 | 0 | 0 | 0 | 0 | 0 | 0 | 0 | 0 | 0 | 0 | 0 | 0 | 0 | 0 | 0 | 0 | 0 | 0 | 0 | 0 | 0 | 0 | 0 | 0 | 0 | 0 | 0 | 0 | 0 | 0 | 0 | 0 | 0 | 0
25% | 2 | 426 | 477 | 792.2 | 1304.75 | 61.18 | 1.7 | 0 | 0 | 0 | 0 | 0 | 0 | 0 | 0 | 0 | 0 | 0 | 0 | 0 | 0 | 0 | 0 | 0 | 0 | 0 | 0 | 0 | 0 | 0 | 0 | 0 | 0 | 0 | 0 | 0 | 0 | 0 | 0 | 0 | 0 | 0 | 0 | 0 | 0 | 0 | 0 | 0 | 0 | 0 | 0 | 0 | 0 | 0 | 0 | 0 | 0 | 0
50% | 4 | 668.4 | 732 | 1145 | 1581.5 | 88.7 | 5.6 | 0 | 0 | 0 | 0 | 0 | 0 | 0 | 0 | 0 | 0 | 0 | 0 | 0 | 0 | 9.4 | 0 | 0 | 0 | 0 | 0 | 0 | 0 | 0 | 0 | 0 | 0 | 0 | 0 | 0 | 0 | 0 | 0 | 0 | 0 | 0 | 0 | 0 | 0 | 0 | 0 | 0 | 0 | 0 | 0 | 0 | 0 | 0 | 0 | 0 | 0 | 0
75% | 7 | 740 | 796.85 | 1267.5 | 1797.625 | 108.4 | 14.625 | 10 | 0 | 0 | 0 | 0 | 0 | 3 | 0 | 0 | 0 | 0 | 0 | 0 | 0 | 24.75 | 30 | 0 | 10 | 0 | 0 | 0 | 0 | 0 | 0 | 0 | 0 | 0 | 0 | 0 | 0 | 0 | 0 | 0 | 0 | 0 | 0 | 0 | 0 | 0 | 0 | 0 | 0 | 0 | 0 | 0 | 0 | 0 | 0 | 0 | 0 | 0
max | 35 | 1135 | 1019 | 1725 | 4014 | 309 | 75 | 100 | 27.2727273 | 50 | 25 | 35 | 25 | 91 | 23.0769231 | 52 | 56 | 64.8 | 77.8 | 13.8 | 95 | 64 | 72 | 53 | 88 | 90 | 61.5 | 60 | 70 | 7.5 | 51 | 20 | 7 | 70 | 40 | 67.5 | 55 | 55 | 72 | 55 | 70 | 46 | 42 | 19.2 | 55 | 74.7 | 42.8571429 | 46 | 55 | 20 | 55 | 55 | 62.5 | 2 | 60 | 37 | 0 | 0