## Sheet1
Alloy Systems | T g(K) | TL(K) | trg | m | dexp (mm) | dcalc (mm) | τ∗est (s) | τ*TTT (s) | References Comments
Ni69Cr8.5Nb3P19.5 | 660 | 1136 | 0.581 | 100# | 1 | 0.9 | 4.2 x 10-3 | - | [1]
Ni69Cr8.5Nb3P18B1.5 | 664 | 1134 | 0.586 | 77 | 3 | 3.5 | 6.8 x 10-2 | - | [1]
Ni69Cr8.5Nb3P16.5B3 | 668 | 1134 | 0.589 | 59 | 10 | 9.4 | 1.45 | - | [1]
Ni69Cr8.5Nb3P15.5B4 | 668 | 1187 | 0.563 |  | 7 |  | 0.59 |  | [1]
Ni69Cr8.5Nb3P14.5B5 | 668 | 1214 | 0.55 |  | 5 |  | 0.25 |  | [1]
Ni69Cr8.5Nb3P13.5B6 | 671 | 1243 | 0.54 | 54 | 4 | 2.7 | 0.14 | - | [1]
Ni80P20 | 581 | 1161 | 0.5 | 94 [22] | 0.12 | 0.12 | 1.9 x 10-5 |  | [2,3,22] m extrapolated from data of Ref.[22] see text
Ni75Si8B17 | 818 | 1419 | 0.583 | 121* | 0.8 | 0.69 | 2.4 x 10-3 | - | [4,5,6]d maxestimated from strip thickness of 0.55 mm [6] high T viscosity only [4]
Fe80P13C7 | 736 | 1258 | 0.585 | 102* | 0.72 | 0.93 | 1.8 x 10-3 | - | [4,5,6] high T viscosity only [4]
Fe40Ni40P14B6 | 662 | 1184 | 0.559 | 66 [9] | 2.25 | 2.8 | 3.3 x 10-2 |  | [7-10]
Fe79Si10B11 | 818 | 1419 | 0.576 |  | 0.5 |  | 7.2 x 10-4 |  | [5]
Fe74.5Mo5.5P12.5C5B2.5 | 695 | 1219 | 0.57 | 63 [15] | 3 | 4.4 | 6.8 x 10-2 | - | [11,15]
Fe68Mo5Ni5Cr2P12.5C5B2.5 | 688 | 1213 | 0.567 | 62 | 6 | 4.3 | 0.39 | - | [11,15]
Fe48Cr15Mo14C15B6Y2 | 822 | 1452 | 0.566 | 51 [15] | 9 | 7.2 | 1.1 | - | [12,13,15]
Fe41Co7Cr15Mo14C15B6Y2 | 820 | 1407 | 0.583 | 43 [15] | 16 | 17.8 | 4.8 | - | [12-15]
Au77Si9.4Ge13.6 | 293 | 625 | 0.469 | 84.7 [16] | 0.06 | 0.05 | 3.3 x 10-6 |  | [16,17]
Pd82Si18 | 657 | 1076.5 | 0.613 | - | 2.5 |  | 4.3 x 10-2 | - | [18-20]
Pd77.5Cu6Si16.5 | 622 | 1037 | 0.601 | 63 | 11 | 8 | 1.9 | - | [20-26]
Pd79.5Au4Si16.5 | 620 | 1040 | 0.596 | 77 | 2 | 4.2 | 2.4 x 10-2 |  | [21,22]
Pd64Ni16P20 | 582 | 983 | 0.571 | 66.9 | 4 | 4.1 | 0.14 |  | [22,27- 30]
Pd48Ni32P20 | 565 | 923 | 0.612 | 48.1 |  | 31 | 26 |  | [22,27-30, 32]
Pd40Ni40P20 | 567 | 963 | 0.589 | 48 | 25 | 25 | 15 |  | [22, 27-33,37,38]
Pd16Ni64P20 | 567 | 1048 | 0.541 | 65.3 [22] | 2.5 | 2.3 | 4.3 x 10-2 |  | [22,27-30]
Pd40Ni40P19Si1 | 567 | 884 | 0.641 | 48.2 |  |  |  |  | [32,37]
Pd40Cu30Ni10P20 | 578 | 862 | 0.67 | 57.6 | 85 | 107 | 330 | 400 [36] | [24,31,32,35, 36-40]] reduced nose temp. t*= T*/T L=683/862= 0.793 [see ref. 37]
Pd42.5Cu30Ni7.5P20 | 566 | 834 | 0.679 | 58 | 150 | 130 | 1400 |  | [38, 40-42] ** estimated from CCR of 0.067 K/s [41]
Zr50Cu50 | 673 | 1208 | 0.557 | 58 | 2.5 | 3 | 4.3 x 10-2 |  | [44-46] m evaluated directly from data in [44]
Zr11Ti34Cu47Ni8 | 671 | 1160 | 0.578 | 67 | 4 | 4.7 | 0.14 |  | [47-49,52-54] best m from combined low T and high T data
Zr52.5Cu17.9Ni14.6Al10Ti5 | 661 | 1108 | 0.606 | 51.4 [54] | 18 | 22 | 6.5 | 12 [50] | [50,53,54,56]
Zr57Nb5Cu15.4Ni12.6.Al10 | 674 | 1115 | 0.604 | 48 | 20 | 24.6 | 8.4 | 6 | [51-54,56,57]
Zr58.5Nb2.8Cu15.6Ni12.8Al10.3 | 666 | 1101 | 0.605 | 47.5 | 32 | 25 | 28 | 32 [55] | [31,51,54-56]
Zr60Cu40Al10 | 706 | 1123 | 0.619 | 57 [58] | 22 | 25 | 10.8 |  | [58-60]
Zr46.75Ti8.25Cu7.5Ni10Be27.5 | 595 | 1050 | 0.567 | 43.9 | 12 | 10.5 | 2.3 | - | [34,64-68]
Zr55Co25Al20 | 753 | 1293 | 0.582 | 64.5 | 10 | 7.3 | 1.5 | 1.7 | [56,57]
Zr41.2Ti13.8Cu12.5Ni10Be22.5 | 608 | 991 | 0.614 | 43 | 45 | 42 | 50 | 70 | [31,34,54,56,57,61- 63,65,67,68]
Mg65Cu25Y10 | 416.5 | 737 | 0.562 | 44.5 | 7 | 8.8 | 0.6 |  | [31,60,69-72]
Mg59.4Cu23Ag6.6Gd11 | 425 | 700 | 0.607 | 44 | 34 | 27 | 33 | - | [60,70-72]
Mg61Cu28Gd11 | 420 | 735.5 | 0.569 | 38.1 | 12 | 9.3 | 2.3 |  | [70-72]
La55Al25Ni20 | 447 | 876 | 0.51 | 37.3 | 3 | 3.4 | 6.8 x 10-2 |  | [31,60,73,75]
La62:5Al12:5Cu15Ni5Ag5 | 391 | 717 | 0.545 |  | 8 |  | 0.82 |  | [72,74,75]
La62.5Al12.5Cu10Ni5Co5Ag5 | 404 | 691 | 0.585 |  | 12 |  | 2.3 |  | [72,74,75]
La65Al14Cu9.2Ag1.8Ni5Co5 | 419 | 687 | 0.61 |  | 30 |  | 24 |  | [76]