## Sheet1
Alloy composition (at.\%) | Tg (K) | Tx (K) | Tl (K) | Dmax (mm)
Cu55Zr42.5Ga2.5 | 709 | 762 | 1199 | 1
Cu57.5Zr37.5Ga5 | 745 | 785 | 1241 | 1
Cu52.5Zr40Ga7.5 | 744 | 777 | 1218 | 1.5
Cu55Zr40Ga5 | 736 | 779 | 1193 | 2
Cu52.5Zr42.5Ga5 | 733 | 777 | 1187 | 2
Cu46Zr54 | 696 | 746 | 1201 | 2
Cu46Zr47Al7 | 705 | 781 | 1163 | 3
Cu46Zr37Al7Y10 | 665 | 743 | 1118 | 4
Cu46Zr45Al7Y2 | 693 | 770 | 1143 | 8
Cu46Zr42Al7Y5 | 672 | 772 | 1113 | 10
Cu60Hf25Ti15 | 730 | 790 | 1177 | 4
Cu52.5Hf40Al7.5 | 779 | 833 | 1250 | 3
Cu60Zr30Ti10 | 720 | 757 | 1160 | 4
Cu47Ti33Zr11Si1Ni6Sn2 | 720 | 765 | 1140 | 6
Cu50Zr43Al7 | 721 | 792 | 1176 | 4
Cu47Zr43Al7Ag3 | 716 | 795 | 1156 | 5
Cu47Zr43Al7Be3 | 715 | 798 | 1139 | 6
Cu43Zr43Al7Ag7 | 710 | 797 | 1125 | 8
Cu43Zr43Al7Be7 | 710 | 813 | 1126 | 12
Cu49Hf42Al9 | 778 | 863 | 1249 | 10
Cu45Zr48Al7 | 708 | 766 | 1186 | 5
Cu47Ti33Zr11Ni8Si1 | 720 | 757 | 1157 | 4
Cu47Ti33Zr9Nb2Ni8Si1 | 728 | 762 | 1159 | 5
Cu47Ti33Zr7Nb4Ni8Si1 | 713 | 736 | 1172 | 5
Cu47Ti33Zr5Nb6Ni8Si1 | 712 | 739 | 1187 | 2
Cu47Ti33Zr3Nb8Ni8Si1 | 708 | 731 | 1228 | 1
Cu47Ti33Nb11Ni8Si1 | 710 | 732 | 1265 | 0.5
Cu47Zr11Ni8Ti34 | 671 | 717 | 1160 | 3
Cu60Zr30Ti10 | 713 | 750 | 1151 | 4
(Cu60Zr30Ti10)98Y2 | 707 | 757 | 1122 | 5
(Cu60Zr30Ti10)90Be10 | 720 | 762 | 1130 | 5
(Cu60Zr30Ti10)99Sn1 | 730 | 776 | 1155 | 5
Cu60Hf25Ti15 | 745 | 805 | 1182 | 4
(Cu0.6Hf0.25Ti0.15)98Nb2 | 746 | 792 | 1184 | 4
(Cu0.6Hf0.25Ti0.15)96Nb4 | 747 | 789 | 1188 | 4
(Cu0.6Hf0.25Ti0.15)94Nb6 | 745 | 785 | 1190 | 4
(Cu0.6Hf0.25Ti0.15)92Nb8 | 745 | 783 | 1198 | 2.5
Cu60Zr33Ti7 | 740 | 768 | 1191 | 3
Cu54Ag6Zr33Ti7 | 709 | 738 | 1135 | 6
Cu46.4Ag11.6Zr35Ti7 | 689 | 732 | 1119 | 6
Cu60Zr30Ti10 | 724 | 746 | 1175 | 2
Cu55Ni5Zr30Ti10 | 717 | 750 | 1204 | 2
Cu47Ni13Zr30Ti10 | 727 | 754 | 1251 | 1
Cu55Ag5Zr30Ti10 | 704 | 733 | 1149 | 3
Cu50Ag10Zr30Ti10 | 694 | 726 | 1130 | 4
Cu45Ag15Zr30Ti10 | 687 | 717 | 1121 | 5
Cu40Ag20Zr30Ti10 | 677 | 708 | 1125 | 3
Cu35Ag25Zr30Ti10 | 677 | 706 | 1138 | 2
Cu45Ni5Ag10Zr30Ti10 | 710 | 738 | 1160 | 5
Cu60Hf20Ti20 | 740 | 767 | 1211 | 4
Cu60Hf17.5Ti22.5 | 732 | 755 | 1229 | 3
Cu45Zr45Ag10 | 683 | 756 | 1159 | 6
Cu45Zr45Ag7Al3 | 688 | 768 | 1151 | 7
Cu45Zr45Ag5Al5 | 697 | 783 | 1147 | 9
Cu45Zr45Ag3Al7 | 708 | 786 | 1177 | 8
Cu44Zr44Ag6Al6 | 698 | 790 | 1144 | 10
Cu42Zr42Ag8Al8 | 705 | 780 | 1213 | 12
Cu40Zr40Ag10Al10 | 710 | 765 | 1273 | 3
Cu40Zr44Ag8Al8 | 693 | 791 | 1176 | 15
Cu38Zr46Ag8Al8 | 692 | 795 | 1145 | 20
Cu36Zr48Ag8Al8 | 683 | 791 | 1142 | 25
Cu34Zr50Ag8Al8 | 680 | 780 | 1148 | 15
Cu50Zr50 | 686 | 744 | 1237 | 2
Cu48Zr48Ag4 | 681 | 743 | 1199 | 3
Cu46Zr46Ag8 | 677 | 745 | 1167 | 4
Cu44Zr44Ag12 | 684 | 764 | 1156 | 4
Cu42Zr42Ag16 | 685 | 757 | 1232 | 2
Cu45Zr35Ag10Hf10 | 690 | 769 | 1171 | 4
Cu45Zr25Ag10Hf20 | 698 | 783 | 1218 | 3
Cu45Zr15Ag10Hf30 | 712 | 799 | 1275 | 2
Cu50Zr50 | 670 | 717 | 1208 | 2
Cu43Zr43Ag7Ti7 | 670 | 714 | 1118 | 5
Cu43Zr43Ag7In7 | 704 | 748 | 1135 | 5
Cu43Zr40Ag7Ti10 | 656 | 707 | 1095 | 7
Cu64Zr36 | 787 | 833 | 1230 | 2
Cu57Zr36Ag7 | 712 | 755 | 1156 | 4
Cu54Zr36Ag10 | 719 | 759 | 1146 | 6
Cu49Zr36Ag10Ti5 | 691 | 737 | 1130 | 8
Cu50Zr42.5Ti7.5 | 677 | 717 | 1152 | 5
(Cu0.5Zr0.425Ti0.075)99Sn1 | 683 | 730 | 1140 | 6
(Cu0.5Zr0.425Ti0.075)99Si1 | 683 | 731 | 1141 | 6
(Cu0.5Zr0.425Ti0.075)98.8Sn0.6Si0.6 | 682 | 734 | 1141 | 7
Ca66.4Al33.6 | 528 | 540 | 873 | 1
Ca60Al30Ag10 | 483 | 531 | 868 | 2
Ca63Al32Cu5 | 512 | 523 | 831 | 2
Ca55Mg25Zn20 | 375 | 418 | 751 | 1
Ca55Mg20Zn25 | 383 | 428 | 702 | 2
Ca55Mg18Zn27 | 389 | 419 | 671 | 0.5
Ca55Mg15Zn30 | 387 | 419 | 696 | 0.5
Ca60Mg25Zn15 | 377 | 409 | 744 | 1
Ca60Mg20Zn20 | 378 | 415 | 660 | 4
Ca60Mg17.5Zn22.5 | 383 | 421 | 650 | 10
Ca60Mg15Zn25 | 379 | 427 | 650 | 6
Ca60Mg10Zn30 | 380 | 400 | 666 | 0.5
Ca62.5Mg17.5Zn20 | 375 | 412 | 640 | 10
Ca65Mg25Zn10 | 387 | 405 | 759 | 0.5
Ca65Mg20Zn15 | 380 | 405 | 668 | 5
Ca65Mg15Zn20 | 377 | 410 | 630 | 6
Ca65Mg10Zn25 | 377 | 412 | 659 | 2
Ca70Mg15Zn15 | 371 | 397 | 688 | 0.5
Ca70Mg10Zn20 | 367 | 399 | 657 | 0.5
Ca40Mg30Cu30 | 395 | 430 | 694 | 0.5
Ca40Mg25Cu35 | 399 | 436 | 680 | 4
Ca45Mg30Cu25 | 401 | 436 | 717 | 1
Ca45Mg25Cu30 | 400 | 438 | 678 | 6
Ca45Mg19Cu36 | 399 | 428 | 714 | 0.5
Ca47.5Mg22.5Cu30 | 399 | 440 | 673 | 6
Ca50Mg30Cu20 | 402 | 439 | 731 | 2
Ca50Mg25Cu25 | 400 | 439 | 655 | 9
Ca50Mg22.5Cu27.5 | 400 | 442 | 663 | 10
Ca50Mg20Cu30 | 401 | 442 | 690 | 8
Ca53Mg23Cu24 | 406 | 439 | 655 | 7
Ca55Mg25Cu20 | 398 | 428 | 668 | 8
Ca55Mg20Cu25 | 399 | 426 | 720 | 2
Ca55Mg15Cu30 | 397 | 437 | 706 | 3
Ca55Mg10Cu35 | 397 | 422 | 770 | 0.5
Ca58Mg18Cu24 | 388 | 426 | 667 | 6
Ca60Mg25Cu15 | 390 | 416 | 676 | 2
Ca60Mg20Cu20 | 387 | 412 | 678 | 4
Ca60Mg15Cu25 | 396 | 428 | 687 | 1
Ca60Mg13Cu27 | 394 | 426 | 701 | 1
Ca65Mg25Cu10 | 405 | 429 | 691 | 0.5
Ca65Mg20Cu15 | 386 | 405 | 679 | 2
Ca65Mg15Cu20 | 383 | 409 | 682 | 4
Ca65Mg10Cu25 | 388 | 420 | 711 | 2
Ca65Mg5Cu30 | 403 | 424 | 757 | 0.5
Ca70Mg20Cu10 | 356 | 385 | 702 | 0.5
Ca70Mg10Cu20 | 385 | 407 | 713 | 1
Ca55Mg11Zn11Cu23 | 379 | 430 | 717 | 1
Ca50Mg20Zn5Cu25 | 399 | 441 | 654 | 10
Ca50Mg15Zn10Cu25 | 395 | 434 | 678 | 10
Ca50Mg10Zn15Cu25 | 395 | 427 | 702 | 2
Ca50Mg25Zn15Cu10 | 383 | 430 | 723 | 8
Ca47Mg19Zn7Cu27 | 393 | 440 | 676 | 6
Mg80Ni10Nd10 | 454 | 471 | 878 | 0.6
Mg70Ni15Nd15 | 467 | 489 | 844 | 1.5
Mg75Ni15Nd10 | 450 | 470 | 790 | 2.8
Mg65Cu25Er10 | 422 | 480 | 766 | 3
Mg65Ni20Nd15 | 459 | 501 | 805 | 3.5
Mg65Cu15Ag10Er10 | 427 | 465 | 733 | 6
Mg65Cu7.5Ni7.5Zn5Ag5Y10 | 426 | 464 | 717 | 9
Mg65Cu25Y10 | 413 | 473 | 760 | 4
Mg65Cu25Gd10 | 423 | 484 | 740 | 8
Mg65Cu25Dy10 | 422 | 492 | 750 | 3
Mg65Cu25Pr10 | 413 | 446 | 784 | 1
Mg65Cu25Nd10 | 423 | 456 | 744 | 1
Mg65Cu25Ho10 | 417 | 473 | 751 | 1
Mg65Cu15Ag5Pd5Gd10 | 430 | 472 | 748 | 10
Mg65Cu25Gd5Y5 | 413 | 486 | 755 | 5
Mg65Cu20Ni5Gd10 | 420 | 481 | 786 | 5
Mg65Cu15Ag10Y4Gd6 | 424 | 467 | 682 | 8
Mg65Cu15Ag10Y2Gd8 | 420 | 464 | 683 | 9
Mg65Cu15Ag10Gd10 | 416 | 459 | 686 | 7.5
Mg65Cu7.5Ni7.5Ag5Zn5Gd10 | 440 | 477 | 726 | 11
Mg65Cu7.5Ni7.5Ag5Zn5Gd7.5Y2.5 | 438 | 474 | 719 | 13
Mg65Cu7.5Ni7.5Ag5Zn5Gd5Y5 | 434 | 472 | 718 | 14
Mg65Cu7.5Ni7.5Ag5Zn5Gd2.5Y7.5 | 433 | 473 | 735 | 9.5
Mg65Cu7.5Ni7.5Ag5Zn5Y10 | 430 | 459 | 728 | 9
Mg58.5Cu30.5Y11 | 422 | 496 | 762 | 9
Mg57Cu31.5Y9.2Nd2.3 | 428 | 502 | 777 | 10
Mg57Cu31.5Y8Nd3.5 | 426 | 501 | 778 | 12
Mg57Cu31Y6.6Nd5.4 | 427 | 491 | 778 | 14
Mg65.5Cu25.4Gd9 | 411 | 457 | 741 | 6
Mg63.5Cu27.5Gd9 | 425 | 469 | 773 | 4
Mg61.5Cu29.5Gd9 | 433 | 472 | 785 | 4
Mg65Cu25Gd10 | 413 | 473 | 739 | 7
Mg63Cu27Gd10 | 418 | 481 | 755 | 4
Mg61Cu29Gd10 | 420 | 480 | 762 | 4
Mg59Cu31Gd10 | 424 | 482 | 769 | 4
Mg64.5Cu24.5Gd11 | 413 | 472 | 739 | 6
Mg62.5Cu26.5Gd11 | 427 | 483 | 748 | 9
Mg60.5Cu28.5Gd11 | 425 | 485 | 755 | 8
Mg58.5Cu30.5Gd11 | 427 | 490 | 753 | 8
Mg61Cu28Gd11 | 422 | 483 | 737 | 12
La66Al14Cu20 | 395 | 449 | 731 | 2
La55Al25Ni20 | 491 | 555 | 941 | 3
La70Al14(CuNi)16 | 404 | 429 | 763 | 0.5
La68Al14(CuNi)18 | 405 | 431 | 724 | 1
La66Al14(CuNi)20 | 405 | 431 | 674 | 1.5
La62Al14(CuNi)24 | 417 | 446 | 738 | 10
La55Al25Ni10Cu10 | 467.4 | 547.2 | 835 | 5
La55Al25Cu20 | 455.9 | 494.8 | 896.1 | 3
La55Al25Ni5Cu10Co5 | 465.2 | 541.8 | 822.5 | 9
La62Cu12Ni12Al14 | 423 | 452 | 744 | 12
La62Al14Cu24 | 401 | 449 | 734 | 5
La62Al14Cu22Ag2 | 401 | 455 | 722 | 5
La62Al14Cu20Ag4 | 404 | 456 | 729 | 8
La62Al14Cu19Ag5 | 405 | 456 | 730 | 5
La62Al14Cu18Ag6 | 406 | 457 | 736 | 5
La62Al14Cu17Ag7 | 406 | 458 | 739 | 5
La62Al14Cu16Ag8 | 407 | 458 | 744 | 5
La62Al14(Cu5/6Ag1/6)20(Ni1/2Co1/2)4 | 412 | 472 | 713 | 16
La62Al14(Cu5/6Ag1/6)16(Ni1/2Co1/2)8 | 415 | 477 | 708 | 16
La62Al14(Cu5/6Ag1/6)14(Ni1/2Co1/2)10 | 418 | 491 | 703 | 20
La62Al14(Cu5/6Ag1/6)12(Ni1/2Co1/2)12 | 429 | 471 | 698 | 16
La32Ce32Al16Ni5Cu15 | 403 | 451 | 712 | 10
La32Ce32Al16Ni5Cu12Co3 | 406 | 455 | 709 | 10
La32Ce32Al16Ni5Cu10Co5 | 413 | 467 | 718 | 12
La32Ce32Al16Ni5Cu7Co8 | 416 | 471 | 739 | 10
La32Ce32Al16Ni5Cu5Co10 | 424 | 472 | 767 | 10
La62Al14(Cu0.5Ni0.5)24 | 423 | 452 | 744 | 12
La55Al25Cu20 | 443 | 498 | 879 | 2
La55Al20Ag5Cu20 | 429 | 503 | 823 | 4
La55Al17.5Ag7.5Cu20 | 425 | 498 | 852 | 3
La55Al15Ag10Cu20 | 416 | 483 | 787 | 2
La55Al25Ag5Cu15 | 452 | 503 | 860 | 3
La60Al15Ag5Cu20 | 401 | 481 | 759 | 5
La62.5Al12.5Ag5Cu20 | 389 | 472 | 721 | 6
La65Al10Ag5Cu20 | 380 | 458 | 716 | 5
La62.5Al12.5Ag5Cu17.5Fe2.5 | 391 | 464 | 711 | 7
La62.5Al12.5Ag5Cu15Fe5 | 390 | 445 | 713 | 6
La62.5Al12.5Ag5Cu17.5Co2.5 | 393 | 473 | 712 | 8
La62.5Al12.5Ag5Cu15Co5 | 397 | 474 | 700 | 9
La70.0Al12.4(CuNi)17.6 | 397 | 418 | 759 | 0.5
La68.0Al13.2(CuNi)18.8 | 400 | 426 | 743 | 1
La66.0Al14.0(CuNi)20.0 | 404 | 435 | 703 | 1.5
La64.6Al14.6(CuNi)20.8 | 406 | 442 | 706 | 5
La63.1Al15.2(CuNi)21.7 | 408 | 448 | 709 | 10
La62.0Al15.6(CuNi)22.4 | 410 | 453 | 712 | 11
La61.4Al15.9(CuNi)22.7 | 413 | 459 | 729 | 10.5
La60.5Al16.3(CuNi)23.2 | 414 | 465 | 734 | 8
La59.6Al16.6(CuNi)23.8 | 416 | 475 | 750 | 8
La58.6Al17.0(CuNi)24.4 | 421 | 489 | 774 | 5
La57.6Al17.5(CuNi)24.9 | 425 | 499 | 790 | 8
La56.5Al17.9(CuNi)25.6 | 433 | 492 | 823 | 2
La55.4Al18.4(CuNi)26.2 | 426 | 491 | 881 | 2
Pd79.5Cu4Si16.5 | 635 | 675 | 1086 | 0.75
Pd77.5Cu6Si16.5 | 637 | 678 | 1058 | 1.5
Pd81.5Cu2Si6.5 | 633 | 670 | 1097 | 2
Pd77Cu6Si17 | 642 | 686 | 1128 | 2
Pd73.5Cu10Si16.5 | 645 | 685 | 1136 | 2
Pd71.5Cu12Si16.5 | 652 | 680 | 1154 | 2
Pd40Ni40P20 | 590 | 671 | 991 | 25
Pd40Cu30Ni10P20 | 576.9 | 655.8 | 836 | 72
Pd77Cu6Si17 | 642.4 | 686.4 | 1128 | 2
Pd79Cu6Si10P5 | 609 | 682 | 995 | 5
Pd79Cu5Ag1Si10P5 | 614 | 684 | 1001 | 4
Pd79Cu4Ag2Si10P5 | 613 | 684 | 1005 | 5
Pd79Cu3Ag3Si10P5 | 610 | 683 | 1005 | 5
Pd79Cu2Ag4Si10P5 | 611 | 676 | 1006 | 7
Ti50Ni30Cu32Sn3 | 686 | 759 | 1283 | 1
Ti50Ni15Cu25Sn3Be7 | 688 | 733 | 1207 | 2
Ti45Ni15Cu25Sn3Be7Zr5 | 680 | 741 | 1142 | 5
Ti40Zr25Ni8Cu9Be18 | 621 | 668 | 1009 | 8
Ti50Cu42.5Ni7.5 | 670 | 708 | 1226 | 0.2
Ti47.5Zr2.5Cu42.5Ni7.5 | 673 | 720 | 1225 | 1.5
Ti42.5Zr2.5Hf5Cu42.5Ni7.5 | 677 | 726 | 1203 | 2.5
Ti41.5Zr2.5Hf5Cu42.5Ni7.5Si1 | 680 | 730 | 1199 | 5
Ti55Zr10Cu9Ni8Be18 | 629 | 667 | 1013 | 6
Ti50Zr15Cu9Ni8Be18 | 622 | 662 | 1009 | 6
Ti50Ni24Cu20B1Si2Sn3 | 726 | 800 | 1310 | 1
Ti34Zr11Cu47Ni8 | 698.4 | 727.2 | 1169 | 4.5
Ti41.5Zr2.5Hf5Cu42.5Ni7.5Si1 | 684.6 | 719.9 | 1206 | 2
Ti41.5Zr2.5Hf5Cu37.5Ni7.5Si1Sn5 | 693.3 | 757.5 | 1176 | 6
Ti40Zr10Cu40Pd10 | 660 | 709 | 1184 | 4
Ti40Zr10Cu34Pd16 | 672 | 723 | 1231 | 4
Ti40Zr10Cu32Pd18 | 683 | 740 | 1272 | 3
Ti40Zr10Cu30Pd20 | 687 | 747 | 1279 | 3
Ti53Cu15Ni18.5Al7Si3Sc3B0.5 | 709 | 767 | 1240 | 2
Ti53Cu15Ni18.5Al7Si3Hf3B0.5 | 695 | 749 | 1230 | 2
Ti40Zr10Cu38Pd12 | 666 | 715 | 1189 | 6
Ti40Zr10Cu36Pd14 | 669 | 718 | 1191 | 6
Pr68Cu25Al7 | 382 | 402 | 705 | 1.5
Pr68(CuNi)25Al7 | 399 | 416 | 703 | 1.5
Pr72(CuNi)25Al3 | 367 | 402 | 743 | 1.5
Pr72(CuNi)21Al7 | 395 | 410 | 760 | 1.5
Y56Al24Co20 | 636 | 690 | 1078 | 1.5
Y36Sc20Al24Co20 | 645 | 760 | 1034 | 25
Y36Sc20Al24Co10Ni10 | 645 | 731 | 1010 | 25
Co50Cr15Mo14C15B6 | 819 | 895 | 1417 | 2
Co48Cr15Mo14C15B6Er2 | 848 | 933 | 1394 | 10
Co43Fe20Ta5.5B31.5 | 910 | 982 | 1526 | 2
[(Co0.9Fe0.1)0.75B0.2Si0.05]96Nb4 | 803 | 843 | 1457 | 2
[(Co0.8Fe0.2)0.75B0.2Si0.05]96Nb4 | 813 | 853 | 1445 | 2.5
[(Co0.7Fe0.3)0.75B0.2Si0.05]96Nb4 | 820 | 860 | 1430 | 3.5
[(Co0.6Fe0.4)0.75B0.2Si0.05]96Nb4 | 823 | 865 | 1418 | 4
Au55Cu25Si20 | 348 | 383 | 654 | 0.5
Au46Ag5Cu29Si20 | 395 | 420 | 664 | 1
Au52Pd2.3Cu29.2Si16.5 | 393 | 427 | 651 | 2
Au49Ag5.5Pd2.3Cu26.9Si16.3 | 401 | 459 | 644 | 5
Hf47Cu29.25Ni9.75Al14 | 790 | 875 | 1278 | 10
Hf48Cu29.25Ni9.75Al13 | 785 | 874 | 1280 | 10
Hf51Cu27.75Ni9.25Al12 | 777 | 872 | 1344 | 8
Gd60Co25Al15 | 572 | 617 | 952 | 5
Gd60Ni15Al25 | 603 | 648 | 1006 | 4
Zr65Al7.5Cu17.5Ni10 | 656.5 | 735.6 | 1167 | 16
Zr57Ti5Al10Cu20Ni8 | 676.7 | 720 | 1145 | 10
Zr65.5Al5.6Ni6.5Cu22.4 | 630 | 733 | 1211 | 3
Zr41.2Ti13.8Cu12.5Ni10Be22.5 | 623 | 672 | 996 | 50
Zr54Cu46 | 696 | 746 | 1201 | 2
Zr47Cu46Al7 | 705 | 781 | 1163 | 3
Zr41Ti14Cu12.5Ni8Be22.5C2 | 628 | 683 | 997 | 5
Zr41Ti14Cu12.5Ni2Be22.5C8 | 629 | 727 | 992 | 3
Zr26Ti10Cu8Ni8Be20Y4Mg24 | 650 | 700 | 951 | 5
Zr40Ti15Cu11Ni11Be21.5Y1Mg0.5 | 630 | 674 | 975 | 5
Zr48Nb8Cu14Ni12Be18 | 656 | 724 | 1072 | 8
Zr48Nb8Cu12Fe8Be24 | 658 | 751 | 1071 | 8
Zr36Nb12Cu10Ni8Be20Y2Mg12 | 653 | 733 | 1029 | 5
Zr36Nb12Cu10Ni6Fe2Be20Y2Mg12 | 670 | 712 | 1029 | 5
Zr54Al15Ni10Cu19Y2 | 714 | 787 | 1112 | 5
Zr53Al14Ni10Cu19Y4 | 668 | 766 | 1069 | 5
Zr51Cu20.7Ni12Al16.3 | 722 | 800 | 1132 | 3
Zr55Al20Co25 | 761 | 840 | 1245 | 2.5
Zr48Cu45Al7 | 698 | 758 | 1208 | 5
Zr48Cu43Al7Ag2 | 700 | 761 | 1152 | 12
Zr48Cu42Al7Ag3 | 700 | 763 | 1135 | 10
Zr48Cu40Al7Ag5 | 699 | 769 | 1121 | 10
Zr48Cu37Al7Ag8 | 698 | 765 | 1125 | 10
Zr48Cu36Ag8Al8 | 690 | 791 | 1143 | 25
Zr48Cu34Pd2Ag8Al8 | 699 | 794 | 1140 | 30
Zr50Cu48Ag2 | 668 | 719 | 1192 | 2
Zr50Cu45Ag5 | 669 | 728 | 1188 | 4
Zr50Cu43Ag7 | 669 | 727 | 1171 | 4
Zr50Cu40Ag10 | 667 | 733 | 1177 | 5
Zr50Cu38Ag12 | 663 | 734 | 1187 | 4
(Fe0.75B0.2Si0.05)96Nb4 | 835 | 880 | 1475 | 1.5
[(Fe0.9Co0.1)0.75B0.2Si0.05]96Nb4 | 832 | 877 | 1460 | 2
[(Fe0.8Co0.2)0.75B0.2Si0.05]96Nb4 | 830 | 880 | 1431 | 2.5
[(Fe0.7Co0.3)0.75B0.2Si0.05]96Nb4 | 828 | 878 | 1413 | 3.5
[(Fe0.6Co0.4)0.75B0.2Si0.05]96Nb4 | 825 | 875 | 1407 | 4
[(Fe0.5Co0.5)0.75B0.2Si0.05]96Nb4 | 820 | 870 | 1397 | 5
Fe48Cr15Mo14C15B6Y2 | 839 | 886 | 1464 | 7
Fe45Co3Cr15Mo14C15B6Y2 | 834 | 880 | 1446 | 8
Fe43Co5Cr15Mo14C15B6Y2 | 835 | 872 | 1442 | 9
Fe39Co9Cr15Mo14C15B6Y2 | 838 | 888 | 1466 | 10
Fe41Co7Cr15Mo14C15B6Y2 | 838 | 875 | 1436 | 16
Fe61B15Mo7Zr8Co7Y2 | 904.6 | 916.4 | 1490 | 5
Fe61B15Mo7Zr8Co6Y2Al1 | 899.5 | 955.6 | 1495 | 5
Fe61B15Mo7Zr8Co5Y2Cr2 | 901.1 | 958.9 | 1490 | 5
Fe56Mn5Cr7Mo12Er2C12B6 | 793 | 832 | 1401 | 8
Fe63C15Mo14Er2B6 | 771 | 830 | 1389 | 3
Fe58Cr5Mo14Er2C15B6 | 793 | 829 | 1416 | 6
Fe48Cr15Mo14Er2C15B6 | 844 | 880 | 1446 | 8
Fe68.3C6.9Si2.5B6.7P8.8Cr2.2Mo2.5Al2.1 | 795 | 835 | 1316 | 4
Fe72Nb4B20Si4 | 842 | 880 | 1420 | 2
(Fe72Nb4B20Si4)99Y1 | 855 | 881 | 1419 | 2
(Fe72Nb4B20Si4)98Y2 | 855 | 903 | 1416 | 2
(Fe72Nb4B20Si4)97Y3 | 859 | 915 | 1416 | 4
(Fe72Nb4B20Si4)96Y4 | 905 | 933 | 1424 | 3
Fe74Nb6Y3B17 | 831 | 879 | 1391 | 2
{[(Fe0.6Co0.4)0.75B0.2Si0.05]0.96Nb0.04}100 | 826 | 870 | 1452 | 4
{[(Fe0.6Co0.4)0.75B0.2Si0.05]0.96Nb0.04}99Cr1 | 827 | 871 | 1462 | 4
{[(Fe0.6Co0.4)0.75B0.2Si0.05]0.96Nb0.04}98Cr2 | 830 | 873 | 1469 | 4
{[(Fe0.6Co0.4)0.75B0.2Si0.05]0.96Nb0.04}97Cr3 | 831 | 874 | 1474 | 3.5
{[(Fe0.6Co0.4)0.75B0.2Si0.05]0.96Nb0.04}96Cr4 | 833 | 874 | 1481 | 3
Fe76Si9B10P5 | 780 | 832 | 1258 | 2.5
Fe27Co40Zr3Ti3Mo1.5Si1.5B24 | 811 | 856 | 1379 | 1.5
(Fe81.5Si3.8C14Tm0.7)92.37P7.63 | 687 | 752 | 1284 | 1
(Fe81.5Si3.8C14Tm0.7)90.9P9.1 | 717 | 767 | 1318 | 1
Fe65.5Cr4Mo4Ga4P12C5B5.5 | 745 | 806 | 1322 | 3
Fe76Mo4(P0.45C0.2B0.2Si0.15)20 | 744 | 788 | 1245 | 4
Fe66Co10Mo4(P0.45C0.2B0.2Si0.15)20 | 744 | 788 | 1221 | 6
Fe56Co20Mo4(P0.45C0.2B0.2Si0.15)20 | 736 | 778 | 1220 | 5
Fe46Co30Mo4(P0.45C0.2B0.2Si0.15)20 | 734 | 775 | 1233 | 3
Fe72Y6B22 | 898 | 944 | 1419 | 2
Fe71Ni1Y6B22 | 883 | 926 | 1507 | 2
Fe70Ni2Y6B22 | 880 | 925 | 1509 | 2
Fe69Ni3Y6B22 | 874 | 910 | 1503 | 1.5
Fe68Ni4Y6B22 | 872 | 907 | 1470 | 1.5
Fe67Ni5Y6B22 | 866 | 891 | 1469 | 1
Fe70Co2Y6B22 | 898 | 944 | 1420 | 2
Fe68Co4Y6B22 | 896 | 941 | 1414 | 2
Fe66Co6Y6B22 | 887 | 925 | 1509 | 2
Fe64Co8Y6B22 | 884 | 927 | 1505 | 2.5
Fe62Co10Y6B22 | 885 | 932 | 1503 | 2.5
Fe60Co12Y6B22 | 881 | 924 | 1498 | 2.5
Fe58Co14Y6B22 | 880 | 925 | 1485 | 2.5
Fe56Co16Y6B22 | 882 | 927 | 1494 | 2.5
Fe71Mo1Y6B22 | 902 | 960 | 1517 | 2.5
Fe70Mo2Y6B22 | 907 | 969 | 1508 | 3.5
Fe69Mo3Y6B22 | 908 | 958 | 1488 | 6
Fe68Mo4Y6B22 | 915 | 944 | 1488 | 6.5
Fe67Mo5Y6B22 | 920 | 941 | 1483 | 3.5
Fe76Mo2Ga2P10C4B4Si2 | 736 | 788 | 1247 | 2
Fe74Mo4Ga2P10C4B4Si2 | 740 | 790 | 1276 | 1.5
Fe75Mo2Ga3P10C4B4Si2 | 738 | 798 | 1230 | 2.5
Fe73Mo4Ga3P10C4B4Si2 | 744 | 801 | 1283 | 2
Fe79P10C4B4Si3 | 740 | 774 | 1263 | 1
Fe78Mo1P10C4B4Si3 | 742 | 780 | 1268 | 1.5
Fe77Mo2P10C4B4Si3 | 742 | 783 | 1264 | 2.5
Fe76Mo3P10C4B4Si3 | 750 | 793 | 1250 | 3.5
Fe75Mo4P10C4B4Si3 | 752 | 799 | 1227 | 4
Fe74Mo5P10C4B4Si3 | 758 | 799 | 1263 | 3
(Fe0.75B0.15Si0.10)99Zr1 | 867 | 919 | 1469 | 0.75
(Fe0.75B0.15Si0.10)99Nb1 | 815 | 858 | 1455 | 0.5
(Fe0.75B0.15Si0.10)98Nb2 | 812 | 870 | 1425 | 1
(Fe0.75B0.15Si0.10)96Nb4 | 835 | 885 | 1369 | 1.5
Ni60Nb30Ta10 | 934 | 961 | 1559 | 2
Ni61Zr28Nb7Al4 | 848 | 898 | 1348 | 1
Ni61Zr22Nb7Al4Ta6 | 867 | 927 | 1379 | 2
Ni59Zr20Ti16Si5 | 830 | 876 | 1304 | 2
Ni59Zr20Ti16Sn5 | 819 | 854 | 1288 | 1
Ni59Zr20Ti16Si2Sn3 | 821 | 877 | 1272 | 3
Ni42Ti20Zr25Al8Cu5 | 748 | 803 | 1366 | 0.5
Ni42Ti20Zr22.5Al8Cu5Si2.5 | 767 | 833 | 1367 | 2
Ni42Ti20Zr21.5Al8Cu5Si3.5 | 774 | 846 | 1366 | 2.5
Ni42Ti20Zr20.5Al8Cu5Si4.5 | 763 | 856 | 1364 | 2
Ni42Ti19Zr22.5Al8Cu5Si3.5 | 780 | 846 | 1363 | 3
Ni60Nb40 | 891 | 924 | 1478 | 1
Ni60Nb35Zr5 | 887 | 911 | 1458 | 1.5
Ni60Nb30Zr10 | 875 | 902 | 1413 | 2
Ni60Nb25Zr15 | 860 | 891 | 1390 | 1.5
Ni60Nb20Zr20 | 853 | 891 | 1391 | 0.5
Ni60Zr20Ti2.5Nb12.5Al5 | 836 | 897 | 1378 | 2
Ni60Zr20Ti5Nb10Al5 | 826 | 896 | 1379 | 2
Ni60Zr20Ti7.5Nb7.5Al5 | 824 | 885 | 1385 | 2
(Ni0.75B0.2Si0.05)96Nb4 | 770 | 795 | 1446 | 0.5
[(Ni0.9Fe0.1)0.75B0.2Si0.05]96Nb4 | 762 | 795 | 1408 | 1
[(Ni0.8Fe0.2)0.75B0.2Si0.05]96Nb4 | 755 | 795 | 1381 | 2
[(Ni0.7Fe0.3)0.75B0.2Si0.05]96Nb4 | 750 | 795 | 1356 | 2.5
[(Ni0.6Fe0.4)0.75B0.2Si0.05]96Nb4 | 745 | 795 | 1348 | 3
Zr66Al8Ni26 | 672 | 707.6 | 1251
Zr66Al8Cu7Ni19 | 662.3 | 720.7 | 1200.8
Zr66Al8Cu12Ni14 | 655.1 | 732.5 | 1172.1
Zr66Al9Cu16Ni9 | 657.2 | 736.7 | 1170.6
Zr65Al7.5Cu17.5Ni10 | 656.5 | 735.6 | 1167.6
Zr57Ti5Al10Cu20Ni8 | 676.7 | 720 | 1145.2
Zr38.5Ti16.5Ni9.75Cu15.25Be20 | 630 | 678 | 1003
Zr39.88Ti15.12Ni9.98Cu13.77Be21.25 | 629 | 686 | 1006
Zr41.2Ti13.8Cu12.5Ni10Be22.5 | 623 | 672 | 996
Zr42.63Ti12.37Cu11.25Ni10Be23.75 | 623 | 712 | 1057
Zr44Ti11Cu10Ni10Be25 | 625 | 739 | 1206
Zr45.38Ti9.62Cu8.75Ni10Be26.25 | 623 | 740 | 1239
Zr46.75Ti8.25Cu7.5Ni10Be27.5 | 622 | 727 | 1185
La55Al25Ni15Cu5 | 473.6 | 541.2 | 899.6
La55Al25Ni10Cu10 | 467.4 | 547.2 | 835
La55Al25Ni5Cu15 | 459.1 | 520 | 878.1
La55Al25Ni5Cu10Co5 | 465.2 | 541.8 | 822.5
Pd40Cu30Ni10P20 | 586 | 660 | 856
Ti34Zr11Cu47Ni8 | 698.4 | 727.2 | 1169.2
Ni | 425 | 425 | 1725
Fe91B9 | 600 | 600 | 1628
Pd95Si5 | 647 | 647 | 1688
Pd75Si25 | 656 | 656 | 1343
Zr65Be35 | 623 | 623 | 1238
Ti63Be37 | 673 | 673 | 1353
Pd82Si18 | 648 | 648 | 1071
Au77.8Si8.4Ge13.8 | 293 | 293 | 629
Mg65Cu7.5Ni7.5Zn5Ag5Y10 | 426 | 464 | 717
Ni59Zr16Ti13Si3Sn2Nb7 | 845 | 885 | 1301
Pd42.5Cu30Ni7.5P20 | 574 | 660 | 834
Pd42.5Cu27.5Ni10P20 | 584 | 665 | 871
Pd40Cu32.5Ni7.5P20 | 568 | 654 | 932
Pd40Cu25Ni15P20 | 596 | 668 | 910
Pd45Cu25Ni10P20 | 595 | 675 | 884
Pd45Cu30Ni5P20 | 577 | 659 | 861
Pd37.5Cu30Ni12.5P20 | 572 | 647 | 929
Mg70Ni15Nd15 | 467 | 489 | 844
Mg65Ni20Nd15 | 459 | 501 | 805
Mg75Ni15Nd10 | 450 | 470 | 790
Mg77Ni18Nd5 | 429 | 437 | 887
Mg90Ni5Nd5 | 426 | 449 | 919
Mg80Ni10Nd10 | 454 | 471 | 878
Mg65Cu25Y10 | 413 | 473 | 760
Mg65Cu25Gd10 | 423 | 484 | 740
La55Al25Ni20 | 491 | 555 | 941
La55Al25Cu20 | 456 | 495 | 896
La66Al14Cu20 | 395 | 449 | 731
Pd40Ni40P20 | 575 | 640 | 905
Pd77Cu6Si17 | 642 | 686 | 1128
Pd79.5Cu4Si16.5 | 635 | 678 | 1086
Pd77.5Cu6Si16.5 | 637 | 686 | 1058
Ni60Nb40 | 933 | 933 | 1484
Ca65Mg15Zn20 | 375 | 410 | 630
Pd30Pt17.5Cu32.5P20 | 540 | 614 | 807
Pd44Ni10Cu26P20 | 587 | 667 | 874
Pd43.2Ni8.8Cu28P20 | 579 | 693 | 859