## Sheet1
Alloys | Tg (K) | Tx (K) | Tl (K) | Rc (K/s) | Trg | 1Tx | 2 | 3m | 4Trg | 5 | 6 | 7 | 8 | 9I | 10
Zr66Al8Ni26 | 672 | 707.6 | 1251 | 66.6 | 0.53717 | 35.6 | 0.36797 | 0.59408 | 0.06149 | 1.2221 | 0.3529 | 0.56563 | 1.5901 | 1.6103 | 0.25078
Zr66Al8Cu7Ni19 | 662.3 | 720.7 | 1200.8 | 22.7 | 0.55155 | 58.4 | 0.38683 | 0.64882 | 0.10845 | 1.3383 | 0.38974 | 0.60018 | 1.6397 | 2.0708 | 0.208
Zr66Al8Cu12Ni14 | 655.1 | 732.5 | 1172.1 | 9.8 | 0.55891 | 77.4 | 0.40089 | 0.69098 | 0.14971 | 1.4168 | 0.41181 | 0.62495 | 1.6771 | 2.4831 | 0.17728
Zr66Al9Cu16Ni9 | 657.2 | 736.7 | 1170.6 | 4.1 | 0.56142 | 79.5 | 0.40305 | 0.69725 | 0.15485 | 1.4349 | 0.41506 | 0.62934 | 1.6824 | 2.5716 | 0.17297
Zr65Al7.5Cu17.5Ni10 | 656.5 | 735.6 | 1167.6 | 1.5 | 0.56226 | 79.1 | 0.40327 | 0.69776 | 0.15476 | 1.4392 | 0.41545 | 0.63001 | 1.6828 | 2.5877 | 0.17266
Zr57Ti5Al10Cu20Ni8 | 676.7 | 720 | 1145.2 | 10 | 0.5909 | 43.3 | 0.39519 | 0.66652 | 0.09242 | 1.5368 | 0.39883 | 0.62871 | 1.6549 | 2.6949 | 0.19701
Zr38.5Ti16.5Ni9.75Cu15.25Be20 | 630 | 678 | 1003 | 1.4 | 0.62812 | 48 | 0.41519 | 0.72383 | 0.12869 | 1.8177 | 0.43466 | 0.67597 | 1.7043 | 4.0439 | 0.15762
Zr39.88Ti15.12Ni9.98Cu13.77Be21.25 | 629 | 686 | 1006 | 1.4 | 0.62525 | 57 | 0.41957 | 0.73857 | 0.15119 | 1.8196 | 0.44354 | 0.68191 | 1.7159 | 4.2138 | 0.14749
Zr41.2Ti13.8Cu12.5Ni10Be22.5 | 623 | 672 | 996 | 1.4 | 0.6255 | 49 | 0.41507 | 0.7239 | 0.13137 | 1.8016 | 0.43483 | 0.6747 | 1.7042 | 3.9881 | 0.15747
Zr42.63Ti12.37Cu11.25Ni10Be23.75 | 623 | 712 | 1057 | 5 | 0.5894 | 89 | 0.42381 | 0.75781 | 0.20507 | 1.6406 | 0.44624 | 0.6736 | 1.7323 | 3.7267 | 0.13333
Zr44Ti11Cu10Ni10Be25 | 625 | 739 | 1206 | 12.5 | 0.51824 | 114 | 0.4036 | 0.7073 | 0.19621 | 1.2719 | 0.40631 | 0.61277 | 1.7006 | 2.1178 | 0.16305
Zr45.38Ti9.62Cu8.75Ni10Be26.25 | 623 | 740 | 1239 | 17.5 | 0.50282 | 117 | 0.39742 | 0.69169 | 0.18994 | 1.2013 | 0.39587 | 0.59726 | 1.6906 | 1.8515 | 0.17272
Zr46.75Ti8.25Cu7.5Ni10Be27.5 | 622 | 727 | 1185 | 28 | 0.52489 | 105 | 0.40232 | 0.70211 | 0.1865 | 1.2913 | 0.407 | 0.6135 | 1.6937 | 2.1557 | 0.16714
La55Al25Ni15Cu5 | 473.6 | 541.2 | 899.6 | 34.5 | 0.52646 | 67.6 | 0.39412 | 0.67675 | 0.15869 | 1.2704 | 0.39853 | 0.6016 | 1.6692 | 1.9954 | 0.18532
La55Al25Ni10Cu10 | 467.4 | 547.2 | 835 | 22.5 | 0.55976 | 79.8 | 0.42015 | 0.7509 | 0.21708 | 1.4886 | 0.43473 | 0.65533 | 1.7305 | 3.0878 | 0.13641
La55Al25Ni5Cu15 | 459.1 | 520 | 878.1 | 35.9 | 0.52283 | 60.9 | 0.38887 | 0.66154 | 0.14535 | 1.2411 | 0.39166 | 0.59219 | 1.6555 | 1.8617 | 0.19623
La55Al25Ni5Cu10Co5 | 465.2 | 541.8 | 822.5 | 18.8 | 0.56559 | 76.6 | 0.42075 | 0.75185 | 0.21439 | 1.5164 | 0.43699 | 0.65872 | 1.7303 | 3.1989 | 0.13609
Pd40Cu30Ni10P20 | 586 | 660 | 856 | 0.1 | 0.68458 | 74 | 0.4577 | 0.85748 | 0.27407 | 2.4444 | 0.50923 | 0.77103 | 1.8109 | 10.068 | 0.07512
Ti34Zr11Cu47Ni8 | 698.4 | 727.2 | 1169.2 | 100 | 0.59733 | 28.8 | 0.38938 | 0.6466 | 0.06117 | 1.5446 | 0.37862 | 0.62196 | 1.6386 | 2.5996 | 0.21248
Ni | 425 | 425 | 1725 | 30000000000 | 0.24638 | 0 | 0.19767 | 0.24638 | 0 | 0.3269 | 0 | 0.24638 | 1.2464 | 0.1069 | 0.60465
Fe91B9 | 600 | 600 | 1628 | 26000000 | 0.36855 | 0 | 0.2693 | 0.36855 | 0 | 0.5837 | 0 | 0.36855 | 1.3686 | 0.3407 | 0.4614
Pd95Si5 | 647 | 647 | 1688 | 50000000 | 0.38329 | 0 | 0.27709 | 0.38329 | 0 | 0.6215 | 0 | 0.38329 | 1.3833 | 0.3863 | 0.44582
Pd75Si25 | 656 | 656 | 1343 | 1000000 | 0.48846 | 0 | 0.32816 | 0.48846 | 0 | 0.9549 | 0 | 0.48846 | 1.4885 | 0.9118 | 0.34367
Zr65Be35 | 623 | 623 | 1238 | 10000000 | 0.50323 | 0 | 0.33477 | 0.50323 | 0 | 1.013 | 0 | 0.50323 | 1.5032 | 1.0262 | 0.33047
Ti63Be37 | 673 | 673 | 1353 | 6300000 | 0.49741 | 0 | 0.33218 | 0.49741 | 0 | 0.9897 | 0 | 0.49741 | 1.4974 | 0.9795 | 0.33564
Pd82Si18 | 648 | 648 | 1071 | 1800 | 0.60504 | 0 | 0.37696 | 0.60504 | 0 | 1.5319 | 0 | 0.60504 | 1.605 | 2.3468 | 0.24607
Au77.8Si8.4Ge13.8 | 293 | 293 | 629 | 3000000 | 0.46582 | 0 | 0.31779 | 0.46582 | 0 | 0.872 | 0 | 0.46582 | 1.4658 | 0.7604 | 0.36443
Mg65Cu7.5Ni7.5Zn5Ag5Y10 | 426 | 464 | 717 | 50 | 0.59414 | 38 | 0.40595 | 0.70014 | 0.13058 | 1.5945 | 0.42053 | 0.64714 | 1.6833 | 3.0881 | 0.1727
Ni59Zr16Ti13Si3Sn2Nb7 | 845 | 885 | 1301 | 40 | 0.6495 | 40 | 0.4124 | 0.71099 | 0.08772 | 1.9408 | 0.41989 | 0.68025 | 1.6968 | 4.3213 | 0.16729
Pd42.5Cu30Ni7.5P20 | 574 | 660 | 834 | 0.067 | 0.68825 | 86 | 0.46875 | 0.89448 | 0.33077 | 2.5385 | 0.52463 | 0.79137 | 1.8381 | 12.513 | 0.05436
Pd42.5Cu27.5Ni10P20 | 584 | 665 | 871 | 0.083 | 0.67049 | 81 | 0.45704 | 0.85649 | 0.28223 | 2.3171 | 0.50549 | 0.76349 | 1.8092 | 9.1517 | 0.07545
Pd40Cu32.5Ni7.5P20 | 568 | 654 | 932 | 0.133 | 0.60944 | 86 | 0.436 | 0.79399 | 0.23626 | 1.7967 | 0.46526 | 0.70172 | 1.7609 | 4.8066 | 0.11117
Pd40Cu25Ni15P20 | 596 | 668 | 910 | 0.15 | 0.65495 | 72 | 0.44356 | 0.81319 | 0.2293 | 2.1274 | 0.48411 | 0.73407 | 1.7758 | 6.7982 | 0.10071
Pd45Cu25Ni10P20 | 595 | 675 | 884 | 0.1 | 0.67308 | 80 | 0.45639 | 0.85407 | 0.27682 | 2.3356 | 0.50519 | 0.76357 | 1.8075 | 9.1945 | 0.07688
Pd45Cu30Ni5P20 | 577 | 659 | 861 | 0.083 | 0.67015 | 82 | 0.45828 | 0.86063 | 0.28873 | 2.3204 | 0.50699 | 0.76539 | 1.8123 | 9.3188 | 0.07307
Pd37.5Cu30Ni12.5P20 | 572 | 647 | 929 | 0.133 | 0.61572 | 75 | 0.43105 | 0.77718 | 0.21008 | 1.8123 | 0.46048 | 0.69645 | 1.7468 | 4.6537 | 0.12192
Mg70Ni15Nd15 | 467 | 489 | 844 | 178.2 | 0.55332 | 22 | 0.373 | 0.60545 | 0.05836 | 1.2971 | 0.35746 | 0.57938 | 1.6004 | 1.812 | 0.24258
Mg65Ni20Nd15 | 459 | 501 | 805 | 30 | 0.57019 | 42 | 0.39636 | 0.67453 | 0.12139 | 1.448 | 0.40504 | 0.62236 | 1.6617 | 2.4883 | 0.1899
Mg75Ni15Nd10 | 450 | 470 | 790 | 46.1 | 0.56962 | 20 | 0.37903 | 0.62025 | 0.05882 | 1.3824 | 0.36494 | 0.59494 | 1.6141 | 2.0654 | 0.23164
Mg77Ni18Nd5 | 429 | 437 | 887 | 49000 | 0.48365 | 8 | 0.33207 | 0.50169 | 0.01747 | 0.9542 | 0.27367 | 0.49267 | 1.5023 | 0.9258 | 0.32972
Mg90Ni5Nd5 | 426 | 449 | 919 | 53000 | 0.46355 | 23 | 0.33383 | 0.5136 | 0.04665 | 0.9108 | 0.30536 | 0.48857 | 1.5175 | 0.8659 | 0.31532
Mg80Ni10Nd10 | 454 | 471 | 878 | 1251.4 | 0.51708 | 17 | 0.3536 | 0.55581 | 0.04009 | 1.1108 | 0.32326 | 0.53645 | 1.5545 | 1.2909 | 0.28222
Mg65Cu25Y10 | 413 | 473 | 760 | 50 | 0.54342 | 60 | 0.40324 | 0.70132 | 0.17291 | 1.3631 | 0.41241 | 0.62237 | 1.6887 | 2.3716 | 0.16897
Mg65Cu25Gd10 | 423 | 484 | 740 | 1 | 0.57162 | 61 | 0.41617 | 0.73649 | 0.19243 | 1.5268 | 0.43336 | 0.65405 | 1.7158 | 3.124 | 0.14654
La55Al25Ni20 | 491 | 555 | 941 | 67.5 | 0.52179 | 64 | 0.38757 | 0.65781 | 0.14222 | 1.2333 | 0.3899 | 0.5898 | 1.6521 | 1.8289 | 0.19893
La55Al25Cu20 | 456 | 495 | 896 | 72.3 | 0.50893 | 39 | 0.36612 | 0.59598 | 0.08864 | 1.125 | 0.35805 | 0.55246 | 1.5945 | 1.4037 | 0.24666
La66Al14Cu20 | 395 | 449 | 731 | 37.5 | 0.54036 | 54 | 0.39876 | 0.6881 | 0.16071 | 1.3363 | 0.40654 | 0.61423 | 1.6771 | 2.2302 | 0.17813
Pd40Ni40P20 | 575 | 640 | 905 | 0.167 | 0.63536 | 65 | 0.43243 | 0.77901 | 0.19697 | 1.9394 | 0.46519 | 0.70718 | 1.7484 | 5.2403 | 0.12141
Pd77Cu6Si17 | 642 | 686 | 1128 | 125 | 0.56915 | 44 | 0.38757 | 0.64716 | 0.09053 | 1.4115 | 0.38794 | 0.60816 | 1.6377 | 2.2543 | 0.21044
Pd79.5Cu4Si16.5 | 635 | 678 | 1086 | 500 | 0.58471 | 43 | 0.39396 | 0.6639 | 0.09534 | 1.5033 | 0.39786 | 0.62431 | 1.6524 | 2.5863 | 0.19864
Pd77.5Cu6Si16.5 | 637 | 686 | 1058 | 100 | 0.60208 | 49 | 0.40472 | 0.69471 | 0.11639 | 1.6295 | 0.41721 | 0.64839 | 1.679 | 3.1577 | 0.17695
Ni60Nb40 | 933 | 933 | 1484 | 1400 | 0.62871 | 0 | 0.38602 | 0.62871 | 0 | 1.6933 | 0 | 0.62871 | 1.6287 | 2.8672 | 0.22797
Ca65Mg15Zn20 | 375 | 410 | 630 | 20 | 0.59524 | 35 | 0.40796 | 0.70635 | 0.13725 | 1.6078 | 0.42404 | 0.65079 | 1.6886 | 3.1767 | 0.16837