## Sheet1
Alloy composition (at.\%) | Tg (K) | Tx (K) | Tl (K) | Dmax (mm) | Trg | 1Tx | 2 | 3m | 4Trg | 5 | 6 | 7 | 8 | 9I | 1/10
Cu55Zr42.5Ga2.5 | 709 | 762 | 1199 | 1 | 0.59133 | 53 | 0.39937 | 0.67973 | 0.10816 | 1.5551 | 0.40809 | 0.63553 | 1.6661 | 2.829 | 5.3402
Cu57.5Zr37.5Ga5 | 745 | 785 | 1241 | 1 | 0.60032 | 40 | 0.39527 | 0.66479 | 0.08065 | 1.5827 | 0.39515 | 0.63255 | 1.654 | 2.8125 | 5.0304
Cu52.5Zr40Ga7.5 | 744 | 777 | 1218 | 1.5 | 0.61084 | 33 | 0.39602 | 0.66502 | 0.06962 | 1.6392 | 0.39124 | 0.63793 | 1.6552 | 2.9725 | 5.0221
Cu55Zr40Ga5 | 736 | 779 | 1193 | 2 | 0.61693 | 43 | 0.40384 | 0.68902 | 0.09409 | 1.7046 | 0.41102 | 0.65298 | 1.6754 | 3.3451 | 5.5032
Cu52.5Zr42.5Ga5 | 733 | 777 | 1187 | 2 | 0.61752 | 44 | 0.40469 | 0.69166 | 0.09692 | 1.7115 | 0.41301 | 0.65459 | 1.6776 | 3.3881 | 5.5608
Cu46Zr54 | 696 | 746 | 1201 | 2 | 0.57952 | 50 | 0.39325 | 0.66278 | 0.09901 | 1.4772 | 0.39767 | 0.62115 | 1.6514 | 2.508 | 5.0204
Cu46Zr47Al7 | 705 | 781 | 1163 | 3 | 0.60619 | 76 | 0.41809 | 0.73689 | 0.16594 | 1.7052 | 0.44083 | 0.67154 | 1.714 | 3.7732 | 6.7627
Cu46Zr37Al7Y10 | 665 | 743 | 1118 | 4 | 0.59481 | 78 | 0.41671 | 0.73435 | 0.17219 | 1.6402 | 0.43781 | 0.66458 | 1.7121 | 3.5136 | 6.7075
Cu46Zr45Al7Y2 | 693 | 770 | 1143 | 8 | 0.6063 | 77 | 0.41939 | 0.74103 | 0.17111 | 1.7111 | 0.44282 | 0.67367 | 1.7174 | 3.8354 | 6.8919
Cu46Zr42Al7Y5 | 672 | 772 | 1113 | 10 | 0.60377 | 100 | 0.43249 | 0.78347 | 0.22676 | 1.7506 | 0.45979 | 0.69362 | 1.7526 | 4.4615 | 8.5088
Cu60Hf25Ti15 | 730 | 790 | 1177 | 4 | 0.62022 | 60 | 0.41426 | 0.72218 | 0.13423 | 1.7673 | 0.43388 | 0.6712 | 1.7024 | 3.8506 | 6.3111
Cu52.5Hf40Al7.5 | 779 | 833 | 1250 | 3 | 0.6232 | 54 | 0.41055 | 0.7096 | 0.11465 | 1.7686 | 0.42547 | 0.6664 | 1.6925 | 3.7317 | 5.977
Cu60Zr30Ti10 | 720 | 757 | 1160 | 4 | 0.62069 | 37 | 0.40266 | 0.68448 | 0.08409 | 1.7205 | 0.406 | 0.65259 | 1.6721 | 3.356 | 5.4006
Cu47Ti33Zr11Si1Ni6Sn2 | 720 | 765 | 1140 | 6 | 0.63158 | 45 | 0.41129 | 0.71053 | 0.10714 | 1.8214 | 0.42485 | 0.67105 | 1.6941 | 3.9168 | 5.9886
Cu50Zr43Al7 | 721 | 792 | 1176 | 4 | 0.6131 | 71 | 0.4175 | 0.73384 | 0.15604 | 1.7407 | 0.44012 | 0.67347 | 1.7116 | 3.8726 | 6.6575
Cu47Zr43Al7Ag3 | 716 | 795 | 1156 | 5 | 0.61938 | 79 | 0.42468 | 0.75606 | 0.17955 | 1.8068 | 0.45192 | 0.68772 | 1.7297 | 4.3678 | 7.3707
Cu47Zr43Al7Be3 | 715 | 798 | 1139 | 6 | 0.62774 | 83 | 0.43042 | 0.77349 | 0.19575 | 1.8821 | 0.46137 | 0.70061 | 1.7438 | 4.9068 | 8.0202
Cu43Zr43Al7Ag7 | 710 | 797 | 1125 | 8 | 0.63111 | 87 | 0.43433 | 0.78578 | 0.20964 | 1.9205 | 0.46744 | 0.70844 | 1.7536 | 5.2598 | 8.5471
Cu43Zr43Al7Be7 | 710 | 813 | 1126 | 12 | 0.63055 | 103 | 0.44281 | 0.8135 | 0.2476 | 1.9543 | 0.47844 | 0.72202 | 1.7756 | 5.892 | 10.011
Cu49Hf42Al9 | 778 | 863 | 1249 | 10 | 0.6229 | 85 | 0.42575 | 0.75901 | 0.18047 | 1.8323 | 0.45385 | 0.69095 | 1.7322 | 4.5063 | 7.47
Cu45Zr48Al7 | 708 | 766 | 1186 | 5 | 0.59696 | 58 | 0.40444 | 0.69477 | 0.12134 | 1.6025 | 0.41741 | 0.64587 | 1.6789 | 3.0744 | 5.6607
Cu47Ti33Zr11Ni8Si1 | 720 | 757 | 1157 | 4 | 0.6223 | 37 | 0.4033 | 0.68626 | 0.08467 | 1.7323 | 0.40706 | 0.65428 | 1.6737 | 3.4065 | 5.4365
Cu47Ti33Zr9Nb2Ni8Si1 | 728 | 762 | 1159 | 5 | 0.62813 | 34 | 0.40382 | 0.6868 | 0.07889 | 1.768 | 0.40529 | 0.65746 | 1.6748 | 3.5197 | 5.4411
Cu47Ti33Zr7Nb4Ni8Si1 | 713 | 736 | 1172 | 5 | 0.60836 | 23 | 0.39045 | 0.64761 | 0.05011 | 1.6035 | 0.3723 | 0.62799 | 1.6406 | 2.7605 | 4.7114
Cu47Ti33Zr5Nb6Ni8Si1 | 712 | 739 | 1187 | 2 | 0.59983 | 27 | 0.38915 | 0.64532 | 0.05684 | 1.5558 | 0.37567 | 0.62258 | 1.6378 | 2.6216 | 4.6817
Cu47Ti33Zr3Nb8Ni8Si1 | 708 | 731 | 1228 | 1 | 0.57655 | 23 | 0.37758 | 0.61401 | 0.04423 | 1.4058 | 0.35319 | 0.59528 | 1.609 | 2.0953 | 4.2171
Cu47Ti33Nb11Ni8Si1 | 710 | 732 | 1265 | 0.5 | 0.56126 | 22 | 0.37063 | 0.59605 | 0.03964 | 1.3189 | 0.34151 | 0.57866 | 1.5923 | 1.8294 | 3.9847
Cu47Zr11Ni8Ti34 | 671 | 717 | 1160 | 3 | 0.57845 | 46 | 0.39159 | 0.65776 | 0.09407 | 1.4663 | 0.39429 | 0.6181 | 1.647 | 2.4515 | 4.9283
Cu60Zr30Ti10 | 713 | 750 | 1151 | 4 | 0.61946 | 37 | 0.40236 | 0.68375 | 0.08447 | 1.7123 | 0.40577 | 0.65161 | 1.6714 | 3.3255 | 5.3866
(Cu60Zr30Ti10)98Y2 | 707 | 757 | 1122 | 5 | 0.63012 | 50 | 0.41389 | 0.71925 | 0.12048 | 1.8241 | 0.43143 | 0.67469 | 1.7008 | 4.0173 | 6.217
(Cu60Zr30Ti10)90Be10 | 720 | 762 | 1130 | 5 | 0.63717 | 42 | 0.41189 | 0.7115 | 0.10244 | 1.8585 | 0.4244 | 0.67434 | 1.6955 | 4.0513 | 6.0059
(Cu60Zr30Ti10)99Sn1 | 730 | 776 | 1155 | 5 | 0.63203 | 46 | 0.41167 | 0.71169 | 0.10824 | 1.8259 | 0.42566 | 0.67186 | 1.695 | 3.9437 | 6.0174
Cu60Hf25Ti15 | 745 | 805 | 1182 | 4 | 0.63029 | 60 | 0.41775 | 0.73181 | 0.1373 | 1.8421 | 0.43964 | 0.68105 | 1.7108 | 4.2196 | 6.5684
(Cu0.6Hf0.25Ti0.15)98Nb2 | 746 | 792 | 1184 | 4 | 0.63007 | 46 | 0.41036 | 0.70777 | 0.10502 | 1.8082 | 0.42302 | 0.66892 | 1.6917 | 3.845 | 5.922
(Cu0.6Hf0.25Ti0.15)96Nb4 | 747 | 789 | 1188 | 4 | 0.62879 | 42 | 0.40775 | 0.69949 | 0.09524 | 1.7891 | 0.41662 | 0.66414 | 1.685 | 3.7021 | 5.7249
(Cu0.6Hf0.25Ti0.15)94Nb6 | 745 | 785 | 1190 | 4 | 0.62605 | 40 | 0.40568 | 0.69328 | 0.08989 | 1.764 | 0.41208 | 0.65966 | 1.6797 | 3.5655 | 5.586
(Cu0.6Hf0.25Ti0.15)92Nb8 | 745 | 783 | 1198 | 2.5 | 0.62187 | 38 | 0.40299 | 0.68531 | 0.08389 | 1.7285 | 0.40634 | 0.65359 | 1.6729 | 3.3871 | 5.4167
Cu60Zr33Ti7 | 740 | 768 | 1191 | 3 | 0.62133 | 28 | 0.39772 | 0.66835 | 0.06208 | 1.7029 | 0.38901 | 0.64484 | 1.6592 | 3.1762 | 5.0736
Cu54Ag6Zr33Ti7 | 709 | 738 | 1135 | 6 | 0.62467 | 29 | 0.40022 | 0.67577 | 0.06808 | 1.7324 | 0.39549 | 0.65022 | 1.6656 | 3.3199 | 5.2158
Cu46.4Ag11.6Zr35Ti7 | 689 | 732 | 1119 | 6 | 0.61573 | 43 | 0.40487 | 0.69258 | 0.1 | 1.7023 | 0.4141 | 0.65416 | 1.6781 | 3.3675 | 5.5838
Cu60Zr30Ti10 | 724 | 746 | 1175 | 2 | 0.61617 | 22 | 0.39284 | 0.65362 | 0.04878 | 1.6541 | 0.37387 | 0.63489 | 1.6466 | 2.9347 | 4.8076
Cu55Ni5Zr30Ti10 | 717 | 750 | 1204 | 2 | 0.59551 | 33 | 0.39042 | 0.65033 | 0.06776 | 1.54 | 0.38344 | 0.62292 | 1.6415 | 2.609 | 4.773
Cu47Ni13Zr30Ti10 | 727 | 754 | 1251 | 1 | 0.58114 | 27 | 0.38119 | 0.6243 | 0.05153 | 1.4389 | 0.36288 | 0.60272 | 1.6183 | 2.2192 | 4.3648
Cu55Ag5Zr30Ti10 | 704 | 733 | 1149 | 3 | 0.61271 | 29 | 0.39557 | 0.66319 | 0.06517 | 1.6472 | 0.3883 | 0.63795 | 1.6539 | 2.9819 | 4.9854
Cu50Ag10Zr30Ti10 | 694 | 726 | 1130 | 4 | 0.61416 | 32 | 0.39803 | 0.6708 | 0.07339 | 1.6651 | 0.39555 | 0.64248 | 1.6603 | 3.087 | 5.1293
Cu45Ag15Zr30Ti10 | 687 | 717 | 1121 | 5 | 0.61285 | 30 | 0.39657 | 0.66637 | 0.06912 | 1.6521 | 0.39165 | 0.63961 | 1.6565 | 3.018 | 5.0453
Cu40Ag20Zr30Ti10 | 677 | 708 | 1125 | 3 | 0.60178 | 31 | 0.3929 | 0.65689 | 0.0692 | 1.5804 | 0.38719 | 0.62933 | 1.6476 | 2.7564 | 4.8822
Cu35Ag25Zr30Ti10 | 677 | 706 | 1138 | 2 | 0.5949 | 29 | 0.38898 | 0.64587 | 0.06291 | 1.5315 | 0.37914 | 0.62039 | 1.6377 | 2.5611 | 4.6966
Cu45Ni5Ag10Zr30Ti10 | 710 | 738 | 1160 | 5 | 0.61207 | 28 | 0.39465 | 0.66034 | 0.06222 | 1.64 | 0.38549 | 0.63621 | 1.6515 | 2.9423 | 4.9334
Cu60Hf20Ti20 | 740 | 767 | 1211 | 4 | 0.61107 | 27 | 0.39313 | 0.65566 | 0.05732 | 1.6285 | 0.3806 | 0.63336 | 1.6476 | 2.8791 | 4.8494
Cu60Hf17.5Ti22.5 | 732 | 755 | 1229 | 3 | 0.59561 | 23 | 0.38501 | 0.63303 | 0.04628 | 1.5191 | 0.36313 | 0.61432 | 1.627 | 2.4598 | 4.4847
Cu45Zr45Ag10 | 683 | 756 | 1159 | 6 | 0.5893 | 73 | 0.4104 | 0.7153 | 0.1534 | 1.5882 | 0.428 | 0.6523 | 1.6962 | 3.1793 | 6.1784
Cu45Zr45Ag7Al3 | 688 | 768 | 1151 | 7 | 0.5977 | 80 | 0.4176 | 0.7368 | 0.1728 | 1.6587 | 0.4394 | 0.6673 | 1.714 | 3.6021 | 6.775
Cu45Zr45Ag5Al5 | 697 | 783 | 1147 | 9 | 0.6077 | 86 | 0.4246 | 0.7576 | 0.1911 | 1.74 | 0.4505 | 0.6827 | 1.7311 | 4.119 | 7.4515
Cu45Zr45Ag3Al7 | 708 | 786 | 1177 | 8 | 0.6015 | 78 | 0.417 | 0.7341 | 0.1663 | 1.6759 | 0.4388 | 0.6678 | 1.7117 | 3.64 | 6.6858
Cu44Zr44Ag6Al6 | 698 | 790 | 1144 | 10 | 0.6101 | 92 | 0.4289 | 0.771 | 0.2063 | 1.7713 | 0.4567 | 0.6906 | 1.7419 | 4.4002 | 7.9572
Cu42Zr42Ag8Al8 | 705 | 780 | 1213 | 12 | 0.5812 | 75 | 0.4067 | 0.7049 | 0.1476 | 1.5354 | 0.4219 | 0.643 | 1.6876 | 2.933 | 5.9275
Cu40Zr40Ag10Al10 | 710 | 765 | 1273 | 3 | 0.5577 | 55 | 0.3858 | 0.6442 | 0.0977 | 1.3588 | 0.3869 | 0.6009 | 1.6352 | 2.1047 | 4.7166
Cu40Zr44Ag8Al8 | 693 | 791 | 1176 | 15 | 0.5893 | 98 | 0.4232 | 0.756 | 0.2029 | 1.6377 | 0.4455 | 0.6726 | 1.7307 | 3.6982 | 7.4331
Cu38Zr46Ag8Al8 | 692 | 795 | 1145 | 20 | 0.6044 | 103 | 0.4328 | 0.7843 | 0.2274 | 1.755 | 0.4603 | 0.6943 | 1.7532 | 4.4909 | 8.5442
Cu36Zr48Ag8Al8 | 683 | 791 | 1142 | 25 | 0.5981 | 108 | 0.4334 | 0.7872 | 0.2353 | 1.7233 | 0.4594 | 0.6926 | 1.7562 | 4.3851 | 8.6979
Cu34Zr50Ag8Al8 | 680 | 780 | 1148 | 15 | 0.5923 | 100 | 0.4267 | 0.7666 | 0.2137 | 1.6667 | 0.4503 | 0.6794 | 1.7394 | 3.9166 | 7.824
Cu50Zr50 | 686 | 744 | 1237 | 2 | 0.5546 | 58 | 0.3869 | 0.6483 | 0.1053 | 1.3503 | 0.3895 | 0.6015 | 1.6391 | 2.0999 | 4.7945
Cu48Zr48Ag4 | 681 | 743 | 1199 | 3 | 0.568 | 62 | 0.3952 | 0.6714 | 0.1197 | 1.4344 | 0.4032 | 0.6197 | 1.659 | 2.4334 | 5.206
Cu46Zr46Ag8 | 677 | 745 | 1167 | 4 | 0.5801 | 68 | 0.404 | 0.6967 | 0.1388 | 1.5204 | 0.4176 | 0.6384 | 1.6806 | 2.8322 | 5.7323
Cu44Zr44Ag12 | 684 | 764 | 1156 | 4 | 0.5917 | 80 | 0.4152 | 0.7301 | 0.1695 | 1.6186 | 0.4353 | 0.6609 | 1.7087 | 3.4008 | 6.5872
Cu42Zr42Ag16 | 685 | 757 | 1232 | 2 | 0.556 | 72 | 0.3949 | 0.6729 | 0.1316 | 1.3839 | 0.4029 | 0.6145 | 1.6611 | 2.2983 | 5.2568
Cu45Zr35Ag10Hf10 | 690 | 769 | 1171 | 4 | 0.5892 | 79 | 0.4132 | 0.7242 | 0.1642 | 1.5988 | 0.4322 | 0.6567 | 1.7037 | 3.2834 | 6.4213
Cu45Zr25Ag10Hf20 | 698 | 783 | 1218 | 3 | 0.5731 | 85 | 0.4087 | 0.7126 | 0.1635 | 1.5058 | 0.4241 | 0.6429 | 1.6948 | 2.8883 | 6.1409
Cu45Zr15Ag10Hf30 | 712 | 799 | 1275 | 2 | 0.5584 | 87 | 0.4021 | 0.6949 | 0.1545 | 1.4192 | 0.4134 | 0.6267 | 1.6806 | 2.5108 | 5.7321
Cu50Zr50 | 670 | 717 | 1208 | 2 | 0.5546 | 47 | 0.3818 | 0.6325 | 0.0874 | 1.3327 | 0.3793 | 0.5935 | 1.6248 | 1.9926 | 4.5264
Cu43Zr43Ag7Ti7 | 670 | 714 | 1118 | 5 | 0.5993 | 44 | 0.3993 | 0.678 | 0.0982 | 1.5938 | 0.406 | 0.6386 | 1.665 | 2.931 | 5.2928
Cu43Zr43Ag7In7 | 704 | 748 | 1135 | 5 | 0.6203 | 44 | 0.4067 | 0.6978 | 0.1021 | 1.7355 | 0.4172 | 0.659 | 1.6828 | 3.516 | 5.6966
Cu43Zr40Ag7Ti10 | 656 | 707 | 1095 | 7 | 0.5991 | 51 | 0.4038 | 0.6922 | 0.1162 | 1.6105 | 0.4158 | 0.6457 | 1.6768 | 3.0808 | 5.5998
Cu64Zr36 | 787 | 833 | 1230 | 2 | 0.6398 | 46 | 0.413 | 0.7146 | 0.1038 | 1.8804 | 0.4263 | 0.6772 | 1.6983 | 4.1595 | 6.0823
Cu57Zr36Ag7 | 712 | 755 | 1156 | 4 | 0.6159 | 43 | 0.4042 | 0.6903 | 0.0969 | 1.7005 | 0.4123 | 0.6531 | 1.6763 | 3.343 | 5.533
Cu54Zr36Ag10 | 719 | 759 | 1146 | 6 | 0.6274 | 40 | 0.407 | 0.6972 | 0.0937 | 1.7775 | 0.4151 | 0.6623 | 1.683 | 3.6438 | 5.6736
Cu49Zr36Ag10Ti5 | 691 | 737 | 1130 | 8 | 0.6115 | 46 | 0.4047 | 0.6929 | 0.1048 | 1.6788 | 0.4151 | 0.6522 | 1.6781 | 3.2973 | 5.5972
Cu50Zr42.5Ti7.5 | 677 | 717 | 1152 | 5 | 0.5877 | 40 | 0.392 | 0.6571 | 0.0842 | 1.5095 | 0.3922 | 0.6224 | 1.6468 | 2.5652 | 4.904
(Cu0.5Zr0.425Ti0.075)99Sn1 | 683 | 730 | 1140 | 6 | 0.5991 | 47 | 0.4004 | 0.6816 | 0.1028 | 1.5974 | 0.4086 | 0.6404 | 1.6679 | 2.966 | 5.3676
(Cu0.5Zr0.425Ti0.075)99Si1 | 683 | 731 | 1141 | 6 | 0.5986 | 48 | 0.4008 | 0.6827 | 0.1048 | 1.5961 | 0.4095 | 0.6407 | 1.6689 | 2.9701 | 5.3928
(Cu0.5Zr0.425Ti0.075)98.8Sn0.6Si0.6 | 682 | 734 | 1141 | 7 | 0.5977 | 52 | 0.4026 | 0.6889 | 0.1133 | 1.5991 | 0.4137 | 0.6433 | 1.674 | 3.022 | 5.5268
Ca66.4Al33.6 | 528 | 540 | 873 | 1 | 0.60481 | 12 | 0.38544 | 0.6323 | 0.03478 | 1.5652 | 0.35205 | 0.61856 | 1.6275 | 2.5712 | 4.4637
Ca60Al30Ag10 | 483 | 531 | 868 | 2 | 0.55645 | 48 | 0.39304 | 0.66705 | 0.12468 | 1.3792 | 0.39998 | 0.61175 | 1.6558 | 2.2583 | 5.1393
Ca63Al32Cu5 | 512 | 523 | 831 | 2 | 0.61613 | 11 | 0.38943 | 0.6426 | 0.03448 | 1.6395 | 0.35576 | 0.62936 | 1.6376 | 2.8227 | 4.619
Ca55Mg25Zn20 | 375 | 418 | 751 | 1 | 0.49933 | 43 | 0.37123 | 0.61385 | 0.11436 | 1.1117 | 0.36635 | 0.55659 | 1.614 | 1.4136 | 4.328
Ca55Mg20Zn25 | 383 | 428 | 702 | 2 | 0.54558 | 45 | 0.39447 | 0.67379 | 0.14107 | 1.3417 | 0.40167 | 0.60969 | 1.6631 | 2.1834 | 5.2947
Ca55Mg18Zn27 | 389 | 419 | 671 | 0.5 | 0.57973 | 30 | 0.39528 | 0.66915 | 0.10638 | 1.4858 | 0.40188 | 0.62444 | 1.6569 | 2.5666 | 5.143
Ca55Mg15Zn30 | 387 | 419 | 696 | 0.5 | 0.55603 | 32 | 0.38689 | 0.64799 | 0.10356 | 1.356 | 0.38931 | 0.60201 | 1.6387 | 2.1133 | 4.7859
Ca60Mg25Zn15 | 377 | 409 | 744 | 1 | 0.50672 | 32 | 0.36485 | 0.59274 | 0.08719 | 1.1144 | 0.35611 | 0.54973 | 1.5916 | 1.374 | 4.0137
Ca60Mg20Zn20 | 378 | 415 | 660 | 4 | 0.57273 | 37 | 0.39981 | 0.68485 | 0.13121 | 1.4716 | 0.41079 | 0.62879 | 1.6706 | 2.6134 | 5.4789
Ca60Mg17.5Zn22.5 | 383 | 421 | 650 | 10 | 0.58923 | 38 | 0.40755 | 0.70615 | 0.14232 | 1.5768 | 0.42345 | 0.64769 | 1.6884 | 3.0748 | 5.945
Ca60Mg15Zn25 | 379 | 427 | 650 | 6 | 0.58308 | 48 | 0.41497 | 0.73077 | 0.17712 | 1.5756 | 0.43391 | 0.65692 | 1.7097 | 3.2543 | 6.6247
Ca60Mg10Zn30 | 380 | 400 | 666 | 0.5 | 0.57057 | 20 | 0.38241 | 0.63063 | 0.06993 | 1.3986 | 0.3745 | 0.6006 | 1.6232 | 2.1482 | 4.4758
Ca62.5Mg17.5Zn20 | 375 | 412 | 640 | 10 | 0.58594 | 37 | 0.40591 | 0.70156 | 0.13962 | 1.5547 | 0.42074 | 0.64375 | 1.6846 | 2.9721 | 5.8385
Ca65Mg25Zn10 | 387 | 405 | 759 | 0.5 | 0.50988 | 18 | 0.3534 | 0.55731 | 0.04839 | 1.0887 | 0.3288 | 0.5336 | 1.5564 | 1.2507 | 3.5694
Ca65Mg20Zn15 | 380 | 405 | 668 | 5 | 0.56886 | 25 | 0.38645 | 0.64371 | 0.08681 | 1.4063 | 0.38548 | 0.60629 | 1.6347 | 2.225 | 4.6931
Ca65Mg15Zn20 | 377 | 410 | 630 | 6 | 0.59841 | 33 | 0.40715 | 0.70317 | 0.13043 | 1.6206 | 0.42241 | 0.65079 | 1.6859 | 3.1936 | 5.8564
Ca65Mg10Zn25 | 377 | 412 | 659 | 2 | 0.57208 | 35 | 0.39768 | 0.6783 | 0.12411 | 1.461 | 0.40723 | 0.62519 | 1.6649 | 2.5459 | 5.3405
Ca70Mg15Zn15 | 371 | 397 | 688 | 0.5 | 0.53924 | 26 | 0.37488 | 0.61483 | 0.08202 | 1.2524 | 0.36873 | 0.57703 | 1.6093 | 1.7393 | 4.2763
Ca70Mg10Zn20 | 367 | 399 | 657 | 0.5 | 0.5586 | 32 | 0.38965 | 0.65601 | 0.11034 | 1.3759 | 0.39408 | 0.60731 | 1.6458 | 2.1999 | 4.926
Ca40Mg30Cu30 | 395 | 430 | 694 | 0.5 | 0.56916 | 35 | 0.39486 | 0.67003 | 0.11706 | 1.4381 | 0.40246 | 0.6196 | 1.6578 | 2.437 | 5.1768
Ca40Mg25Cu35 | 399 | 436 | 680 | 4 | 0.58676 | 37 | 0.40408 | 0.69559 | 0.13167 | 1.5516 | 0.41762 | 0.64118 | 1.6795 | 2.922 | 5.6959
Ca45Mg30Cu25 | 401 | 436 | 717 | 1 | 0.55927 | 35 | 0.38998 | 0.6569 | 0.11076 | 1.3797 | 0.39462 | 0.60809 | 1.6466 | 2.2142 | 4.9414
Ca45Mg25Cu30 | 400 | 438 | 678 | 6 | 0.58997 | 38 | 0.40631 | 0.70206 | 0.13669 | 1.5755 | 0.42135 | 0.64602 | 1.685 | 3.0417 | 5.8436
Ca45Mg19Cu36 | 399 | 428 | 714 | 0.5 | 0.55882 | 29 | 0.38455 | 0.64006 | 0.09206 | 1.3587 | 0.38411 | 0.59944 | 1.6315 | 2.0878 | 4.6455
Ca47.5Mg22.5Cu30 | 399 | 440 | 673 | 6 | 0.59287 | 41 | 0.41045 | 0.71471 | 0.14964 | 1.6058 | 0.4282 | 0.65379 | 1.6956 | 3.2338 | 6.1571
Ca50Mg30Cu20 | 402 | 439 | 731 | 2 | 0.54993 | 37 | 0.38747 | 0.65116 | 0.11246 | 1.3343 | 0.39098 | 0.60055 | 1.642 | 2.0698 | 4.8521
Ca50Mg25Cu25 | 400 | 439 | 655 | 9 | 0.61069 | 39 | 0.41611 | 0.72977 | 0.15294 | 1.7216 | 0.43777 | 0.67023 | 1.7082 | 3.7637 | 6.5416
Ca50Mg22.5Cu27.5 | 400 | 442 | 663 | 10 | 0.60332 | 42 | 0.4158 | 0.73002 | 0.1597 | 1.6806 | 0.4371 | 0.66667 | 1.7083 | 3.6199 | 6.5621
Ca50Mg20Cu30 | 401 | 442 | 690 | 8 | 0.58116 | 41 | 0.40513 | 0.7 | 0.14187 | 1.5294 | 0.41944 | 0.64058 | 1.6834 | 2.8818 | 5.8094
Ca53Mg23Cu24 | 406 | 439 | 655 | 7 | 0.61985 | 33 | 0.41376 | 0.72061 | 0.13253 | 1.7631 | 0.43293 | 0.67023 | 1.7011 | 3.8202 | 6.2691
Ca55Mg25Cu20 | 398 | 428 | 668 | 8 | 0.59581 | 30 | 0.4015 | 0.68563 | 0.11111 | 1.5852 | 0.41167 | 0.64072 | 1.6712 | 2.9574 | 5.4588
Ca55Mg20Cu25 | 399 | 426 | 720 | 2 | 0.55417 | 27 | 0.3807 | 0.62917 | 0.08411 | 1.3271 | 0.37704 | 0.59167 | 1.6218 | 1.9665 | 4.4746
Ca55Mg15Cu30 | 397 | 437 | 706 | 3 | 0.56232 | 40 | 0.39619 | 0.67564 | 0.12945 | 1.4142 | 0.405 | 0.61898 | 1.6631 | 2.3975 | 5.3019
Ca55Mg10Cu35 | 397 | 422 | 770 | 0.5 | 0.51558 | 25 | 0.36161 | 0.58052 | 0.06702 | 1.1314 | 0.3472 | 0.54805 | 1.5786 | 1.3834 | 3.8405
Ca58Mg18Cu24 | 388 | 426 | 667 | 6 | 0.58171 | 38 | 0.40379 | 0.69565 | 0.1362 | 1.5269 | 0.41727 | 0.63868 | 1.6796 | 2.8458 | 5.706
Ca60Mg25Cu15 | 390 | 416 | 676 | 2 | 0.57692 | 26 | 0.39024 | 0.65385 | 0.09091 | 1.4545 | 0.39168 | 0.61538 | 1.6436 | 2.4 | 4.8593
Ca60Mg20Cu20 | 387 | 412 | 678 | 4 | 0.5708 | 25 | 0.38685 | 0.64454 | 0.08591 | 1.4158 | 0.38578 | 0.60767 | 1.6354 | 2.2534 | 4.7046
Ca60Mg15Cu25 | 396 | 428 | 687 | 1 | 0.57642 | 32 | 0.3952 | 0.66958 | 0.10997 | 1.4708 | 0.40226 | 0.623 | 1.6572 | 2.5266 | 5.1565
Ca60Mg13Cu27 | 394 | 426 | 701 | 1 | 0.56205 | 32 | 0.38904 | 0.65335 | 0.10423 | 1.3876 | 0.39252 | 0.6077 | 1.6433 | 2.2194 | 4.8722
Ca65Mg25Cu10 | 405 | 429 | 691 | 0.5 | 0.58611 | 24 | 0.39142 | 0.65557 | 0.08392 | 1.5 | 0.39127 | 0.62084 | 1.6454 | 2.5311 | 4.8779
Ca65Mg20Cu15 | 386 | 405 | 679 | 2 | 0.56848 | 19 | 0.38028 | 0.62445 | 0.06485 | 1.3823 | 0.36957 | 0.59647 | 1.6177 | 2.0823 | 4.382
Ca65Mg15Cu20 | 383 | 409 | 682 | 4 | 0.56158 | 26 | 0.38404 | 0.63783 | 0.08696 | 1.3679 | 0.38226 | 0.59971 | 1.6295 | 2.1018 | 4.6044
Ca65Mg10Cu25 | 388 | 420 | 711 | 2 | 0.54571 | 32 | 0.38217 | 0.63572 | 0.09907 | 1.3003 | 0.38194 | 0.59072 | 1.6282 | 1.9244 | 4.5932
Ca65Mg5Cu30 | 403 | 424 | 757 | 0.5 | 0.53236 | 21 | 0.36552 | 0.58785 | 0.05932 | 1.1977 | 0.34892 | 0.56011 | 1.5845 | 1.5409 | 3.9117
Ca70Mg20Cu10 | 356 | 385 | 702 | 0.5 | 0.50712 | 29 | 0.36389 | 0.58974 | 0.08382 | 1.1127 | 0.35431 | 0.54843 | 1.5886 | 1.3639 | 3.9729
Ca70Mg10Cu20 | 385 | 407 | 713 | 1 | 0.53997 | 22 | 0.37067 | 0.60168 | 0.06707 | 1.2409 | 0.35861 | 0.57083 | 1.5971 | 1.6734 | 4.0871
Ca55Mg11Zn11Cu23 | 379 | 430 | 717 | 1 | 0.52859 | 51 | 0.39234 | 0.67085 | 0.15089 | 1.2722 | 0.39679 | 0.59972 | 1.6632 | 1.9785 | 5.269
Ca50Mg20Zn5Cu25 | 399 | 441 | 654 | 10 | 0.61009 | 42 | 0.4188 | 0.73853 | 0.16471 | 1.7294 | 0.44216 | 0.67431 | 1.7154 | 3.8784 | 6.8061
Ca50Mg15Zn10Cu25 | 395 | 434 | 678 | 10 | 0.5826 | 39 | 0.40447 | 0.69764 | 0.13781 | 1.5336 | 0.41839 | 0.64012 | 1.6813 | 2.8794 | 5.7509
Ca50Mg10Zn15Cu25 | 395 | 427 | 702 | 2 | 0.56268 | 32 | 0.38924 | 0.65385 | 0.10423 | 1.3909 | 0.39281 | 0.60826 | 1.6437 | 2.2303 | 4.8801
Ca50Mg25Zn15Cu10 | 383 | 430 | 723 | 8 | 0.52974 | 47 | 0.38879 | 0.65975 | 0.13824 | 1.2647 | 0.39244 | 0.59474 | 1.6525 | 1.9184 | 5.0477
Ca47Mg19Zn7Cu27 | 393 | 440 | 676 | 6 | 0.58136 | 47 | 0.4116 | 0.72041 | 0.16608 | 1.5548 | 0.4291 | 0.65089 | 1.701 | 3.1047 | 6.3325
Mg80Ni10Nd10 | 454 | 471 | 878 | 0.6 | 0.51708 | 17 | 0.3536 | 0.55581 | 0.04009 | 1.1108 | 0.32326 | 0.53645 | 1.5545 | 1.2909 | 3.5433
Mg70Ni15Nd15 | 467 | 489 | 844 | 1.5 | 0.55332 | 22 | 0.373 | 0.60545 | 0.05836 | 1.2971 | 0.35746 | 0.57938 | 1.6004 | 1.812 | 4.1224
Mg75Ni15Nd10 | 450 | 470 | 790 | 2.8 | 0.56962 | 20 | 0.37903 | 0.62025 | 0.05882 | 1.3824 | 0.36494 | 0.59494 | 1.6141 | 2.0654 | 4.317
Mg65Cu25Er10 | 422 | 480 | 766 | 3 | 0.55091 | 58 | 0.40404 | 0.70235 | 0.1686 | 1.3953 | 0.4148 | 0.62663 | 1.6884 | 2.4764 | 5.9267
Mg65Ni20Nd15 | 459 | 501 | 805 | 3.5 | 0.57019 | 42 | 0.39636 | 0.67453 | 0.12139 | 1.448 | 0.40504 | 0.62236 | 1.6617 | 2.4883 | 5.2659
Mg65Cu15Ag10Er10 | 427 | 465 | 733 | 6 | 0.58254 | 38 | 0.40086 | 0.68622 | 0.12418 | 1.5196 | 0.41218 | 0.63438 | 1.6715 | 2.7645 | 5.4923
Mg65Cu7.5Ni7.5Zn5Ag5Y10 | 426 | 464 | 717 | 9 | 0.59414 | 38 | 0.40595 | 0.70014 | 0.13058 | 1.5945 | 0.42053 | 0.64714 | 1.6833 | 3.0881 | 5.7905
Mg65Cu25Y10 | 413 | 473 | 760 | 4 | 0.54342 | 60 | 0.40324 | 0.70132 | 0.17291 | 1.3631 | 0.41241 | 0.62237 | 1.6887 | 2.3716 | 5.9181
Mg65Cu25Gd10 | 423 | 484 | 740 | 8 | 0.57162 | 61 | 0.41617 | 0.73649 | 0.19243 | 1.5268 | 0.43336 | 0.65405 | 1.7158 | 3.124 | 6.8242
Mg65Cu25Dy10 | 422 | 492 | 750 | 3 | 0.56267 | 70 | 0.4198 | 0.74933 | 0.21341 | 1.5 | 0.43519 | 0.656 | 1.7285 | 3.1192 | 7.2681
Mg65Cu25Pr10 | 413 | 446 | 784 | 1 | 0.52679 | 33 | 0.3726 | 0.61097 | 0.08895 | 1.2022 | 0.36703 | 0.56888 | 1.6067 | 1.6123 | 4.2382
Mg65Cu25Nd10 | 423 | 456 | 744 | 1 | 0.56855 | 33 | 0.39075 | 0.65726 | 0.1028 | 1.4206 | 0.39477 | 0.6129 | 1.6466 | 2.3255 | 4.9335
Mg65Cu25Ho10 | 417 | 473 | 751 | 1 | 0.55526 | 56 | 0.40497 | 0.70439 | 0.16766 | 1.4162 | 0.41668 | 0.62983 | 1.6896 | 2.5522 | 5.9678
Mg65Cu15Ag5Pd5Gd10 | 430 | 472 | 748 | 10 | 0.57487 | 42 | 0.40068 | 0.68717 | 0.13208 | 1.4843 | 0.4122 | 0.63102 | 1.6725 | 2.6644 | 5.5259
Mg65Cu25Gd5Y5 | 413 | 486 | 755 | 5 | 0.54702 | 73 | 0.4161 | 0.7404 | 0.21345 | 1.4211 | 0.42695 | 0.64371 | 1.7238 | 2.7738 | 7.0125
Mg65Cu20Ni5Gd10 | 420 | 481 | 786 | 5 | 0.53435 | 61 | 0.39884 | 0.68957 | 0.16667 | 1.3142 | 0.40551 | 0.61196 | 1.6796 | 2.1717 | 5.6605
Mg65Cu15Ag10Y4Gd6 | 424 | 467 | 682 | 8 | 0.6217 | 43 | 0.42224 | 0.7478 | 0.16667 | 1.8101 | 0.44818 | 0.68475 | 1.7231 | 4.2836 | 7.0824
Mg65Cu15Ag10Y2Gd8 | 420 | 464 | 683 | 9 | 0.61493 | 44 | 0.42067 | 0.74378 | 0.1673 | 1.7643 | 0.44537 | 0.67936 | 1.7197 | 4.0633 | 6.9632
Mg65Cu15Ag10Gd10 | 416 | 459 | 686 | 7.5 | 0.60641 | 43 | 0.41652 | 0.73178 | 0.15926 | 1.7 | 0.43835 | 0.6691 | 1.7098 | 3.7056 | 6.6082
Mg65Cu7.5Ni7.5Ag5Zn5Gd10 | 440 | 477 | 726 | 11 | 0.60606 | 37 | 0.40909 | 0.70799 | 0.12937 | 1.6678 | 0.42536 | 0.65702 | 1.6902 | 3.3851 | 5.9625
Mg65Cu7.5Ni7.5Ag5Zn5Gd7.5Y2.5 | 438 | 474 | 719 | 13 | 0.60918 | 36 | 0.40968 | 0.70932 | 0.12811 | 1.6868 | 0.42615 | 0.65925 | 1.6914 | 3.4588 | 5.9909
Mg65Cu7.5Ni7.5Ag5Zn5Gd5Y5 | 434 | 472 | 718 | 14 | 0.60446 | 38 | 0.40972 | 0.71031 | 0.1338 | 1.662 | 0.42669 | 0.65738 | 1.692 | 3.385 | 6.0234
Mg65Cu7.5Ni7.5Ag5Zn5Gd2.5Y7.5 | 433 | 473 | 735 | 9.5 | 0.58912 | 40 | 0.40497 | 0.69796 | 0.13245 | 1.5662 | 0.41906 | 0.64354 | 1.6815 | 2.9836 | 5.7473
Mg65Cu7.5Ni7.5Ag5Zn5Y10 | 430 | 459 | 728 | 9 | 0.59066 | 29 | 0.39637 | 0.67033 | 0.09732 | 1.5403 | 0.40167 | 0.63049 | 1.6581 | 2.7276 | 5.1504
Mg58.5Cu30.5Y11 | 422 | 496 | 762 | 9 | 0.55381 | 74 | 0.41892 | 0.74803 | 0.21765 | 1.4588 | 0.43176 | 0.65092 | 1.7292 | 2.9582 | 7.248
Mg57Cu31.5Y9.2Nd2.3 | 428 | 502 | 777 | 10 | 0.55084 | 74 | 0.4166 | 0.74131 | 0.21203 | 1.4384 | 0.42857 | 0.64607 | 1.7237 | 2.8411 | 7.0315
Mg57Cu31.5Y8Nd3.5 | 426 | 501 | 778 | 12 | 0.54756 | 75 | 0.41611 | 0.74036 | 0.21307 | 1.4233 | 0.42713 | 0.64396 | 1.7236 | 2.7816 | 7.0098
Mg57Cu31Y6.6Nd5.4 | 427 | 491 | 778 | 14 | 0.54884 | 64 | 0.40747 | 0.71337 | 0.18234 | 1.3989 | 0.41839 | 0.63111 | 1.6987 | 2.5453 | 6.2135
Mg65.5Cu25.4Gd9 | 411 | 457 | 741 | 6 | 0.55466 | 46 | 0.3967 | 0.67881 | 0.13939 | 1.3848 | 0.40553 | 0.61673 | 1.6666 | 2.3287 | 5.3821
Mg63.5Cu27.5Gd9 | 425 | 469 | 773 | 4 | 0.54981 | 44 | 0.39149 | 0.66365 | 0.12644 | 1.3477 | 0.39752 | 0.60673 | 1.6533 | 2.1568 | 5.0847
Mg61.5Cu29.5Gd9 | 433 | 472 | 785 | 4 | 0.55159 | 39 | 0.38752 | 0.65096 | 0.1108 | 1.3409 | 0.39095 | 0.60127 | 1.6417 | 2.0861 | 4.8456
Mg65Cu25Gd10 | 413 | 473 | 739 | 7 | 0.55886 | 60 | 0.41059 | 0.72124 | 0.18405 | 1.4509 | 0.42413 | 0.64005 | 1.7041 | 2.7609 | 6.4047
Mg63Cu27Gd10 | 418 | 481 | 755 | 4 | 0.55364 | 63 | 0.41006 | 0.72053 | 0.18694 | 1.4273 | 0.42238 | 0.63709 | 1.7044 | 2.6781 | 6.3971
Mg61Cu29Gd10 | 420 | 480 | 762 | 4 | 0.55118 | 60 | 0.40609 | 0.70866 | 0.17544 | 1.4035 | 0.4173 | 0.62992 | 1.694 | 2.5351 | 6.0849
Mg59Cu31Gd10 | 424 | 482 | 769 | 4 | 0.55137 | 58 | 0.40402 | 0.70221 | 0.16812 | 1.3971 | 0.41486 | 0.62679 | 1.6882 | 2.4811 | 5.9222
Mg64.5Cu24.5Gd11 | 413 | 472 | 739 | 6 | 0.55886 | 59 | 0.40972 | 0.71854 | 0.18098 | 1.4479 | 0.42311 | 0.6387 | 1.7017 | 2.7344 | 6.3297
Mg62.5Cu26.5Gd11 | 427 | 483 | 748 | 9 | 0.57086 | 56 | 0.41106 | 0.72059 | 0.17445 | 1.5047 | 0.42694 | 0.64572 | 1.702 | 2.9369 | 6.3593
Mg60.5Cu28.5Gd11 | 425 | 485 | 755 | 8 | 0.56291 | 60 | 0.41102 | 0.72185 | 0.18182 | 1.4697 | 0.42546 | 0.64238 | 1.7041 | 2.8275 | 6.4123
Mg58.5Cu30.5Gd11 | 427 | 490 | 753 | 8 | 0.56707 | 63 | 0.41525 | 0.7344 | 0.19325 | 1.5031 | 0.43131 | 0.65073 | 1.7146 | 3.0249 | 6.7705
Mg61Cu28Gd11 | 422 | 483 | 737 | 12 | 0.57259 | 61 | 0.41674 | 0.73813 | 0.19365 | 1.5333 | 0.43424 | 0.65536 | 1.7171 | 3.1593 | 6.8732
La66Al14Cu20 | 395 | 449 | 731 | 2 | 0.54036 | 54 | 0.39876 | 0.6881 | 0.16071 | 1.3363 | 0.40654 | 0.61423 | 1.6771 | 2.2302 | 5.6137
La55Al25Ni20 | 491 | 555 | 941 | 3 | 0.52179 | 64 | 0.38757 | 0.65781 | 0.14222 | 1.2333 | 0.3899 | 0.5898 | 1.6521 | 1.8289 | 5.0269
La70Al14(CuNi)16 | 404 | 429 | 763 | 0.5 | 0.52949 | 25 | 0.36761 | 0.59502 | 0.06964 | 1.195 | 0.35567 | 0.56225 | 1.5914 | 1.5536 | 4.0104
La68Al14(CuNi)18 | 405 | 431 | 724 | 1 | 0.55939 | 26 | 0.38175 | 0.63122 | 0.0815 | 1.3511 | 0.37774 | 0.5953 | 1.6236 | 2.0333 | 4.4999
La66Al14(CuNi)20 | 405 | 431 | 674 | 1.5 | 0.60089 | 26 | 0.39944 | 0.67804 | 0.09665 | 1.6022 | 0.40576 | 0.63947 | 1.6651 | 2.9561 | 5.2916
La62Al14(CuNi)24 | 417 | 446 | 738 | 10 | 0.56504 | 29 | 0.38615 | 0.64363 | 0.09034 | 1.3894 | 0.38594 | 0.60434 | 1.6346 | 2.1812 | 4.697
La55Al25Ni10Cu10 | 467.4 | 547.2 | 835 | 5 | 0.55976 | 79.8 | 0.42015 | 0.7509 | 0.21708 | 1.4886 | 0.43473 | 0.65533 | 1.7305 | 3.0878 | 7.3306
La55Al25Cu20 | 455.9 | 494.8 | 896.1 | 3 | 0.50876 | 38.9 | 0.36598 | 0.59558 | 0.08837 | 1.124 | 0.35781 | 0.55217 | 1.5941 | 1.4008 | 4.049
La55Al25Ni5Cu10Co5 | 465.2 | 541.8 | 822.5 | 9 | 0.56559 | 76.6 | 0.42075 | 0.75185 | 0.21439 | 1.5164 | 0.43699 | 0.65872 | 1.7303 | 3.1989 | 7.348
La62Cu12Ni12Al14 | 423 | 452 | 744 | 12 | 0.56855 | 29 | 0.38732 | 0.64651 | 0.09034 | 1.4081 | 0.38755 | 0.60753 | 1.6371 | 2.2424 | 4.7415
La62Al14Cu24 | 401 | 449 | 734 | 5 | 0.54632 | 48 | 0.39559 | 0.67711 | 0.14414 | 1.3483 | 0.40329 | 0.61172 | 1.666 | 2.2167 | 5.3623
La62Al14Cu22Ag2 | 401 | 455 | 722 | 5 | 0.5554 | 54 | 0.40516 | 0.70499 | 0.16822 | 1.4174 | 0.41696 | 0.63019 | 1.6901 | 2.5594 | 5.9823
La62Al14Cu20Ag4 | 404 | 456 | 729 | 8 | 0.55418 | 52 | 0.40247 | 0.69684 | 0.16 | 1.4031 | 0.41336 | 0.62551 | 1.6829 | 2.4718 | 5.7866
La62Al14Cu19Ag5 | 405 | 456 | 730 | 5 | 0.55479 | 51 | 0.40176 | 0.69452 | 0.15692 | 1.4031 | 0.41252 | 0.62466 | 1.6807 | 2.4599 | 5.7306
La62Al14Cu18Ag6 | 406 | 457 | 736 | 5 | 0.55163 | 51 | 0.40018 | 0.69022 | 0.15455 | 1.3848 | 0.41003 | 0.62092 | 1.6772 | 2.3836 | 5.638
La62Al14Cu17Ag7 | 406 | 458 | 739 | 5 | 0.54939 | 52 | 0.4 | 0.69012 | 0.15616 | 1.3754 | 0.4095 | 0.61976 | 1.6775 | 2.3549 | 5.6404
La62Al14Cu16Ag8 | 407 | 458 | 744 | 5 | 0.54704 | 51 | 0.39791 | 0.68414 | 0.15134 | 1.3591 | 0.40647 | 0.61559 | 1.6724 | 2.2789 | 5.5116
La62Al14(Cu5/6Ag1/6)20(Ni1/2Co1/2)4 | 412 | 472 | 713 | 16 | 0.57784 | 60 | 0.41956 | 0.74614 | 0.19934 | 1.5681 | 0.43869 | 0.66199 | 1.7235 | 3.3482 | 7.1206
La62Al14(Cu5/6Ag1/6)16(Ni1/2Co1/2)8 | 415 | 477 | 708 | 16 | 0.58616 | 62 | 0.42476 | 0.7613 | 0.2116 | 1.628 | 0.44663 | 0.67373 | 1.7356 | 3.7097 | 7.6377
La62Al14(Cu5/6Ag1/6)14(Ni1/2Co1/2)10 | 418 | 491 | 703 | 20 | 0.59459 | 73 | 0.438 | 0.80228 | 0.25614 | 1.7228 | 0.46328 | 0.69844 | 1.7692 | 4.5665 | 9.4732
La62Al14(Cu5/6Ag1/6)12(Ni1/2Co1/2)12 | 429 | 471 | 698 | 16 | 0.61461 | 42 | 0.41792 | 0.73496 | 0.15613 | 1.7509 | 0.44084 | 0.67479 | 1.7125 | 3.9213 | 6.6883
La32Ce32Al16Ni5Cu15 | 403 | 451 | 712 | 10 | 0.56601 | 48 | 0.40448 | 0.70084 | 0.15534 | 1.4595 | 0.41753 | 0.63343 | 1.6851 | 2.6681 | 5.8582
La32Ce32Al16Ni5Cu12Co3 | 406 | 455 | 709 | 10 | 0.57264 | 49 | 0.40807 | 0.71086 | 0.16172 | 1.5017 | 0.42321 | 0.64175 | 1.6933 | 2.8633 | 6.0955
La32Ce32Al16Ni5Cu10Co5 | 413 | 467 | 718 | 12 | 0.57521 | 54 | 0.41291 | 0.72563 | 0.17705 | 1.5311 | 0.43001 | 0.65042 | 1.706 | 3.0614 | 6.4918
La32Ce32Al16Ni5Cu7Co8 | 416 | 471 | 739 | 10 | 0.56292 | 55 | 0.40779 | 0.71177 | 0.17028 | 1.4582 | 0.42149 | 0.63735 | 1.6951 | 2.728 | 6.1395
La32Ce32Al16Ni5Cu5Co10 | 424 | 472 | 767 | 10 | 0.5528 | 48 | 0.39631 | 0.67797 | 0.13994 | 1.3761 | 0.40483 | 0.61538 | 1.666 | 2.2997 | 5.3677
La62Al14(Cu0.5Ni0.5)24 | 423 | 452 | 744 | 12 | 0.56855 | 29 | 0.38732 | 0.64651 | 0.09034 | 1.4081 | 0.38755 | 0.60753 | 1.6371 | 2.2424 | 4.7415
La55Al25Cu20 | 443 | 498 | 879 | 2 | 0.504 | 55 | 0.3767 | 0.6291 | 0.1262 | 1.1422 | 0.374 | 0.5666 | 1.6281 | 1.5198 | 4.5587
La55Al20Ag5Cu20 | 429 | 503 | 823 | 4 | 0.5213 | 74 | 0.4018 | 0.7011 | 0.1878 | 1.2766 | 0.4054 | 0.6112 | 1.6938 | 2.1073 | 5.9673
La55Al17.5Ag7.5Cu20 | 425 | 498 | 852 | 3 | 0.4988 | 73 | 0.39 | 0.6702 | 0.171 | 1.1663 | 0.3877 | 0.5845 | 1.6706 | 1.6889 | 5.3251
La55Al15Ag10Cu20 | 416 | 483 | 787 | 2 | 0.5286 | 67 | 0.4015 | 0.6989 | 0.1806 | 1.3019 | 0.4071 | 0.6137 | 1.6896 | 2.1742 | 5.8935
La55Al25Ag5Cu15 | 452 | 503 | 860 | 3 | 0.5256 | 51 | 0.3834 | 0.6442 | 0.125 | 1.2328 | 0.3847 | 0.5849 | 1.6384 | 1.7839 | 4.7714
La60Al15Ag5Cu20 | 401 | 481 | 759 | 5 | 0.5283 | 80 | 0.4147 | 0.7391 | 0.2235 | 1.3436 | 0.4196 | 0.6337 | 1.7278 | 2.4957 | 7.0274
La62.5Al12.5Ag5Cu20 | 389 | 472 | 721 | 6 | 0.5395 | 83 | 0.4252 | 0.7698 | 0.25 | 1.4217 | 0.4326 | 0.6547 | 1.7529 | 2.9614 | 8.1135
La65Al10Ag5Cu20 | 380 | 458 | 716 | 5 | 0.5307 | 78 | 0.4179 | 0.7486 | 0.2321 | 1.3631 | 0.4232 | 0.6397 | 1.736 | 2.6146 | 7.3387
La62.5Al12.5Ag5Cu17.5Fe2.5 | 391 | 464 | 711 | 7 | 0.5499 | 73 | 0.4211 | 0.7553 | 0.2281 | 1.45 | 0.4326 | 0.6526 | 1.7366 | 2.9737 | 7.5158
La62.5Al12.5Ag5Cu15Fe5 | 390 | 445 | 713 | 6 | 0.547 | 55 | 0.4035 | 0.7013 | 0.1703 | 1.3777 | 0.4134 | 0.6241 | 1.688 | 2.4163 | 5.9087
La62.5Al12.5Ag5Cu17.5Co2.5 | 393 | 473 | 712 | 8 | 0.552 | 80 | 0.4281 | 0.7767 | 0.2508 | 1.4828 | 0.4396 | 0.6643 | 1.7555 | 3.2543 | 8.3644
La62.5Al12.5Ag5Cu15Co5 | 397 | 474 | 700 | 9 | 0.5671 | 77 | 0.4321 | 0.7871 | 0.2541 | 1.5644 | 0.4486 | 0.6771 | 1.7611 | 3.6843 | 8.7904
La70.0Al12.4(CuNi)17.6 | 397 | 418 | 759 | 0.5 | 0.5231 | 21 | 0.3616 | 0.5784 | 0.058 | 1.1547 | 0.3436 | 0.5507 | 1.576 | 1.4271 | 3.8036
La68.0Al13.2(CuNi)18.8 | 400 | 426 | 743 | 1 | 0.5384 | 26 | 0.3727 | 0.6083 | 0.0758 | 1.242 | 0.3642 | 0.5734 | 1.6034 | 1.6957 | 4.1831
La66.0Al14.0(CuNi)20.0 | 404 | 435 | 703 | 1.5 | 0.5747 | 31 | 0.393 | 0.6629 | 0.1037 | 1.4548 | 0.3981 | 0.6188 | 1.6514 | 2.4468 | 5.0293
La64.6Al14.6(CuNi)20.8 | 406 | 442 | 706 | 5 | 0.5751 | 36 | 0.3975 | 0.6771 | 0.12 | 1.4733 | 0.4067 | 0.6261 | 1.6637 | 2.5748 | 5.3097
La63.1Al15.2(CuNi)21.7 | 408 | 448 | 709 | 10 | 0.5755 | 40 | 0.4011 | 0.6883 | 0.1329 | 1.4884 | 0.4128 | 0.6319 | 1.6735 | 2.6832 | 5.5498
La62.0Al15.6(CuNi)22.4 | 410 | 453 | 712 | 11 | 0.5758 | 43 | 0.4037 | 0.6966 | 0.1424 | 1.5 | 0.4171 | 0.6362 | 1.6807 | 2.7687 | 5.7392
La61.4Al15.9(CuNi)22.7 | 413 | 459 | 729 | 10.5 | 0.5665 | 46 | 0.4019 | 0.6927 | 0.1456 | 1.4525 | 0.4139 | 0.6296 | 1.6779 | 2.6004 | 5.6661
La60.5Al16.3(CuNi)23.2 | 414 | 465 | 734 | 8 | 0.564 | 51 | 0.4051 | 0.703 | 0.1594 | 1.4531 | 0.4181 | 0.6335 | 1.6872 | 2.6604 | 5.9148
La59.6Al16.6(CuNi)23.8 | 416 | 475 | 750 | 8 | 0.5547 | 59 | 0.4074 | 0.712 | 0.1767 | 1.4222 | 0.4195 | 0.6333 | 1.6965 | 2.6129 | 6.1638
La58.6Al17.0(CuNi)24.4 | 421 | 489 | 774 | 5 | 0.5439 | 68 | 0.4092 | 0.7196 | 0.1926 | 1.3853 | 0.4191 | 0.6318 | 1.7054 | 2.5346 | 6.3964
La57.6Al17.5(CuNi)24.9 | 425 | 499 | 790 | 8 | 0.538 | 74 | 0.4107 | 0.7253 | 0.2027 | 1.3671 | 0.419 | 0.6317 | 1.7121 | 2.5044 | 6.574
La56.5Al17.9(CuNi)25.6 | 433 | 492 | 823 | 2 | 0.5261 | 59 | 0.3917 | 0.6695 | 0.1513 | 1.2615 | 0.3956 | 0.5978 | 1.6624 | 1.9445 | 5.2468
La55.4Al18.4(CuNi)26.2 | 426 | 491 | 881 | 2 | 0.4835 | 65 | 0.3757 | 0.6311 | 0.1429 | 1.0791 | 0.3696 | 0.5573 | 1.6361 | 1.3752 | 4.6352
Pd79.5Cu4Si16.5 | 635 | 675 | 1086 | 0.75 | 0.58471 | 40 | 0.39221 | 0.65838 | 0.08869 | 1.4967 | 0.39377 | 0.62155 | 1.6477 | 2.5374 | 4.931
Pd77.5Cu6Si16.5 | 637 | 678 | 1058 | 1.5 | 0.60208 | 41 | 0.4 | 0.67958 | 0.09739 | 1.6105 | 0.40671 | 0.64083 | 1.6664 | 2.9909 | 5.3218
Pd81.5Cu2Si6.5 | 633 | 670 | 1097 | 2 | 0.57703 | 37 | 0.38728 | 0.64448 | 0.07974 | 1.444 | 0.38446 | 0.61076 | 1.6355 | 2.3261 | 4.6952
Pd77Cu6Si17 | 642 | 686 | 1128 | 2 | 0.56915 | 44 | 0.38757 | 0.64716 | 0.09053 | 1.4115 | 0.38794 | 0.60816 | 1.6377 | 2.2543 | 4.752
Pd73.5Cu10Si16.5 | 645 | 685 | 1136 | 2 | 0.56778 | 40 | 0.38462 | 0.6382 | 0.08147 | 1.3951 | 0.38151 | 0.60299 | 1.6298 | 2.1722 | 4.6021
Pd71.5Cu12Si16.5 | 652 | 680 | 1154 | 2 | 0.56499 | 28 | 0.37652 | 0.61352 | 0.05578 | 1.3546 | 0.3602 | 0.58925 | 1.6079 | 1.9733 | 4.2232
Pd40Ni40P20 | 590 | 671 | 991 | 25 | 0.59536 | 81 | 0.42441 | 0.75883 | 0.202 | 1.6733 | 0.44819 | 0.67709 | 1.7326 | 3.8661 | 7.5232
Pd40Cu30Ni10P20 | 576.9 | 655.8 | 836 | 72 | 0.69007 | 78.9 | 0.46415 | 0.87883 | 0.30452 | 2.5311 | 0.51921 | 0.78445 | 1.8268 | 11.651 | 15.855
Pd77Cu6Si17 | 642.4 | 686.4 | 1128 | 2 | 0.5695 | 44 | 0.38771 | 0.64752 | 0.09061 | 1.4135 | 0.38814 | 0.60851 | 1.638 | 2.2611 | 4.7577
Pd79Cu6Si10P5 | 609 | 682 | 995 | 5 | 0.61206 | 73 | 0.42519 | 0.75879 | 0.18912 | 1.7668 | 0.45191 | 0.68543 | 1.7319 | 4.2395 | 7.4845
Pd79Cu5Ag1Si10P5 | 614 | 684 | 1001 | 4 | 0.61339 | 70 | 0.42353 | 0.75325 | 0.18088 | 1.7674 | 0.44965 | 0.68332 | 1.7274 | 4.1793 | 7.2839
Pd79Cu4Ag2Si10P5 | 613 | 684 | 1005 | 5 | 0.60995 | 71 | 0.42274 | 0.75124 | 0.18112 | 1.7449 | 0.44814 | 0.6806 | 1.7258 | 4.0692 | 7.2216
Pd79Cu3Ag3Si10P5 | 610 | 683 | 1005 | 5 | 0.60697 | 73 | 0.42291 | 0.75224 | 0.18481 | 1.7291 | 0.44804 | 0.6796 | 1.7266 | 4.0183 | 7.2621
Pd79Cu2Ag4Si10P5 | 611 | 676 | 1006 | 7 | 0.60736 | 65 | 0.41806 | 0.73658 | 0.16456 | 1.7114 | 0.44085 | 0.67197 | 1.7137 | 3.7928 | 6.751
Ti50Ni30Cu32Sn3 | 686 | 759 | 1283 | 1 | 0.53468 | 73 | 0.38547 | 0.64848 | 0.12228 | 1.2714 | 0.38811 | 0.59158 | 1.6411 | 1.8963 | 4.8304
Ti50Ni15Cu25Sn3Be7 | 688 | 733 | 1207 | 2 | 0.57001 | 45 | 0.38681 | 0.64457 | 0.08671 | 1.4123 | 0.38594 | 0.60729 | 1.6354 | 2.2446 | 4.7062
Ti45Ni15Cu25Sn3Be7Zr5 | 680 | 741 | 1142 | 5 | 0.59545 | 61 | 0.4067 | 0.70228 | 0.13203 | 1.6039 | 0.42179 | 0.64886 | 1.6852 | 3.1336 | 5.8395
Ti40Zr25Ni8Cu9Be18 | 621 | 668 | 1009 | 8 | 0.61546 | 47 | 0.40982 | 0.70862 | 0.12113 | 1.7216 | 0.4255 | 0.66204 | 1.6911 | 3.5675 | 5.9638
Ti50Cu42.5Ni7.5 | 670 | 708 | 1226 | 0.2 | 0.54649 | 38 | 0.37342 | 0.60848 | 0.06835 | 1.2734 | 0.36255 | 0.57749 | 1.6032 | 1.7679 | 4.174
Ti47.5Zr2.5Cu42.5Ni7.5 | 673 | 720 | 1225 | 1.5 | 0.54939 | 47 | 0.37935 | 0.62612 | 0.08514 | 1.3043 | 0.37548 | 0.58776 | 1.6192 | 1.9 | 4.4335
Ti42.5Zr2.5Hf5Cu42.5Ni7.5 | 677 | 726 | 1203 | 2.5 | 0.56276 | 49 | 0.38617 | 0.64422 | 0.09316 | 1.3802 | 0.38659 | 0.60349 | 1.6351 | 2.1602 | 4.7104
Ti41.5Zr2.5Hf5Cu42.5Ni7.5Si1 | 680 | 730 | 1199 | 5 | 0.56714 | 50 | 0.3885 | 0.65054 | 0.09634 | 1.4066 | 0.39048 | 0.60884 | 1.6407 | 2.2568 | 4.8142
Ti55Zr10Cu9Ni8Be18 | 629 | 667 | 1013 | 6 | 0.62093 | 38 | 0.40621 | 0.69595 | 0.09896 | 1.737 | 0.41566 | 0.65844 | 1.6813 | 3.5045 | 5.6532
Ti50Zr15Cu9Ni8Be18 | 622 | 662 | 1009 | 6 | 0.61645 | 40 | 0.40589 | 0.69574 | 0.10336 | 1.7106 | 0.41637 | 0.6561 | 1.6808 | 3.4197 | 5.6544
Ti50Ni24Cu20B1Si2Sn3 | 726 | 800 | 1310 | 1 | 0.5542 | 74 | 0.39293 | 0.66718 | 0.12671 | 1.3699 | 0.39981 | 0.61069 | 1.6561 | 2.233 | 5.1457
Ti34Zr11Cu47Ni8 | 698.4 | 727.2 | 1169 | 4.5 | 0.59743 | 28.8 | 0.38942 | 0.64671 | 0.0612 | 1.5453 | 0.37868 | 0.62207 | 1.6387 | 2.602 | 4.708
Ti41.5Zr2.5Hf5Cu42.5Ni7.5Si1 | 684.6 | 719.9 | 1206 | 2 | 0.56766 | 35.3 | 0.38078 | 0.6262 | 0.0677 | 1.3807 | 0.3715 | 0.59693 | 1.6192 | 2.0857 | 4.4101
Ti41.5Zr2.5Hf5Cu37.5Ni7.5Si1Sn5 | 693.3 | 757.5 | 1176 | 6 | 0.58954 | 64.2 | 0.40523 | 0.69872 | 0.133 | 1.5693 | 0.41951 | 0.64413 | 1.6821 | 2.9986 | 5.7646
Ti40Zr10Cu40Pd10 | 660 | 709 | 1184 | 4 | 0.55743 | 49 | 0.38449 | 0.6402 | 0.09351 | 1.3531 | 0.38432 | 0.59882 | 1.6317 | 2.074 | 4.65
Ti40Zr10Cu34Pd16 | 672 | 723 | 1231 | 4 | 0.5459 | 51 | 0.37993 | 0.62876 | 0.09123 | 1.2934 | 0.37755 | 0.58733 | 1.6218 | 1.8827 | 4.4801
Ti40Zr10Cu32Pd18 | 683 | 740 | 1272 | 3 | 0.53695 | 57 | 0.37852 | 0.62657 | 0.09677 | 1.2564 | 0.37645 | 0.58176 | 1.6204 | 1.7858 | 4.4593
Ti40Zr10Cu30Pd20 | 687 | 747 | 1279 | 3 | 0.53714 | 60 | 0.37996 | 0.63096 | 0.10135 | 1.2618 | 0.37903 | 0.58405 | 1.6245 | 1.8132 | 4.529
Ti53Cu15Ni18.5Al7Si3Sc3B0.5 | 709 | 767 | 1240 | 2 | 0.57177 | 58 | 0.39354 | 0.66532 | 0.10923 | 1.4444 | 0.39972 | 0.61855 | 1.6536 | 2.4306 | 5.0806
Ti53Cu15Ni18.5Al7Si3Hf3B0.5 | 695 | 749 | 1230 | 2 | 0.56504 | 54 | 0.38909 | 0.65285 | 0.10093 | 1.4 | 0.39211 | 0.60894 | 1.6427 | 2.25 | 4.8585
Ti40Zr10Cu38Pd12 | 666 | 715 | 1189 | 6 | 0.5601 | 49 | 0.3854 | 0.6426 | 0.0937 | 1.3671 | 0.3857 | 0.6014 | 1.6337 | 2.1195 | 4.6858
Ti40Zr10Cu36Pd14 | 669 | 718 | 1191 | 6 | 0.5617 | 49 | 0.386 | 0.644 | 0.0939 | 1.3755 | 0.3865 | 0.6029 | 1.635 | 2.147 | 4.7081
Pr68Cu25Al7 | 382 | 402 | 705 | 1.5 | 0.54184 | 20 | 0.36983 | 0.59858 | 0.06192 | 1.2446 | 0.35537 | 0.57021 | 1.5942 | 1.6726 | 4.0421
Pr68(CuNi)25Al7 | 399 | 416 | 703 | 1.5 | 0.56757 | 17 | 0.3775 | 0.61593 | 0.05592 | 1.3684 | 0.36144 | 0.59175 | 1.6102 | 2.0151 | 4.2554
Pr72(CuNi)25Al3 | 367 | 402 | 743 | 1.5 | 0.49394 | 35 | 0.36216 | 0.58816 | 0.09309 | 1.0691 | 0.35297 | 0.54105 | 1.5893 | 1.2688 | 3.9734
Pr72(CuNi)21Al7 | 395 | 410 | 760 | 1.5 | 0.51974 | 15 | 0.35498 | 0.55921 | 0.0411 | 1.1233 | 0.32558 | 0.53947 | 1.5577 | 1.322 | 3.5787
Y56Al24Co20 | 636 | 690 | 1078 | 1.5 | 0.58998 | 54 | 0.40257 | 0.69017 | 0.12217 | 1.5611 | 0.41464 | 0.64007 | 1.6749 | 2.915 | 5.5675
Y36Sc20Al24Co20 | 645 | 760 | 1034 | 25 | 0.62379 | 115 | 0.45265 | 0.84623 | 0.29563 | 1.9537 | 0.48747 | 0.73501 | 1.8021 | 6.5294 | 12.442
Y36Sc20Al24Co10Ni10 | 645 | 731 | 1010 | 25 | 0.63861 | 86 | 0.44169 | 0.80891 | 0.23562 | 2.0027 | 0.47875 | 0.72376 | 1.7719 | 6.0572 | 9.7185
Co50Cr15Mo14C15B6 | 819 | 895 | 1417 | 2 | 0.57798 | 76 | 0.40027 | 0.68525 | 0.12709 | 1.4967 | 0.41141 | 0.63162 | 1.6708 | 2.6901 | 5.4787
Co48Cr15Mo14C15B6Er2 | 848 | 933 | 1394 | 10 | 0.60832 | 85 | 0.41615 | 0.73027 | 0.15568 | 1.7088 | 0.4378 | 0.6693 | 1.7086 | 3.7229 | 6.5604
Co43Fe20Ta5.5B31.5 | 910 | 982 | 1526 | 2 | 0.59633 | 72 | 0.40312 | 0.69069 | 0.11688 | 1.5942 | 0.4149 | 0.64351 | 1.6755 | 3.0196 | 5.5694
[(Co0.9Fe0.1)0.75B0.2Si0.05]96Nb4 | 803 | 843 | 1457 | 2 | 0.551 | 40 | 0.37301 | 0.60604 | 0.06116 | 1.289 | 0.3589 | 0.57859 | 1.6009 | 1.7956 | 4.1334
[(Co0.8Fe0.2)0.75B0.2Si0.05]96Nb4 | 813 | 853 | 1445 | 2.5 | 0.563 | 40 | 0.37777 | 0.61799 | 0.06329 | 1.3497 | 0.36574 | 0.59031 | 1.6118 | 1.9788 | 4.2918
[(Co0.7Fe0.3)0.75B0.2Si0.05]96Nb4 | 820 | 860 | 1430 | 3.5 | 0.573 | 40 | 0.38222 | 0.62937 | 0.06557 | 1.4098 | 0.3723 | 0.6014 | 1.6222 | 2.1705 | 4.4524
[(Co0.6Fe0.4)0.75B0.2Si0.05]96Nb4 | 823 | 865 | 1418 | 4 | 0.58 | 42 | 0.38599 | 0.63963 | 0.07059 | 1.4538 | 0.37927 | 0.61001 | 1.6314 | 2.3279 | 4.6093
Au55Cu25Si20 | 348 | 383 | 654 | 0.5 | 0.5321 | 35 | 0.3822 | 0.6391 | 0.1144 | 1.2516 | 0.3831 | 0.5856 | 1.6327 | 1.8148 | 4.6728
Au46Ag5Cu29Si20 | 395 | 420 | 664 | 1 | 0.5949 | 25 | 0.3966 | 0.6702 | 0.0929 | 1.5613 | 0.4009 | 0.6325 | 1.6582 | 2.7865 | 5.1417
Au52Pd2.3Cu29.2Si16.5 | 393 | 427 | 651 | 2 | 0.6037 | 34 | 0.409 | 0.7081 | 0.1318 | 1.655 | 0.4254 | 0.6559 | 1.6902 | 3.3444 | 5.9701
Au49Ag5.5Pd2.3Cu26.9Si16.3 | 401 | 459 | 644 | 5 | 0.6227 | 58 | 0.4392 | 0.8028 | 0.2387 | 1.8889 | 0.4723 | 0.7127 | 1.7673 | 5.3779 | 9.4185
Hf47Cu29.25Ni9.75Al14 | 790 | 875 | 1278 | 10 | 0.6182 | 85 | 0.4231 | 0.7512 | 0.1742 | 1.793 | 0.4494 | 0.6847 | 1.7257 | 4.2562 | 7.2029
Hf48Cu29.25Ni9.75Al13 | 785 | 874 | 1280 | 10 | 0.6133 | 89 | 0.4232 | 0.7523 | 0.1798 | 1.7657 | 0.4492 | 0.6828 | 1.7267 | 4.1623 | 7.2527
Hf51Cu27.75Ni9.25Al12 | 777 | 872 | 1344 | 8 | 0.5781 | 95 | 0.4111 | 0.7195 | 0.1676 | 1.5379 | 0.4281 | 0.6488 | 1.7004 | 3.0413 | 6.3139
Gd60Co25Al15 | 572 | 617 | 952 | 5 | 0.6008 | 45 | 0.4049 | 0.6954 | 0.1184 | 1.6237 | 0.4177 | 0.6481 | 1.6795 | 3.1448 | 5.6686
Gd60Ni15Al25 | 603 | 648 | 1006 | 4 | 0.5994 | 45 | 0.4027 | 0.6889 | 0.1117 | 1.6079 | 0.4136 | 0.6441 | 1.674 | 3.0488 | 5.5242
Zr65Al7.5Cu17.5Ni10 | 656.5 | 735.6 | 1167 | 16 | 0.56255 | 79.1 | 0.4034 | 0.69811 | 0.15495 | 1.4409 | 0.41566 | 0.63033 | 1.683 | 2.5949 | 5.7996
Zr57Ti5Al10Cu20Ni8 | 676.7 | 720 | 1145 | 10 | 0.591 | 43.3 | 0.39524 | 0.66664 | 0.09246 | 1.5375 | 0.3989 | 0.62882 | 1.655 | 2.6974 | 5.078
Zr65.5Al5.6Ni6.5Cu22.4 | 630 | 733 | 1211 | 3 | 0.52023 | 103 | 0.39815 | 0.69034 | 0.17728 | 1.2616 | 0.40154 | 0.60528 | 1.6837 | 2.0211 | 5.712
Zr41.2Ti13.8Cu12.5Ni10Be22.5 | 623 | 672 | 996 | 50 | 0.6255 | 49 | 0.41507 | 0.7239 | 0.13137 | 1.8016 | 0.43483 | 0.6747 | 1.7042 | 3.9881 | 6.3503
Zr54Cu46 | 696 | 746 | 1201 | 2 | 0.57952 | 50 | 0.39325 | 0.66278 | 0.09901 | 1.4772 | 0.39767 | 0.62115 | 1.6514 | 2.508 | 5.0204
Zr47Cu46Al7 | 705 | 781 | 1163 | 3 | 0.60619 | 76 | 0.41809 | 0.73689 | 0.16594 | 1.7052 | 0.44083 | 0.67154 | 1.714 | 3.7732 | 6.7627
Zr41Ti14Cu12.5Ni8Be22.5C2 | 628 | 683 | 997 | 5 | 0.62989 | 55 | 0.42031 | 0.74022 | 0.14905 | 1.8509 | 0.44466 | 0.68506 | 1.7175 | 4.3503 | 6.8236
Zr41Ti14Cu12.5Ni2Be22.5C8 | 629 | 727 | 992 | 3 | 0.63407 | 98 | 0.44849 | 0.83165 | 0.26997 | 2.0028 | 0.48605 | 0.73286 | 1.7899 | 6.5117 | 11.219
Zr26Ti10Cu8Ni8Be20Y4Mg24 | 650 | 700 | 951 | 5 | 0.68349 | 50 | 0.43723 | 0.78864 | 0.16611 | 2.3256 | 0.47363 | 0.73607 | 1.7604 | 7.2221 | 8.5779
Zr40Ti15Cu11Ni11Be21.5Y1Mg0.5 | 630 | 674 | 975 | 5 | 0.64615 | 44 | 0.41994 | 0.73641 | 0.12754 | 1.9536 | 0.44162 | 0.69128 | 1.716 | 4.6867 | 6.6813
Zr48Nb8Cu14Ni12Be18 | 656 | 724 | 1072 | 8 | 0.61194 | 68 | 0.41898 | 0.73881 | 0.16346 | 1.7404 | 0.44253 | 0.67537 | 1.7156 | 3.9218 | 6.8111
Zr48Nb8Cu12Fe8Be24 | 658 | 751 | 1071 | 8 | 0.61438 | 93 | 0.43436 | 0.78805 | 0.22518 | 1.8184 | 0.46443 | 0.70121 | 1.7557 | 4.8258 | 8.6933
Zr36Nb12Cu10Ni8Be20Y2Mg12 | 653 | 733 | 1029 | 5 | 0.6346 | 80 | 0.43579 | 0.79009 | 0.21277 | 1.9495 | 0.47001 | 0.71234 | 1.7571 | 5.463 | 8.741
Zr36Nb12Cu10Ni6Fe2Be20Y2Mg12 | 670 | 712 | 1029 | 5 | 0.65112 | 42 | 0.41907 | 0.73275 | 0.11699 | 1.9833 | 0.43818 | 0.69193 | 1.7138 | 4.7472 | 6.5655
Zr54Al15Ni10Cu19Y2 | 714 | 787 | 1112 | 5 | 0.64209 | 73 | 0.431 | 0.77338 | 0.18342 | 1.9774 | 0.46341 | 0.70773 | 1.7443 | 5.3199 | 7.9869
Zr53Al14Ni10Cu19Y4 | 668 | 766 | 1069 | 5 | 0.62488 | 98 | 0.44099 | 0.80823 | 0.24439 | 1.9102 | 0.4749 | 0.71656 | 1.7716 | 5.5734 | 9.7162
Zr51Cu20.7Ni12Al16.3 | 722 | 800 | 1132 | 3 | 0.63781 | 78 | 0.4315 | 0.77562 | 0.19024 | 1.9512 | 0.46397 | 0.70671 | 1.7458 | 5.2402 | 8.0878
Zr55Al20Co25 | 761 | 840 | 1245 | 2.5 | 0.61124 | 79 | 0.41874 | 0.73815 | 0.16322 | 1.7355 | 0.44212 | 0.6747 | 1.7151 | 3.8972 | 6.7922
Zr48Cu45Al7 | 698 | 758 | 1208 | 5 | 0.57781 | 60 | 0.39769 | 0.67715 | 0.11765 | 1.4863 | 0.40681 | 0.62748 | 1.6638 | 2.6128 | 5.3073
Zr48Cu43Al7Ag2 | 700 | 761 | 1152 | 12 | 0.60764 | 61 | 0.41091 | 0.71354 | 0.13496 | 1.6836 | 0.42865 | 0.66059 | 1.6948 | 3.4844 | 6.1012
Zr48Cu42Al7Ag3 | 700 | 763 | 1135 | 10 | 0.61674 | 63 | 0.4158 | 0.72775 | 0.14483 | 1.754 | 0.43708 | 0.67225 | 1.7067 | 3.8596 | 6.473
Zr48Cu40Al7Ag5 | 699 | 769 | 1121 | 10 | 0.62355 | 70 | 0.42253 | 0.74844 | 0.16588 | 1.8223 | 0.4487 | 0.68599 | 1.7237 | 4.3383 | 7.1002
Zr48Cu37Al7Ag8 | 698 | 765 | 1125 | 10 | 0.62044 | 67 | 0.41964 | 0.73956 | 0.15691 | 1.7916 | 0.44377 | 0.68 | 1.7164 | 4.1201 | 6.8191
Zr48Cu36Ag8Al8 | 690 | 791 | 1143 | 25 | 0.604 | 101 | 0.43153 | 0.7804 | 0.223 | 1.7461 | 0.45863 | 0.69204 | 1.7501 | 4.4049 | 8.3717
Zr48Cu34Pd2Ag8Al8 | 699 | 794 | 1140 | 30 | 0.613 | 95 | 0.43176 | 0.77982 | 0.2154 | 1.8005 | 0.46092 | 0.69649 | 1.7491 | 4.636 | 8.3225
Zr50Cu48Ag2 | 668 | 719 | 1192 | 2 | 0.5604 | 51 | 0.3866 | 0.646 | 0.0973 | 1.3721 | 0.3879 | 0.6032 | 1.6367 | 2.1468 | 4.7441
Zr50Cu45Ag5 | 669 | 728 | 1188 | 4 | 0.5631 | 59 | 0.392 | 0.6625 | 0.1137 | 1.4027 | 0.3979 | 0.6128 | 1.6513 | 2.3017 | 5.0393
Zr50Cu43Ag7 | 669 | 727 | 1171 | 4 | 0.5713 | 58 | 0.3951 | 0.6704 | 0.1155 | 1.4482 | 0.4027 | 0.6208 | 1.658 | 2.4671 | 5.1801
Zr50Cu40Ag10 | 667 | 733 | 1177 | 5 | 0.5667 | 66 | 0.3975 | 0.6788 | 0.1294 | 1.4373 | 0.4071 | 0.6228 | 1.6656 | 2.4801 | 5.361
Zr50Cu38Ag12 | 663 | 734 | 1187 | 4 | 0.5586 | 71 | 0.3968 | 0.6782 | 0.1355 | 1.4008 | 0.4058 | 0.6184 | 1.6656 | 2.3714 | 5.3616
(Fe0.75B0.2Si0.05)96Nb4 | 835 | 880 | 1475 | 1.5 | 0.5661 | 45 | 0.38095 | 0.62712 | 0.07031 | 1.375 | 0.37282 | 0.59661 | 1.62 | 2.0756 | 4.4263
[(Fe0.9Co0.1)0.75B0.2Si0.05]96Nb4 | 832 | 877 | 1460 | 2 | 0.56986 | 45 | 0.38264 | 0.63151 | 0.07166 | 1.3965 | 0.37549 | 0.60068 | 1.6239 | 2.1468 | 4.4906
[(Fe0.8Co0.2)0.75B0.2Si0.05]96Nb4 | 830 | 880 | 1431 | 2.5 | 0.58001 | 50 | 0.38921 | 0.6499 | 0.08319 | 1.4642 | 0.38812 | 0.61495 | 1.6403 | 2.4058 | 4.7848
[(Fe0.7Co0.3)0.75B0.2Si0.05]96Nb4 | 828 | 878 | 1413 | 3.5 | 0.58599 | 50 | 0.39179 | 0.65676 | 0.08547 | 1.5009 | 0.39225 | 0.62137 | 1.6464 | 2.5399 | 4.8996
[(Fe0.6Co0.4)0.75B0.2Si0.05]96Nb4 | 825 | 875 | 1407 | 4 | 0.58635 | 50 | 0.39203 | 0.65743 | 0.08591 | 1.5034 | 0.3927 | 0.62189 | 1.647 | 2.5506 | 4.9114
[(Fe0.5Co0.5)0.75B0.2Si0.05]96Nb4 | 820 | 870 | 1397 | 5 | 0.58697 | 50 | 0.39242 | 0.65855 | 0.08666 | 1.5078 | 0.39345 | 0.62276 | 1.6479 | 2.5687 | 4.9312
Fe48Cr15Mo14C15B6Y2 | 839 | 886 | 1464 | 7 | 0.57309 | 47 | 0.38472 | 0.6373 | 0.0752 | 1.4176 | 0.37952 | 0.60519 | 1.6291 | 2.2251 | 4.5801
Fe45Co3Cr15Mo14C15B6Y2 | 834 | 880 | 1446 | 8 | 0.57676 | 46 | 0.38596 | 0.64039 | 0.07516 | 1.4379 | 0.38111 | 0.60858 | 1.6319 | 2.291 | 4.6265
Fe43Co5Cr15Mo14C15B6Y2 | 835 | 872 | 1442 | 9 | 0.57906 | 37 | 0.38296 | 0.63037 | 0.06096 | 1.4366 | 0.37083 | 0.60472 | 1.6234 | 2.2411 | 4.4613
Fe39Co9Cr15Mo14C15B6Y2 | 838 | 888 | 1466 | 10 | 0.57162 | 50 | 0.38542 | 0.63984 | 0.07962 | 1.414 | 0.38198 | 0.60573 | 1.6313 | 2.2274 | 4.624
Fe41Co7Cr15Mo14C15B6Y2 | 838 | 875 | 1436 | 16 | 0.58357 | 37 | 0.38478 | 0.6351 | 0.06187 | 1.4632 | 0.37352 | 0.60933 | 1.6277 | 2.3298 | 4.5313
Fe61B15Mo7Zr8Co7Y2 | 904.6 | 916.4 | 1490 | 5 | 0.60711 | 11.8 | 0.38269 | 0.62295 | 0.02016 | 1.5654 | 0.32642 | 0.61503 | 1.6202 | 2.5196 | 4.318
Fe61B15Mo7Zr8Co6Y2Al1 | 899.5 | 955.6 | 1495 | 5 | 0.60167 | 56.1 | 0.39908 | 0.67672 | 0.09421 | 1.6047 | 0.40461 | 0.6392 | 1.664 | 2.9543 | 5.2635
Fe61B15Mo7Zr8Co5Y2Cr2 | 901.1 | 958.9 | 1490 | 5 | 0.60477 | 57.8 | 0.40103 | 0.68235 | 0.09815 | 1.6283 | 0.40833 | 0.64356 | 1.6689 | 3.0633 | 5.376
Fe56Mn5Cr7Mo12Er2C12B6 | 793 | 832 | 1401 | 8 | 0.56602 | 39 | 0.37922 | 0.6217 | 0.06414 | 1.3684 | 0.36793 | 0.59386 | 1.6152 | 2.0378 | 4.3432
Fe63C15Mo14Er2B6 | 771 | 830 | 1389 | 3 | 0.55508 | 59 | 0.38426 | 0.64003 | 0.09547 | 1.343 | 0.38436 | 0.59755 | 1.6316 | 2.0479 | 4.6506
Fe58Cr5Mo14Er2C15B6 | 793 | 829 | 1416 | 6 | 0.56003 | 36 | 0.37528 | 0.61088 | 0.05778 | 1.3307 | 0.35989 | 0.58545 | 1.6054 | 1.9079 | 4.1911
Fe48Cr15Mo14Er2C15B6 | 844 | 880 | 1446 | 8 | 0.58368 | 36 | 0.38428 | 0.63347 | 0.0598 | 1.4618 | 0.37176 | 0.60858 | 1.6263 | 2.3184 | 4.5051
Fe68.3C6.9Si2.5B6.7P8.8Cr2.2Mo2.5Al2.1 | 795 | 835 | 1316 | 4 | 0.6041 | 40 | 0.39555 | 0.66489 | 0.07678 | 1.6027 | 0.39396 | 0.6345 | 1.6544 | 2.8692 | 5.0277
Fe72Nb4B20Si4 | 842 | 880 | 1420 | 2 | 0.59296 | 38 | 0.38904 | 0.64648 | 0.06574 | 1.5225 | 0.38073 | 0.61972 | 1.6381 | 2.541 | 4.7093
(Fe72Nb4B20Si4)99Y1 | 855 | 881 | 1419 | 2 | 0.60254 | 26 | 0.38742 | 0.63918 | 0.0461 | 1.5621 | 0.36564 | 0.62086 | 1.6329 | 2.6024 | 4.5765
(Fe72Nb4B20Si4)98Y2 | 855 | 903 | 1416 | 2 | 0.60381 | 48 | 0.39762 | 0.67161 | 0.08556 | 1.6096 | 0.39999 | 0.63771 | 1.66 | 2.9337 | 5.1581
(Fe72Nb4B20Si4)97Y3 | 859 | 915 | 1416 | 4 | 0.60664 | 56 | 0.4022 | 0.68573 | 0.10054 | 1.6427 | 0.41054 | 0.64619 | 1.6718 | 3.1314 | 5.4456
(Fe72Nb4B20Si4)96Y4 | 905 | 933 | 1424 | 3 | 0.63553 | 28 | 0.4006 | 0.67486 | 0.05395 | 1.7977 | 0.38662 | 0.6552 | 1.6665 | 3.5024 | 5.1859
Fe74Nb6Y3B17 | 831 | 879 | 1391 | 2 | 0.59741 | 48 | 0.39559 | 0.66643 | 0.08571 | 1.5696 | 0.39736 | 0.63192 | 1.6552 | 2.7864 | 5.0654
{[(Fe0.6Co0.4)0.75B0.2Si0.05]0.96Nb0.04}100 | 826 | 870 | 1452 | 4 | 0.5689 | 44 | 0.3819 | 0.6295 | 0.0703 | 1.3898 | 0.374 | 0.5992 | 1.6221 | 2.1216 | 4.4598
{[(Fe0.6Co0.4)0.75B0.2Si0.05]0.96Nb0.04}99Cr1 | 827 | 871 | 1462 | 4 | 0.5657 | 44 | 0.3805 | 0.6259 | 0.0693 | 1.3717 | 0.3719 | 0.5958 | 1.6189 | 2.0623 | 4.4073
{[(Fe0.6Co0.4)0.75B0.2Si0.05]0.96Nb0.04}98Cr2 | 830 | 873 | 1469 | 4 | 0.565 | 43 | 0.3797 | 0.6236 | 0.0673 | 1.3662 | 0.37 | 0.5943 | 1.6168 | 2.0399 | 4.3727
{[(Fe0.6Co0.4)0.75B0.2Si0.05]0.96Nb0.04}97Cr3 | 831 | 874 | 1474 | 3.5 | 0.5638 | 43 | 0.3792 | 0.6221 | 0.0669 | 1.3593 | 0.3691 | 0.5929 | 1.6155 | 2.0175 | 4.3524
{[(Fe0.6Co0.4)0.75B0.2Si0.05]0.96Nb0.04}96Cr4 | 833 | 874 | 1481 | 3 | 0.5625 | 41 | 0.3777 | 0.6178 | 0.0633 | 1.3488 | 0.3657 | 0.5901 | 1.6117 | 1.976 | 4.2896
Fe76Si9B10P5 | 780 | 832 | 1258 | 2.5 | 0.62 | 52 | 0.4082 | 0.7027 | 0.1088 | 1.7402 | 0.4209 | 0.6613 | 1.6866 | 3.5743 | 5.8112
Fe27Co40Zr3Ti3Mo1.5Si1.5B24 | 811 | 856 | 1379 | 1.5 | 0.5881 | 45 | 0.3909 | 0.6534 | 0.0792 | 1.507 | 0.3889 | 0.6207 | 1.6436 | 2.538 | 4.8358
(Fe81.5Si3.8C14Tm0.7)92.37P7.63 | 687 | 752 | 1284 | 1 | 0.5351 | 65 | 0.3815 | 0.6363 | 0.1089 | 1.2596 | 0.3819 | 0.5857 | 1.6297 | 1.8254 | 4.6199
(Fe81.5Si3.8C14Tm0.7)90.9P9.1 | 717 | 767 | 1318 | 1 | 0.544 | 50 | 0.3769 | 0.6199 | 0.0832 | 1.2762 | 0.3717 | 0.5819 | 1.6137 | 1.8114 | 4.3451
Fe65.5Cr4Mo4Ga4P12C5B5.5 | 745 | 806 | 1322 | 3 | 0.5635 | 61 | 0.3899 | 0.6558 | 0.1057 | 1.3969 | 0.394 | 0.6097 | 1.6454 | 2.2552 | 4.9148
Fe76Mo4(P0.45C0.2B0.2Si0.15)20 | 744 | 788 | 1245 | 4 | 0.5976 | 44 | 0.3962 | 0.6683 | 0.0878 | 1.5729 | 0.3988 | 0.6329 | 1.6567 | 2.8072 | 5.1008
Fe66Co10Mo4(P0.45C0.2B0.2Si0.15)20 | 744 | 788 | 1221 | 6 | 0.6093 | 44 | 0.401 | 0.6814 | 0.0922 | 1.652 | 0.4067 | 0.6454 | 1.6685 | 3.127 | 5.3502
Fe56Co20Mo4(P0.45C0.2B0.2Si0.15)20 | 736 | 778 | 1220 | 5 | 0.6033 | 42 | 0.3978 | 0.6721 | 0.0868 | 1.6074 | 0.4006 | 0.6377 | 1.6603 | 2.931 | 5.169
Fe46Co30Mo4(P0.45C0.2B0.2Si0.15)20 | 734 | 775 | 1233 | 3 | 0.5953 | 41 | 0.394 | 0.6618 | 0.0822 | 1.5531 | 0.3941 | 0.6286 | 1.6512 | 2.7119 | 4.9805
Fe72Y6B22 | 898 | 944 | 1419 | 2 | 0.6328 | 46 | 0.4074 | 0.6977 | 0.0883 | 1.8119 | 0.4138 | 0.6653 | 1.6841 | 3.7572 | 5.6776
Fe71Ni1Y6B22 | 883 | 926 | 1507 | 2 | 0.5859 | 43 | 0.3875 | 0.643 | 0.0689 | 1.484 | 0.3803 | 0.6145 | 1.6346 | 2.4223 | 4.6587
Fe70Ni2Y6B22 | 880 | 925 | 1509 | 2 | 0.5832 | 45 | 0.3872 | 0.6428 | 0.0715 | 1.4706 | 0.3812 | 0.613 | 1.6343 | 2.3867 | 4.6589
Fe69Ni3Y6B22 | 874 | 910 | 1503 | 1.5 | 0.5815 | 36 | 0.3828 | 0.6294 | 0.0572 | 1.4467 | 0.3685 | 0.6055 | 1.6227 | 2.2617 | 4.4433
Fe68Ni4Y6B22 | 872 | 907 | 1470 | 1.5 | 0.5932 | 35 | 0.3873 | 0.6408 | 0.0585 | 1.5167 | 0.3746 | 0.617 | 1.6333 | 2.4952 | 4.6136
Fe67Ni5Y6B22 | 866 | 891 | 1469 | 1 | 0.5895 | 25 | 0.3816 | 0.6236 | 0.0415 | 1.4776 | 0.3551 | 0.6065 | 1.6184 | 2.3096 | 4.3443
Fe70Co2Y6B22 | 898 | 944 | 1420 | 2 | 0.6324 | 46 | 0.4073 | 0.6972 | 0.0881 | 1.8084 | 0.4135 | 0.6648 | 1.6836 | 3.7414 | 5.6668
Fe68Co4Y6B22 | 896 | 941 | 1414 | 2 | 0.6337 | 45 | 0.4074 | 0.6973 | 0.0869 | 1.8166 | 0.4131 | 0.6655 | 1.6839 | 3.7686 | 5.6683
Fe66Co6Y6B22 | 887 | 925 | 1509 | 2 | 0.5878 | 38 | 0.3861 | 0.6382 | 0.0611 | 1.4871 | 0.3746 | 0.613 | 1.6306 | 2.4057 | 4.5763
Fe64Co8Y6B22 | 884 | 927 | 1505 | 2.5 | 0.5874 | 43 | 0.388 | 0.6445 | 0.0692 | 1.4928 | 0.3812 | 0.616 | 1.636 | 2.4529 | 4.6826
Fe62Co10Y6B22 | 885 | 932 | 1503 | 2.5 | 0.5888 | 47 | 0.3903 | 0.6514 | 0.0761 | 1.5081 | 0.387 | 0.6201 | 1.6419 | 2.5298 | 4.7993
Fe60Co12Y6B22 | 881 | 924 | 1498 | 2.5 | 0.5881 | 43 | 0.3884 | 0.6455 | 0.0697 | 1.4976 | 0.3819 | 0.6168 | 1.6369 | 2.4707 | 4.6989
Fe58Co14Y6B22 | 880 | 925 | 1485 | 2.5 | 0.5926 | 45 | 0.3911 | 0.6532 | 0.0744 | 1.5289 | 0.3874 | 0.6229 | 1.6437 | 2.5957 | 4.8271
Fe56Co16Y6B22 | 882 | 927 | 1494 | 2.5 | 0.5904 | 45 | 0.3902 | 0.6506 | 0.0735 | 1.5147 | 0.3858 | 0.6205 | 1.6414 | 2.5432 | 4.784
Fe71Mo1Y6B22 | 902 | 960 | 1517 | 2.5 | 0.5946 | 58 | 0.3969 | 0.6711 | 0.0943 | 1.561 | 0.4016 | 0.6328 | 1.6589 | 2.791 | 5.1594
Fe70Mo2Y6B22 | 907 | 969 | 1508 | 3.5 | 0.6015 | 62 | 0.4012 | 0.6837 | 0.1032 | 1.6123 | 0.4098 | 0.6426 | 1.6698 | 3.0252 | 5.409
Fe69Mo3Y6B22 | 908 | 958 | 1488 | 6 | 0.6102 | 50 | 0.3998 | 0.6774 | 0.0862 | 1.6517 | 0.4031 | 0.6438 | 1.6653 | 3.0967 | 5.2665
Fe68Mo4Y6B22 | 915 | 944 | 1488 | 6.5 | 0.6149 | 29 | 0.3928 | 0.6539 | 0.0506 | 1.6475 | 0.3754 | 0.6344 | 1.6466 | 2.9187 | 4.8139
Fe67Mo5Y6B22 | 920 | 941 | 1483 | 3.5 | 0.6204 | 21 | 0.3916 | 0.6487 | 0.0373 | 1.6714 | 0.3613 | 0.6345 | 1.6432 | 2.947 | 4.7176
Fe76Mo2Ga2P10C4B4Si2 | 736 | 788 | 1247 | 2 | 0.59 | 52 | 0.39729 | 0.67337 | 0.10167 | 1.5407 | 0.4039 | 0.63168 | 1.6607 | 2.7473 | 5.2118
Fe74Mo4Ga2P10C4B4Si2 | 740 | 790 | 1276 | 1.5 | 0.58 | 50 | 0.39189 | 0.65838 | 0.09331 | 1.4743 | 0.39453 | 0.61919 | 1.6476 | 2.4765 | 4.9375
Fe75Mo2Ga3P10C4B4Si2 | 738 | 798 | 1230 | 2.5 | 0.6 | 60 | 0.40549 | 0.69756 | 0.12195 | 1.622 | 0.41908 | 0.64878 | 1.6813 | 3.1557 | 5.7204
Fe73Mo4Ga3P10C4B4Si2 | 744 | 801 | 1283 | 2 | 0.58 | 57 | 0.39521 | 0.66887 | 0.1058 | 1.4868 | 0.40168 | 0.62444 | 1.6566 | 2.5677 | 5.1371
Fe79P10C4B4Si3 | 740 | 774 | 1263 | 1 | 0.586 | 34 | 0.38646 | 0.63985 | 0.06503 | 1.4805 | 0.37722 | 0.61292 | 1.6319 | 2.3972 | 4.606
Fe78Mo1P10C4B4Si3 | 742 | 780 | 1268 | 1.5 | 0.585 | 38 | 0.38799 | 0.64492 | 0.07219 | 1.4818 | 0.38247 | 0.61496 | 1.6362 | 2.4266 | 4.6924
Fe77Mo2P10C4B4Si3 | 742 | 783 | 1264 | 2.5 | 0.587 | 41 | 0.39032 | 0.65187 | 0.07854 | 1.4998 | 0.38797 | 0.61944 | 1.6423 | 2.5106 | 4.8105
Fe76Mo3P10C4B4Si3 | 750 | 793 | 1250 | 3.5 | 0.6 | 43 | 0.3965 | 0.6688 | 0.086 | 1.586 | 0.39866 | 0.6344 | 1.6573 | 2.8478 | 5.1079
Fe75Mo4P10C4B4Si3 | 752 | 799 | 1227 | 4 | 0.613 | 47 | 0.40379 | 0.68963 | 0.099 | 1.683 | 0.41236 | 0.65131 | 1.6755 | 3.2838 | 5.5217
Fe74Mo5P10C4B4Si3 | 758 | 799 | 1263 | 3 | 0.6 | 41 | 0.39528 | 0.66491 | 0.08113 | 1.5811 | 0.39535 | 0.63245 | 1.6541 | 2.809 | 5.0331
(Fe0.75B0.15Si0.10)99Zr1 | 867 | 919 | 1469 | 0.75 | 0.59 | 52 | 0.39332 | 0.66077 | 0.08631 | 1.5253 | 0.39455 | 0.62539 | 1.65 | 2.6293 | 4.9682
(Fe0.75B0.15Si0.10)99Nb1 | 815 | 858 | 1455 | 0.5 | 0.56 | 43 | 0.37791 | 0.61909 | 0.06715 | 1.3399 | 0.36769 | 0.58955 | 1.6128 | 1.9596 | 4.3116
(Fe0.75B0.15Si0.10)98Nb2 | 812 | 870 | 1425 | 1 | 0.57 | 58 | 0.38899 | 0.65143 | 0.09468 | 1.4203 | 0.39082 | 0.61071 | 1.6414 | 2.2971 | 4.8258
(Fe0.75B0.15Si0.10)96Nb4 | 835 | 885 | 1369 | 1.5 | 0.61 | 50 | 0.40157 | 0.68305 | 0.09366 | 1.6578 | 0.40783 | 0.64653 | 1.6699 | 3.1565 | 5.3839
Ni60Nb30Ta10 | 934 | 961 | 1559 | 2 | 0.5991 | 27 | 0.38548 | 0.63374 | 0.0432 | 1.5376 | 0.36093 | 0.61642 | 1.628 | 2.51 | 4.4922
Ni61Zr28Nb7Al4 | 848 | 898 | 1348 | 1 | 0.62908 | 50 | 0.40893 | 0.70326 | 0.1 | 1.796 | 0.41966 | 0.66617 | 1.688 | 3.7605 | 5.8137
Ni61Zr22Nb7Al4Ta6 | 867 | 927 | 1379 | 2 | 0.62872 | 60 | 0.41273 | 0.71574 | 0.11719 | 1.8105 | 0.42913 | 0.67223 | 1.6979 | 3.9339 | 6.1261
Ni59Zr20Ti16Si5 | 830 | 876 | 1304 | 2 | 0.6365 | 46 | 0.4105 | 0.70706 | 0.09705 | 1.8481 | 0.42087 | 0.67178 | 1.6919 | 3.9691 | 5.896
Ni59Zr20Ti16Sn5 | 819 | 854 | 1288 | 1 | 0.63587 | 35 | 0.40532 | 0.69022 | 0.07463 | 1.8209 | 0.40511 | 0.66304 | 1.6786 | 3.7133 | 5.5064
Ni59Zr20Ti16Si2Sn3 | 821 | 877 | 1272 | 3 | 0.64544 | 56 | 0.41902 | 0.73349 | 0.12417 | 1.9446 | 0.43964 | 0.68947 | 1.7136 | 4.6148 | 6.5952
Ni42Ti20Zr25Al8Cu5 | 748 | 803 | 1366 | 0.5 | 0.54758 | 55 | 0.37985 | 0.62811 | 0.089 | 1.2994 | 0.37701 | 0.58785 | 1.6211 | 1.895 | 4.4674
Ni42Ti20Zr22.5Al8Cu5Si2.5 | 767 | 833 | 1367 | 2 | 0.56108 | 66 | 0.39035 | 0.65764 | 0.11 | 1.3883 | 0.39509 | 0.60936 | 1.6471 | 2.2406 | 4.9522
Ni42Ti20Zr21.5Al8Cu5Si3.5 | 774 | 846 | 1366 | 2.5 | 0.56662 | 72 | 0.39533 | 0.67204 | 0.12162 | 1.4291 | 0.40346 | 0.61933 | 1.6596 | 2.4216 | 5.2211
Ni42Ti20Zr20.5Al8Cu5Si4.5 | 763 | 856 | 1364 | 2 | 0.55938 | 93 | 0.40244 | 0.69575 | 0.15474 | 1.4243 | 0.414 | 0.62757 | 1.6813 | 2.5309 | 5.75
Ni42Ti19Zr22.5Al8Cu5Si3.5 | 780 | 846 | 1363 | 3 | 0.57227 | 66 | 0.39477 | 0.66911 | 0.11321 | 1.4511 | 0.402 | 0.62069 | 1.6569 | 2.4688 | 5.1537
Ni60Nb40 | 891 | 924 | 1478 | 1 | 0.60284 | 33 | 0.39004 | 0.6475 | 0.05622 | 1.5741 | 0.37629 | 0.62517 | 1.6399 | 2.6824 | 4.7154
Ni60Nb35Zr5 | 887 | 911 | 1458 | 1.5 | 0.60837 | 24 | 0.38849 | 0.64129 | 0.04203 | 1.5954 | 0.36306 | 0.62483 | 1.6354 | 2.7006 | 4.6051
Ni60Nb30Zr10 | 875 | 902 | 1413 | 2 | 0.61925 | 27 | 0.39423 | 0.65747 | 0.05019 | 1.6766 | 0.37657 | 0.63836 | 1.6501 | 3.0225 | 4.8731
Ni60Nb25Zr15 | 860 | 891 | 1390 | 1.5 | 0.61871 | 31 | 0.396 | 0.66331 | 0.05849 | 1.6811 | 0.38469 | 0.64101 | 1.6548 | 3.0773 | 4.981
Ni60Nb20Zr20 | 853 | 891 | 1391 | 0.5 | 0.61323 | 38 | 0.39706 | 0.66786 | 0.07063 | 1.6561 | 0.39301 | 0.64055 | 1.6578 | 3.0401 | 5.0735
Ni60Zr20Ti2.5Nb12.5Al5 | 836 | 897 | 1378 | 2 | 0.6067 | 61 | 0.4052 | 0.6952 | 0.1126 | 1.655 | 0.4172 | 0.6509 | 1.6796 | 3.2412 | 5.6561
Ni60Zr20Ti5Nb10Al5 | 826 | 896 | 1379 | 2 | 0.599 | 70 | 0.4064 | 0.7005 | 0.1266 | 1.6203 | 0.4209 | 0.6498 | 1.6837 | 3.1724 | 5.7914
Ni60Zr20Ti7.5Nb7.5Al5 | 824 | 885 | 1385 | 2 | 0.595 | 61 | 0.4006 | 0.683 | 0.1087 | 1.5775 | 0.41 | 0.639 | 1.669 | 2.917 | 5.4044
(Ni0.75B0.2Si0.05)96Nb4 | 770 | 795 | 1446 | 0.5 | 0.533 | 25 | 0.35875 | 0.56708 | 0.03698 | 1.176 | 0.32618 | 0.54979 | 1.565 | 1.4444 | 3.6549
[(Ni0.9Fe0.1)0.75B0.2Si0.05]96Nb4 | 762 | 795 | 1408 | 1 | 0.541 | 33 | 0.36636 | 0.58807 | 0.05108 | 1.2307 | 0.34545 | 0.56463 | 1.5845 | 1.6121 | 3.9034
[(Ni0.8Fe0.2)0.75B0.2Si0.05]96Nb4 | 755 | 795 | 1381 | 2 | 0.547 | 40 | 0.37219 | 0.60463 | 0.0639 | 1.27 | 0.35917 | 0.57567 | 1.5997 | 1.7479 | 4.1194
[(Ni0.7Fe0.3)0.75B0.2Si0.05]96Nb4 | 750 | 795 | 1356 | 2.5 | 0.553 | 45 | 0.37749 | 0.61947 | 0.07426 | 1.3119 | 0.36989 | 0.58628 | 1.6131 | 1.8945 | 4.3263
[(Ni0.6Fe0.4)0.75B0.2Si0.05]96Nb4 | 745 | 795 | 1348 | 3 | 0.553 | 50 | 0.37984 | 0.62685 | 0.08292 | 1.3184 | 0.37558 | 0.58976 | 1.6198 | 1.9367 | 4.4403