## Sheet1
Composition (at.%) | Tg (K) | Tx (K) | Tl (K) | Rc, exp (K/s) | 1_Rc (K/s) | 2m_Rc (K/s) | 3_Rc�(K/s) | 4_Rc (K/s)
Pd30Pt17.5Cu32.5P20 | 540 | 614 | 807 | 0.067 | 0.0534 | 0.0239 | 0.046 | 0.0825
Pd44Ni10Cu26P20 | 587 | 667 | 874 | 0.1 | 0.0493 | 0.0217 | 0.0423 | 0.0773
Pd43.2Ni8.8Cu28P20 | 579 | 693 | 859 | 0.009 | 0.0028 | 0.0005 | 0.002 | 0.0062