## Sheet1
BMGs | Chemical composition | Dmax(mm) | Tg(K) | Tx(K) | Tl(K) | yield(MPa) | Modulus (GPa) | Ε(%) | Ni | Cr | Nb | P | B | Si | Fe | C | Mo | Y | Co | Au | Ge | Pd | Cu | Zr | Ti | Al | Mg | Ag | Gd | La | Ga | Hf | Sn | In | Ca | Zn | Nd | Er | Dy | Pr | Ho | Ce | Sc | Ta | Mn | Tm | Pt | V | W | Tb | Li | Sm | Lu | Yb | Pb | Sr | Ru
Ag30.8Mg23.1Ca30.7Cu15.4 | Ag30.8Ca30.7Mg23.1Cu15.4 | 2.5 | 413 | 432 | 803 |  |  |  | 0 | 0 | 0 | 0 | 0 | 0 | 0 | 0 | 0 | 0 | 0 | 0 | 0 | 0 | 15.4 | 0 | 0 | 0 | 23.1 | 30.8 | 0 | 0 | 0 | 0 | 0 | 0 | 30.7 | 0 | 0 | 0 | 0 | 0 | 0 | 0 | 0 | 0 | 0 | 0 | 0 | 0 | 0 | 0 | 0 | 0 | 0 | 0 | 0 | 0 | 0
Ag30.8Mg30.8Ca30.7Cu7.7 | Ag30.8Mg30.8Ca30.7Cu7.7 | 2 | 407 | 427 | 738 |  |  |  | 0 | 0 | 0 | 0 | 0 | 0 | 0 | 0 | 0 | 0 | 0 | 0 | 0 | 0 | 7.7 | 0 | 0 | 0 | 30.8 | 30.8 | 0 | 0 | 0 | 0 | 0 | 0 | 30.7 | 0 | 0 | 0 | 0 | 0 | 0 | 0 | 0 | 0 | 0 | 0 | 0 | 0 | 0 | 0 | 0 | 0 | 0 | 0 | 0 | 0 | 0
Ag38.4Mg30.8Ca23.1Cu7.7 | Ag38.4Mg30.8Ca23.1Cu7.7 | 3 | 387 | 420 | 833 |  |  |  | 0 | 0 | 0 | 0 | 0 | 0 | 0 | 0 | 0 | 0 | 0 | 0 | 0 | 0 | 7.7 | 0 | 0 | 0 | 30.8 | 38.4 | 0 | 0 | 0 | 0 | 0 | 0 | 23.1 | 0 | 0 | 0 | 0 | 0 | 0 | 0 | 0 | 0 | 0 | 0 | 0 | 0 | 0 | 0 | 0 | 0 | 0 | 0 | 0 | 0 | 0
Ag38.4Mg30.8Ca30.8 | Ag38.4Mg30.8Ca30.8 | 0.5 | 394 | 426 | 805 |  |  |  | 0 | 0 | 0 | 0 | 0 | 0 | 0 | 0 | 0 | 0 | 0 | 0 | 0 | 0 | 0 | 0 | 0 | 0 | 30.8 | 38.4 | 0 | 0 | 0 | 0 | 0 | 0 | 30.8 | 0 | 0 | 0 | 0 | 0 | 0 | 0 | 0 | 0 | 0 | 0 | 0 | 0 | 0 | 0 | 0 | 0 | 0 | 0 | 0 | 0 | 0
Ag38.4Mg38.4Ca23.2 | Ag38.4Mg38.4Ca23.2 | 1.1 | 391 | 425 | 796 |  |  |  | 0 | 0 | 0 | 0 | 0 | 0 | 0 | 0 | 0 | 0 | 0 | 0 | 0 | 0 | 0 | 0 | 0 | 0 | 38.4 | 38.4 | 0 | 0 | 0 | 0 | 0 | 0 | 23.2 | 0 | 0 | 0 | 0 | 0 | 0 | 0 | 0 | 0 | 0 | 0 | 0 | 0 | 0 | 0 | 0 | 0 | 0 | 0 | 0 | 0 | 0
Ag38.5Mg23Ca30.8Cu7.7 | Ag38.5Ca30.8Mg23.0Cu7.7 | 2 | 384 | 416 | 854 |  |  |  | 0 | 0 | 0 | 0 | 0 | 0 | 0 | 0 | 0 | 0 | 0 | 0 | 0 | 0 | 7.7 | 0 | 0 | 0 | 23 | 38.5 | 0 | 0 | 0 | 0 | 0 | 0 | 30.8 | 0 | 0 | 0 | 0 | 0 | 0 | 0 | 0 | 0 | 0 | 0 | 0 | 0 | 0 | 0 | 0 | 0 | 0 | 0 | 0 | 0 | 0
Ag46.2Mg15.4Ca30.7Cu7.7 | Ag46.2Ca30.7Mg15.4Cu7.7 | 0.8 | 414 | 445 | 805 |  |  |  | 0 | 0 | 0 | 0 | 0 | 0 | 0 | 0 | 0 | 0 | 0 | 0 | 0 | 0 | 7.7 | 0 | 0 | 0 | 15.4 | 46.2 | 0 | 0 | 0 | 0 | 0 | 0 | 30.7 | 0 | 0 | 0 | 0 | 0 | 0 | 0 | 0 | 0 | 0 | 0 | 0 | 0 | 0 | 0 | 0 | 0 | 0 | 0 | 0 | 0 | 0
Ag46.2Mg23.1Ca30.7 | Ag46.2Ca30.7Mg23.1 | 0.7 | 399 | 426 | 765 |  |  |  | 0 | 0 | 0 | 0 | 0 | 0 | 0 | 0 | 0 | 0 | 0 | 0 | 0 | 0 | 0 | 0 | 0 | 0 | 23.1 | 46.2 | 0 | 0 | 0 | 0 | 0 | 0 | 30.7 | 0 | 0 | 0 | 0 | 0 | 0 | 0 | 0 | 0 | 0 | 0 | 0 | 0 | 0 | 0 | 0 | 0 | 0 | 0 | 0 | 0 | 0
Ag46.2Mg15.4Ca38.4 | Ag46.2Ca38.4Mg15.4 | 0.3 | 407 | 439 | 809 |  |  |  | 0 | 0 | 0 | 0 | 0 | 0 | 0 | 0 | 0 | 0 | 0 | 0 | 0 | 0 | 0 | 0 | 0 | 0 | 15.4 | 46.2 | 0 | 0 | 0 | 0 | 0 | 0 | 38.4 | 0 | 0 | 0 | 0 | 0 | 0 | 0 | 0 | 0 | 0 | 0 | 0 | 0 | 0 | 0 | 0 | 0 | 0 | 0 | 0 | 0 | 0
Ag46.2Mg23.1Ca23Cu7.7 | Ag46.2Mg23.1Ca23.0Cu7.7 | 2 | 398 | 430 | 825 |  |  |  | 0 | 0 | 0 | 0 | 0 | 0 | 0 | 0 | 0 | 0 | 0 | 0 | 0 | 0 | 7.7 | 0 | 0 | 0 | 23.1 | 46.2 | 0 | 0 | 0 | 0 | 0 | 0 | 23 | 0 | 0 | 0 | 0 | 0 | 0 | 0 | 0 | 0 | 0 | 0 | 0 | 0 | 0 | 0 | 0 | 0 | 0 | 0 | 0 | 0 | 0
Ag50Mg19.2Ca23.1Cu7.7 | Ag50.0Ca23.1Mg19.2Cu7.7 | 1.2 | 426 | 466 | 797 |  |  |  | 0 | 0 | 0 | 0 | 0 | 0 | 0 | 0 | 0 | 0 | 0 | 0 | 0 | 0 | 7.7 | 0 | 0 | 0 | 19.2 | 50 | 0 | 0 | 0 | 0 | 0 | 0 | 23.1 | 0 | 0 | 0 | 0 | 0 | 0 | 0 | 0 | 0 | 0 | 0 | 0 | 0 | 0 | 0 | 0 | 0 | 0 | 0 | 0 | 0 | 0
Ag50Mg11.5Ca30.8Cu7.7 | Ag50.0Ca30.8Mg11.5Cu7.7 | 1 | 452 | 487 | 809 |  |  |  | 0 | 0 | 0 | 0 | 0 | 0 | 0 | 0 | 0 | 0 | 0 | 0 | 0 | 0 | 7.7 | 0 | 0 | 0 | 11.5 | 50 | 0 | 0 | 0 | 0 | 0 | 0 | 30.8 | 0 | 0 | 0 | 0 | 0 | 0 | 0 | 0 | 0 | 0 | 0 | 0 | 0 | 0 | 0 | 0 | 0 | 0 | 0 | 0 | 0 | 0
Ag53.8Mg15.4Ca23.1Cu7.7 | Ag53.8Ca23.1Mg15.4Cu7.7 | 0.5 | 433 | 463 | 831 |  |  |  | 0 | 0 | 0 | 0 | 0 | 0 | 0 | 0 | 0 | 0 | 0 | 0 | 0 | 0 | 7.7 | 0 | 0 | 0 | 15.4 | 53.8 | 0 | 0 | 0 | 0 | 0 | 0 | 23.1 | 0 | 0 | 0 | 0 | 0 | 0 | 0 | 0 | 0 | 0 | 0 | 0 | 0 | 0 | 0 | 0 | 0 | 0 | 0 | 0 | 0 | 0
Ag53.8Mg15.4Ca30.8 | Ag53.8Ca30.8Mg15.4 | 0.8 | 444 | 498 | 812 |  |  |  | 0 | 0 | 0 | 0 | 0 | 0 | 0 | 0 | 0 | 0 | 0 | 0 | 0 | 0 | 0 | 0 | 0 | 0 | 15.4 | 53.8 | 0 | 0 | 0 | 0 | 0 | 0 | 30.8 | 0 | 0 | 0 | 0 | 0 | 0 | 0 | 0 | 0 | 0 | 0 | 0 | 0 | 0 | 0 | 0 | 0 | 0 | 0 | 0 | 0 | 0
Ag53.8Mg7.7Ca30.8Cu7.7 | Ag53.8Ca30.8Mg7.7Cu7.7 | 0.3 | 428 | 488 | 843 |  |  |  | 0 | 0 | 0 | 0 | 0 | 0 | 0 | 0 | 0 | 0 | 0 | 0 | 0 | 0 | 7.7 | 0 | 0 | 0 | 7.7 | 53.8 | 0 | 0 | 0 | 0 | 0 | 0 | 30.8 | 0 | 0 | 0 | 0 | 0 | 0 | 0 | 0 | 0 | 0 | 0 | 0 | 0 | 0 | 0 | 0 | 0 | 0 | 0 | 0 | 0 | 0
Ag53.8Mg23.1Ca15.4Cu7.7 | Ag53.8Mg23.1Ca15.4Cu7.7 | 0.5 | 407 | 463 | 877 |  |  |  | 0 | 0 | 0 | 0 | 0 | 0 | 0 | 0 | 0 | 0 | 0 | 0 | 0 | 0 | 7.7 | 0 | 0 | 0 | 23.1 | 53.8 | 0 | 0 | 0 | 0 | 0 | 0 | 15.4 | 0 | 0 | 0 | 0 | 0 | 0 | 0 | 0 | 0 | 0 | 0 | 0 | 0 | 0 | 0 | 0 | 0 | 0 | 0 | 0 | 0 | 0
Ag53.8Mg23.1Ca23.1 | Ag53.8Mg23.1Ca23.1 | 0.7 | 451 | 488 | 887 |  |  |  | 0 | 0 | 0 | 0 | 0 | 0 | 0 | 0 | 0 | 0 | 0 | 0 | 0 | 0 | 0 | 0 | 0 | 0 | 23.1 | 53.8 | 0 | 0 | 0 | 0 | 0 | 0 | 23.1 | 0 | 0 | 0 | 0 | 0 | 0 | 0 | 0 | 0 | 0 | 0 | 0 | 0 | 0 | 0 | 0 | 0 | 0 | 0 | 0 | 0 | 0
Ag61.5Mg15.4Ca23.1 | Ag61.5Ca23.1Mg15.4 | 0.7 | 486 | 526 | 920 |  |  |  | 0 | 0 | 0 | 0 | 0 | 0 | 0 | 0 | 0 | 0 | 0 | 0 | 0 | 0 | 0 | 0 | 0 | 0 | 15.4 | 61.5 | 0 | 0 | 0 | 0 | 0 | 0 | 23.1 | 0 | 0 | 0 | 0 | 0 | 0 | 0 | 0 | 0 | 0 | 0 | 0 | 0 | 0 | 0 | 0 | 0 | 0 | 0 | 0 | 0 | 0
Ag61.5Mg23.1Ca15.4 | Ag61.5Mg23.1Ca15.4 | 0.5 | 440 | 485 | 919 |  |  |  | 0 | 0 | 0 | 0 | 0 | 0 | 0 | 0 | 0 | 0 | 0 | 0 | 0 | 0 | 0 | 0 | 0 | 0 | 23.1 | 61.5 | 0 | 0 | 0 | 0 | 0 | 0 | 15.4 | 0 | 0 | 0 | 0 | 0 | 0 | 0 | 0 | 0 | 0 | 0 | 0 | 0 | 0 | 0 | 0 | 0 | 0 | 0 | 0 | 0 | 0
Au46Ag5Cu29Si20 | Au46.0Cu29.0Si20.0Ag5.0 | 1 | 395 | 420 | 664 |  |  |  | 0 | 0 | 0 | 0 | 0 | 20 | 0 | 0 | 0 | 0 | 0 | 46 | 0 | 0 | 29 | 0 | 0 | 0 | 0 | 5 | 0 | 0 | 0 | 0 | 0 | 0 | 0 | 0 | 0 | 0 | 0 | 0 | 0 | 0 | 0 | 0 | 0 | 0 | 0 | 0 | 0 | 0 | 0 | 0 | 0 | 0 | 0 | 0 | 0
Au49Ag5.5Pd2.3Cu26.9Si16.3 | Au49.0Cu26.9Si16.3Ag5.5Pd2.3 | 5 | 401 | 459 | 644 |  | 74.4 |  | 0 | 0 | 0 | 0 | 0 | 16.3 | 0 | 0 | 0 | 0 | 0 | 49 | 0 | 2.3 | 26.9 | 0 | 0 | 0 | 0 | 5.5 | 0 | 0 | 0 | 0 | 0 | 0 | 0 | 0 | 0 | 0 | 0 | 0 | 0 | 0 | 0 | 0 | 0 | 0 | 0 | 0 | 0 | 0 | 0 | 0 | 0 | 0 | 0 | 0 | 0
Au52Pd2.3Cu29.2Si16.5 | Au52.0Cu29.2Si16.5Pd2.3 | 2 | 393 | 427 | 651 |  |  |  | 0 | 0 | 0 | 0 | 0 | 16.5 | 0 | 0 | 0 | 0 | 0 | 52 | 0 | 2.3 | 29.2 | 0 | 0 | 0 | 0 | 0 | 0 | 0 | 0 | 0 | 0 | 0 | 0 | 0 | 0 | 0 | 0 | 0 | 0 | 0 | 0 | 0 | 0 | 0 | 0 | 0 | 0 | 0 | 0 | 0 | 0 | 0 | 0 | 0 | 0
Au55Cu25Si20 | Au55.0Cu25.0Si20.0 | 0.5 | 348 | 383 | 654 |  | 69.8 |  | 0 | 0 | 0 | 0 | 0 | 20 | 0 | 0 | 0 | 0 | 0 | 55 | 0 | 0 | 25 | 0 | 0 | 0 | 0 | 0 | 0 | 0 | 0 | 0 | 0 | 0 | 0 | 0 | 0 | 0 | 0 | 0 | 0 | 0 | 0 | 0 | 0 | 0 | 0 | 0 | 0 | 0 | 0 | 0 | 0 | 0 | 0 | 0 | 0
Au77Si9.4Ge13.6 | Au77.0Ge13.6Si9.4 | 0.06 | 293 |  | 625 |  |  |  | 0 | 0 | 0 | 0 | 0 | 9.4 | 0 | 0 | 0 | 0 | 0 | 77 | 13.6 | 0 | 0 | 0 | 0 | 0 | 0 | 0 | 0 | 0 | 0 | 0 | 0 | 0 | 0 | 0 | 0 | 0 | 0 | 0 | 0 | 0 | 0 | 0 | 0 | 0 | 0 | 0 | 0 | 0 | 0 | 0 | 0 | 0 | 0 | 0 | 0
Ca40Mg25Cu35 | Ca40.0Cu35.0Mg25.0 | 4 | 399 | 436 | 680 |  |  |  | 0 | 0 | 0 | 0 | 0 | 0 | 0 | 0 | 0 | 0 | 0 | 0 | 0 | 0 | 35 | 0 | 0 | 0 | 25 | 0 | 0 | 0 | 0 | 0 | 0 | 0 | 40 | 0 | 0 | 0 | 0 | 0 | 0 | 0 | 0 | 0 | 0 | 0 | 0 | 0 | 0 | 0 | 0 | 0 | 0 | 0 | 0 | 0 | 0
Ca40Mg30Cu30 | Ca40.0Mg30.0Cu30.0 | 0.5 | 395 | 430 | 694 |  |  |  | 0 | 0 | 0 | 0 | 0 | 0 | 0 | 0 | 0 | 0 | 0 | 0 | 0 | 0 | 30 | 0 | 0 | 0 | 30 | 0 | 0 | 0 | 0 | 0 | 0 | 0 | 40 | 0 | 0 | 0 | 0 | 0 | 0 | 0 | 0 | 0 | 0 | 0 | 0 | 0 | 0 | 0 | 0 | 0 | 0 | 0 | 0 | 0 | 0
Ca45Mg25Cu30 | Ca45.0Cu30.0Mg25.0 | 6 | 400 | 438 | 678 |  |  |  | 0 | 0 | 0 | 0 | 0 | 0 | 0 | 0 | 0 | 0 | 0 | 0 | 0 | 0 | 30 | 0 | 0 | 0 | 25 | 0 | 0 | 0 | 0 | 0 | 0 | 0 | 45 | 0 | 0 | 0 | 0 | 0 | 0 | 0 | 0 | 0 | 0 | 0 | 0 | 0 | 0 | 0 | 0 | 0 | 0 | 0 | 0 | 0 | 0
Ca45Mg19Cu36 | Ca45.0Cu36.0Mg19.0 | 0.5 | 399 | 428 | 714 |  |  |  | 0 | 0 | 0 | 0 | 0 | 0 | 0 | 0 | 0 | 0 | 0 | 0 | 0 | 0 | 36 | 0 | 0 | 0 | 19 | 0 | 0 | 0 | 0 | 0 | 0 | 0 | 45 | 0 | 0 | 0 | 0 | 0 | 0 | 0 | 0 | 0 | 0 | 0 | 0 | 0 | 0 | 0 | 0 | 0 | 0 | 0 | 0 | 0 | 0
Ca45Mg30Cu25 | Ca45.0Mg30.0Cu25.0 | 1 | 401 | 436 | 717 |  |  |  | 0 | 0 | 0 | 0 | 0 | 0 | 0 | 0 | 0 | 0 | 0 | 0 | 0 | 0 | 25 | 0 | 0 | 0 | 30 | 0 | 0 | 0 | 0 | 0 | 0 | 0 | 45 | 0 | 0 | 0 | 0 | 0 | 0 | 0 | 0 | 0 | 0 | 0 | 0 | 0 | 0 | 0 | 0 | 0 | 0 | 0 | 0 | 0 | 0
Ca47Mg19Zn7Cu27 | Ca47.0Cu27.0Mg19.0Zn7.0 | 6 | 393 | 440 | 676 |  |  |  | 0 | 0 | 0 | 0 | 0 | 0 | 0 | 0 | 0 | 0 | 0 | 0 | 0 | 0 | 27 | 0 | 0 | 0 | 19 | 0 | 0 | 0 | 0 | 0 | 0 | 0 | 47 | 7 | 0 | 0 | 0 | 0 | 0 | 0 | 0 | 0 | 0 | 0 | 0 | 0 | 0 | 0 | 0 | 0 | 0 | 0 | 0 | 0 | 0
Ca47.5Mg22.5Cu30 | Ca47.5Cu30.0Mg22.5 | 6 | 399 | 440 | 673 |  |  |  | 0 | 0 | 0 | 0 | 0 | 0 | 0 | 0 | 0 | 0 | 0 | 0 | 0 | 0 | 30 | 0 | 0 | 0 | 22.5 | 0 | 0 | 0 | 0 | 0 | 0 | 0 | 47.5 | 0 | 0 | 0 | 0 | 0 | 0 | 0 | 0 | 0 | 0 | 0 | 0 | 0 | 0 | 0 | 0 | 0 | 0 | 0 | 0 | 0 | 0
Ca50Mg15Zn10Cu25 | Ca50.0Cu25.0Mg15.0Zn10.0 | 10 | 395 | 434 | 678 |  |  |  | 0 | 0 | 0 | 0 | 0 | 0 | 0 | 0 | 0 | 0 | 0 | 0 | 0 | 0 | 25 | 0 | 0 | 0 | 15 | 0 | 0 | 0 | 0 | 0 | 0 | 0 | 50 | 10 | 0 | 0 | 0 | 0 | 0 | 0 | 0 | 0 | 0 | 0 | 0 | 0 | 0 | 0 | 0 | 0 | 0 | 0 | 0 | 0 | 0
Ca50Mg20Zn5Cu25 | Ca50.0Cu25.0Mg20.0Zn5.0 | 10 | 399 | 441 | 654 |  |  |  | 0 | 0 | 0 | 0 | 0 | 0 | 0 | 0 | 0 | 0 | 0 | 0 | 0 | 0 | 25 | 0 | 0 | 0 | 20 | 0 | 0 | 0 | 0 | 0 | 0 | 0 | 50 | 5 | 0 | 0 | 0 | 0 | 0 | 0 | 0 | 0 | 0 | 0 | 0 | 0 | 0 | 0 | 0 | 0 | 0 | 0 | 0 | 0 | 0
Ca50Mg10Zn15Cu25 | Ca50.0Cu25.0Zn15.0Mg10.0 | 2 | 395 | 427 | 702 |  |  |  | 0 | 0 | 0 | 0 | 0 | 0 | 0 | 0 | 0 | 0 | 0 | 0 | 0 | 0 | 25 | 0 | 0 | 0 | 10 | 0 | 0 | 0 | 0 | 0 | 0 | 0 | 50 | 15 | 0 | 0 | 0 | 0 | 0 | 0 | 0 | 0 | 0 | 0 | 0 | 0 | 0 | 0 | 0 | 0 | 0 | 0 | 0 | 0 | 0
Ca50Mg22.5Cu27.5 | Ca50.0Cu27.5Mg22.5 | 10 | 400 | 442 | 663 |  |  |  | 0 | 0 | 0 | 0 | 0 | 0 | 0 | 0 | 0 | 0 | 0 | 0 | 0 | 0 | 27.5 | 0 | 0 | 0 | 22.5 | 0 | 0 | 0 | 0 | 0 | 0 | 0 | 50 | 0 | 0 | 0 | 0 | 0 | 0 | 0 | 0 | 0 | 0 | 0 | 0 | 0 | 0 | 0 | 0 | 0 | 0 | 0 | 0 | 0 | 0
Ca50Mg20Cu30 | Ca50.0Cu30.0Mg20.0 | 8 | 401 | 442 | 690 |  | 33.2 |  | 0 | 0 | 0 | 0 | 0 | 0 | 0 | 0 | 0 | 0 | 0 | 0 | 0 | 0 | 30 | 0 | 0 | 0 | 20 | 0 | 0 | 0 | 0 | 0 | 0 | 0 | 50 | 0 | 0 | 0 | 0 | 0 | 0 | 0 | 0 | 0 | 0 | 0 | 0 | 0 | 0 | 0 | 0 | 0 | 0 | 0 | 0 | 0 | 0
Ca50Mg25Cu25 | Ca50.0Mg25.0Cu25.0 | 9 | 400 | 439 | 655 |  |  |  | 0 | 0 | 0 | 0 | 0 | 0 | 0 | 0 | 0 | 0 | 0 | 0 | 0 | 0 | 25 | 0 | 0 | 0 | 25 | 0 | 0 | 0 | 0 | 0 | 0 | 0 | 50 | 0 | 0 | 0 | 0 | 0 | 0 | 0 | 0 | 0 | 0 | 0 | 0 | 0 | 0 | 0 | 0 | 0 | 0 | 0 | 0 | 0 | 0
Ca50Mg25Zn15Cu10 | Ca50.0Mg25.0Zn15.0Cu10.0 | 8 | 383 | 430 | 723 |  |  |  | 0 | 0 | 0 | 0 | 0 | 0 | 0 | 0 | 0 | 0 | 0 | 0 | 0 | 0 | 10 | 0 | 0 | 0 | 25 | 0 | 0 | 0 | 0 | 0 | 0 | 0 | 50 | 15 | 0 | 0 | 0 | 0 | 0 | 0 | 0 | 0 | 0 | 0 | 0 | 0 | 0 | 0 | 0 | 0 | 0 | 0 | 0 | 0 | 0
Ca50Mg30Cu20 | Ca50.0Mg30.0Cu20.0 | 2 | 402 | 439 | 731 |  |  |  | 0 | 0 | 0 | 0 | 0 | 0 | 0 | 0 | 0 | 0 | 0 | 0 | 0 | 0 | 20 | 0 | 0 | 0 | 30 | 0 | 0 | 0 | 0 | 0 | 0 | 0 | 50 | 0 | 0 | 0 | 0 | 0 | 0 | 0 | 0 | 0 | 0 | 0 | 0 | 0 | 0 | 0 | 0 | 0 | 0 | 0 | 0 | 0 | 0
Ca53Mg23Cu24 | Ca53.0Cu24.0Mg23.0 | 7 | 406 | 439 | 655 |  |  |  | 0 | 0 | 0 | 0 | 0 | 0 | 0 | 0 | 0 | 0 | 0 | 0 | 0 | 0 | 24 | 0 | 0 | 0 | 23 | 0 | 0 | 0 | 0 | 0 | 0 | 0 | 53 | 0 | 0 | 0 | 0 | 0 | 0 | 0 | 0 | 0 | 0 | 0 | 0 | 0 | 0 | 0 | 0 | 0 | 0 | 0 | 0 | 0 | 0
Ca55Mg11Zn11Cu23 | Ca55.0Cu23.0Mg11.0Zn11.0 | 1 | 379 | 430 | 717 |  |  |  | 0 | 0 | 0 | 0 | 0 | 0 | 0 | 0 | 0 | 0 | 0 | 0 | 0 | 0 | 23 | 0 | 0 | 0 | 11 | 0 | 0 | 0 | 0 | 0 | 0 | 0 | 55 | 11 | 0 | 0 | 0 | 0 | 0 | 0 | 0 | 0 | 0 | 0 | 0 | 0 | 0 | 0 | 0 | 0 | 0 | 0 | 0 | 0 | 0
Ca55Mg20Cu25 | Ca55.0Cu25.0Mg20.0 | 2 | 399 | 426 | 720 |  |  |  | 0 | 0 | 0 | 0 | 0 | 0 | 0 | 0 | 0 | 0 | 0 | 0 | 0 | 0 | 25 | 0 | 0 | 0 | 20 | 0 | 0 | 0 | 0 | 0 | 0 | 0 | 55 | 0 | 0 | 0 | 0 | 0 | 0 | 0 | 0 | 0 | 0 | 0 | 0 | 0 | 0 | 0 | 0 | 0 | 0 | 0 | 0 | 0 | 0
Ca55Mg15Cu30 | Ca55.0Cu30.0Mg15.0 | 3 | 397 | 437 | 706 |  |  |  | 0 | 0 | 0 | 0 | 0 | 0 | 0 | 0 | 0 | 0 | 0 | 0 | 0 | 0 | 30 | 0 | 0 | 0 | 15 | 0 | 0 | 0 | 0 | 0 | 0 | 0 | 55 | 0 | 0 | 0 | 0 | 0 | 0 | 0 | 0 | 0 | 0 | 0 | 0 | 0 | 0 | 0 | 0 | 0 | 0 | 0 | 0 | 0 | 0
Ca55Mg10Cu35 | Ca55.0Cu35.0Mg10.0 | 0.5 | 397 | 422 | 770 |  |  |  | 0 | 0 | 0 | 0 | 0 | 0 | 0 | 0 | 0 | 0 | 0 | 0 | 0 | 0 | 35 | 0 | 0 | 0 | 10 | 0 | 0 | 0 | 0 | 0 | 0 | 0 | 55 | 0 | 0 | 0 | 0 | 0 | 0 | 0 | 0 | 0 | 0 | 0 | 0 | 0 | 0 | 0 | 0 | 0 | 0 | 0 | 0 | 0 | 0
Ca55Mg25Cu20 | Ca55.0Mg25.0Cu20.0 | 8 | 398 | 428 | 668 |  | 27.98 |  | 0 | 0 | 0 | 0 | 0 | 0 | 0 | 0 | 0 | 0 | 0 | 0 | 0 | 0 | 20 | 0 | 0 | 0 | 25 | 0 | 0 | 0 | 0 | 0 | 0 | 0 | 55 | 0 | 0 | 0 | 0 | 0 | 0 | 0 | 0 | 0 | 0 | 0 | 0 | 0 | 0 | 0 | 0 | 0 | 0 | 0 | 0 | 0 | 0
Ca55Mg25Zn20 | Ca55.0Mg25.0Zn20.0 | 1 | 375 | 418 | 751 |  |  |  | 0 | 0 | 0 | 0 | 0 | 0 | 0 | 0 | 0 | 0 | 0 | 0 | 0 | 0 | 0 | 0 | 0 | 0 | 25 | 0 | 0 | 0 | 0 | 0 | 0 | 0 | 55 | 20 | 0 | 0 | 0 | 0 | 0 | 0 | 0 | 0 | 0 | 0 | 0 | 0 | 0 | 0 | 0 | 0 | 0 | 0 | 0 | 0 | 0
Ca55Mg20Zn25 | Ca55.0Zn25.0Mg20.0 | 2 | 383 | 428 | 702 |  |  |  | 0 | 0 | 0 | 0 | 0 | 0 | 0 | 0 | 0 | 0 | 0 | 0 | 0 | 0 | 0 | 0 | 0 | 0 | 20 | 0 | 0 | 0 | 0 | 0 | 0 | 0 | 55 | 25 | 0 | 0 | 0 | 0 | 0 | 0 | 0 | 0 | 0 | 0 | 0 | 0 | 0 | 0 | 0 | 0 | 0 | 0 | 0 | 0 | 0
Ca55Mg18Zn27 | Ca55.0Zn27.0Mg18.0 | 0.5 | 389 | 419 | 671 |  |  |  | 0 | 0 | 0 | 0 | 0 | 0 | 0 | 0 | 0 | 0 | 0 | 0 | 0 | 0 | 0 | 0 | 0 | 0 | 18 | 0 | 0 | 0 | 0 | 0 | 0 | 0 | 55 | 27 | 0 | 0 | 0 | 0 | 0 | 0 | 0 | 0 | 0 | 0 | 0 | 0 | 0 | 0 | 0 | 0 | 0 | 0 | 0 | 0 | 0
Ca55Mg15Zn30 | Ca55.0Zn30.0Mg15.0 | 0.5 | 387 | 419 | 696 |  |  |  | 0 | 0 | 0 | 0 | 0 | 0 | 0 | 0 | 0 | 0 | 0 | 0 | 0 | 0 | 0 | 0 | 0 | 0 | 15 | 0 | 0 | 0 | 0 | 0 | 0 | 0 | 55 | 30 | 0 | 0 | 0 | 0 | 0 | 0 | 0 | 0 | 0 | 0 | 0 | 0 | 0 | 0 | 0 | 0 | 0 | 0 | 0 | 0 | 0
Ca58Mg18Cu24 | Ca58.0Cu24.0Mg18.0 | 6 | 388 | 426 | 667 |  |  |  | 0 | 0 | 0 | 0 | 0 | 0 | 0 | 0 | 0 | 0 | 0 | 0 | 0 | 0 | 24 | 0 | 0 | 0 | 18 | 0 | 0 | 0 | 0 | 0 | 0 | 0 | 58 | 0 | 0 | 0 | 0 | 0 | 0 | 0 | 0 | 0 | 0 | 0 | 0 | 0 | 0 | 0 | 0 | 0 | 0 | 0 | 0 | 0 | 0
Ca60Al30Ag10 | Ca60.0Al30.0Ag10.0 | 2 | 483 | 531 | 868 |  |  |  | 0 | 0 | 0 | 0 | 0 | 0 | 0 | 0 | 0 | 0 | 0 | 0 | 0 | 0 | 0 | 0 | 0 | 30 | 0 | 10 | 0 | 0 | 0 | 0 | 0 | 0 | 60 | 0 | 0 | 0 | 0 | 0 | 0 | 0 | 0 | 0 | 0 | 0 | 0 | 0 | 0 | 0 | 0 | 0 | 0 | 0 | 0 | 0 | 0
Ca60Mg15Cu25 | Ca60.0Cu25.0Mg15.0 | 1 | 396 | 428 | 687 |  |  |  | 0 | 0 | 0 | 0 | 0 | 0 | 0 | 0 | 0 | 0 | 0 | 0 | 0 | 0 | 25 | 0 | 0 | 0 | 15 | 0 | 0 | 0 | 0 | 0 | 0 | 0 | 60 | 0 | 0 | 0 | 0 | 0 | 0 | 0 | 0 | 0 | 0 | 0 | 0 | 0 | 0 | 0 | 0 | 0 | 0 | 0 | 0 | 0 | 0
Ca60Mg13Cu27 | Ca60.0Cu27.0Mg13.0 | 1 | 394 | 426 | 701 |  |  |  | 0 | 0 | 0 | 0 | 0 | 0 | 0 | 0 | 0 | 0 | 0 | 0 | 0 | 0 | 27 | 0 | 0 | 0 | 13 | 0 | 0 | 0 | 0 | 0 | 0 | 0 | 60 | 0 | 0 | 0 | 0 | 0 | 0 | 0 | 0 | 0 | 0 | 0 | 0 | 0 | 0 | 0 | 0 | 0 | 0 | 0 | 0 | 0 | 0
Ca60Mg20Cu20 | Ca60.0Mg20.0Cu20.0 | 4 | 387 | 412 | 678 |  |  |  | 0 | 0 | 0 | 0 | 0 | 0 | 0 | 0 | 0 | 0 | 0 | 0 | 0 | 0 | 20 | 0 | 0 | 0 | 20 | 0 | 0 | 0 | 0 | 0 | 0 | 0 | 60 | 0 | 0 | 0 | 0 | 0 | 0 | 0 | 0 | 0 | 0 | 0 | 0 | 0 | 0 | 0 | 0 | 0 | 0 | 0 | 0 | 0 | 0
Ca60Mg20Zn20 | Ca60.0Mg20.0Zn20.0 | 4 | 378 | 415 | 660 |  |  |  | 0 | 0 | 0 | 0 | 0 | 0 | 0 | 0 | 0 | 0 | 0 | 0 | 0 | 0 | 0 | 0 | 0 | 0 | 20 | 0 | 0 | 0 | 0 | 0 | 0 | 0 | 60 | 20 | 0 | 0 | 0 | 0 | 0 | 0 | 0 | 0 | 0 | 0 | 0 | 0 | 0 | 0 | 0 | 0 | 0 | 0 | 0 | 0 | 0
Ca60Mg25Cu15 | Ca60.0Mg25.0Cu15.0 | 2 | 390 | 416 | 676 |  |  |  | 0 | 0 | 0 | 0 | 0 | 0 | 0 | 0 | 0 | 0 | 0 | 0 | 0 | 0 | 15 | 0 | 0 | 0 | 25 | 0 | 0 | 0 | 0 | 0 | 0 | 0 | 60 | 0 | 0 | 0 | 0 | 0 | 0 | 0 | 0 | 0 | 0 | 0 | 0 | 0 | 0 | 0 | 0 | 0 | 0 | 0 | 0 | 0 | 0
Ca60Mg25Zn15 | Ca60.0Mg25.0Zn15.0 | 1 | 377 | 409 | 744 |  |  |  | 0 | 0 | 0 | 0 | 0 | 0 | 0 | 0 | 0 | 0 | 0 | 0 | 0 | 0 | 0 | 0 | 0 | 0 | 25 | 0 | 0 | 0 | 0 | 0 | 0 | 0 | 60 | 15 | 0 | 0 | 0 | 0 | 0 | 0 | 0 | 0 | 0 | 0 | 0 | 0 | 0 | 0 | 0 | 0 | 0 | 0 | 0 | 0 | 0
Ca60Mg17.5Zn22.5 | Ca60.0Zn22.5Mg17.5 | 10 | 383 | 421 | 650 |  |  |  | 0 | 0 | 0 | 0 | 0 | 0 | 0 | 0 | 0 | 0 | 0 | 0 | 0 | 0 | 0 | 0 | 0 | 0 | 17.5 | 0 | 0 | 0 | 0 | 0 | 0 | 0 | 60 | 22.5 | 0 | 0 | 0 | 0 | 0 | 0 | 0 | 0 | 0 | 0 | 0 | 0 | 0 | 0 | 0 | 0 | 0 | 0 | 0 | 0 | 0
Ca60Mg15Zn25 | Ca60.0Zn25.0Mg15.0 | 6 | 379 | 427 | 650 |  |  |  | 0 | 0 | 0 | 0 | 0 | 0 | 0 | 0 | 0 | 0 | 0 | 0 | 0 | 0 | 0 | 0 | 0 | 0 | 15 | 0 | 0 | 0 | 0 | 0 | 0 | 0 | 60 | 25 | 0 | 0 | 0 | 0 | 0 | 0 | 0 | 0 | 0 | 0 | 0 | 0 | 0 | 0 | 0 | 0 | 0 | 0 | 0 | 0 | 0
Ca60Mg10Zn30 | Ca60.0Zn30.0Mg10.0 | 0.5 | 380 | 400 | 666 |  |  |  | 0 | 0 | 0 | 0 | 0 | 0 | 0 | 0 | 0 | 0 | 0 | 0 | 0 | 0 | 0 | 0 | 0 | 0 | 10 | 0 | 0 | 0 | 0 | 0 | 0 | 0 | 60 | 30 | 0 | 0 | 0 | 0 | 0 | 0 | 0 | 0 | 0 | 0 | 0 | 0 | 0 | 0 | 0 | 0 | 0 | 0 | 0 | 0 | 0
Ca62.5Mg17.5Zn20 | Ca62.5Zn20.0Mg17.5 | 10 | 375 | 412 | 640 |  |  |  | 0 | 0 | 0 | 0 | 0 | 0 | 0 | 0 | 0 | 0 | 0 | 0 | 0 | 0 | 0 | 0 | 0 | 0 | 17.5 | 0 | 0 | 0 | 0 | 0 | 0 | 0 | 62.5 | 20 | 0 | 0 | 0 | 0 | 0 | 0 | 0 | 0 | 0 | 0 | 0 | 0 | 0 | 0 | 0 | 0 | 0 | 0 | 0 | 0 | 0
Ca63Al32Cu5 | Ca63.0Al32.0Cu5.0 | 2 | 512 | 523 | 831 |  |  |  | 0 | 0 | 0 | 0 | 0 | 0 | 0 | 0 | 0 | 0 | 0 | 0 | 0 | 0 | 5 | 0 | 0 | 32 | 0 | 0 | 0 | 0 | 0 | 0 | 0 | 0 | 63 | 0 | 0 | 0 | 0 | 0 | 0 | 0 | 0 | 0 | 0 | 0 | 0 | 0 | 0 | 0 | 0 | 0 | 0 | 0 | 0 | 0 | 0
Ca65Mg15Cu20 | Ca65.0Cu20.0Mg15.0 | 4 | 383 | 409 | 682 |  |  |  | 0 | 0 | 0 | 0 | 0 | 0 | 0 | 0 | 0 | 0 | 0 | 0 | 0 | 0 | 20 | 0 | 0 | 0 | 15 | 0 | 0 | 0 | 0 | 0 | 0 | 0 | 65 | 0 | 0 | 0 | 0 | 0 | 0 | 0 | 0 | 0 | 0 | 0 | 0 | 0 | 0 | 0 | 0 | 0 | 0 | 0 | 0 | 0 | 0
Ca65Mg10Cu25 | Ca65.0Cu25.0Mg10.0 | 2 | 388 | 420 | 711 |  |  |  | 0 | 0 | 0 | 0 | 0 | 0 | 0 | 0 | 0 | 0 | 0 | 0 | 0 | 0 | 25 | 0 | 0 | 0 | 10 | 0 | 0 | 0 | 0 | 0 | 0 | 0 | 65 | 0 | 0 | 0 | 0 | 0 | 0 | 0 | 0 | 0 | 0 | 0 | 0 | 0 | 0 | 0 | 0 | 0 | 0 | 0 | 0 | 0 | 0
Ca65Mg5Cu30 | Ca65.0Cu30.0Mg5.0 | 0.5 | 403 | 424 | 757 |  |  |  | 0 | 0 | 0 | 0 | 0 | 0 | 0 | 0 | 0 | 0 | 0 | 0 | 0 | 0 | 30 | 0 | 0 | 0 | 5 | 0 | 0 | 0 | 0 | 0 | 0 | 0 | 65 | 0 | 0 | 0 | 0 | 0 | 0 | 0 | 0 | 0 | 0 | 0 | 0 | 0 | 0 | 0 | 0 | 0 | 0 | 0 | 0 | 0 | 0
Ca65Li14.54Mg12.46Zn8 | Ca65.0Li14.54Mg12.46Zn8.0 | 2 | 308 | 378 | 614 |  |  |  | 0 | 0 | 0 | 0 | 0 | 0 | 0 | 0 | 0 | 0 | 0 | 0 | 0 | 0 | 0 | 0 | 0 | 0 | 12.46 | 0 | 0 | 0 | 0 | 0 | 0 | 0 | 65 | 8 | 0 | 0 | 0 | 0 | 0 | 0 | 0 | 0 | 0 | 0 | 0 | 0 | 0 | 0 | 14.54 | 0 | 0 | 0 | 0 | 0 | 0
Ca65Mg20Cu15 | Ca65.0Mg20.0Cu15.0 | 2 | 386 | 405 | 679 |  |  |  | 0 | 0 | 0 | 0 | 0 | 0 | 0 | 0 | 0 | 0 | 0 | 0 | 0 | 0 | 15 | 0 | 0 | 0 | 20 | 0 | 0 | 0 | 0 | 0 | 0 | 0 | 65 | 0 | 0 | 0 | 0 | 0 | 0 | 0 | 0 | 0 | 0 | 0 | 0 | 0 | 0 | 0 | 0 | 0 | 0 | 0 | 0 | 0 | 0
Ca65Mg20Zn15 | Ca65.0Mg20.0Zn15.0 | 5 | 380 | 405 | 668 |  |  |  | 0 | 0 | 0 | 0 | 0 | 0 | 0 | 0 | 0 | 0 | 0 | 0 | 0 | 0 | 0 | 0 | 0 | 0 | 20 | 0 | 0 | 0 | 0 | 0 | 0 | 0 | 65 | 15 | 0 | 0 | 0 | 0 | 0 | 0 | 0 | 0 | 0 | 0 | 0 | 0 | 0 | 0 | 0 | 0 | 0 | 0 | 0 | 0 | 0
Ca65Mg25Cu10 | Ca65.0Mg25.0Cu10.0 | 0.5 | 405 | 429 | 691 |  |  |  | 0 | 0 | 0 | 0 | 0 | 0 | 0 | 0 | 0 | 0 | 0 | 0 | 0 | 0 | 10 | 0 | 0 | 0 | 25 | 0 | 0 | 0 | 0 | 0 | 0 | 0 | 65 | 0 | 0 | 0 | 0 | 0 | 0 | 0 | 0 | 0 | 0 | 0 | 0 | 0 | 0 | 0 | 0 | 0 | 0 | 0 | 0 | 0 | 0
Ca65Mg25Zn10 | Ca65.0Mg25.0Zn10.0 | 0.5 | 387 | 405 | 759 |  |  |  | 0 | 0 | 0 | 0 | 0 | 0 | 0 | 0 | 0 | 0 | 0 | 0 | 0 | 0 | 0 | 0 | 0 | 0 | 25 | 0 | 0 | 0 | 0 | 0 | 0 | 0 | 65 | 10 | 0 | 0 | 0 | 0 | 0 | 0 | 0 | 0 | 0 | 0 | 0 | 0 | 0 | 0 | 0 | 0 | 0 | 0 | 0 | 0 | 0
Ca65Li9.96Mg8.54Zn16.5 | Ca65.0Zn16.5Li9.96Mg8.54 | 5 | 317 | 339 | 581 |  | 23.4 |  | 0 | 0 | 0 | 0 | 0 | 0 | 0 | 0 | 0 | 0 | 0 | 0 | 0 | 0 | 0 | 0 | 0 | 0 | 8.54 | 0 | 0 | 0 | 0 | 0 | 0 | 0 | 65 | 16.5 | 0 | 0 | 0 | 0 | 0 | 0 | 0 | 0 | 0 | 0 | 0 | 0 | 0 | 0 | 9.96 | 0 | 0 | 0 | 0 | 0 | 0
Ca65Li9.69Mg8.31Zn17 | Ca65.0Zn17.0Li9.69Mg8.31 | 3 | 320 | 337 | 582 |  | 23.2 |  | 0 | 0 | 0 | 0 | 0 | 0 | 0 | 0 | 0 | 0 | 0 | 0 | 0 | 0 | 0 | 0 | 0 | 0 | 8.31 | 0 | 0 | 0 | 0 | 0 | 0 | 0 | 65 | 17 | 0 | 0 | 0 | 0 | 0 | 0 | 0 | 0 | 0 | 0 | 0 | 0 | 0 | 0 | 9.69 | 0 | 0 | 0 | 0 | 0 | 0
Ca65Li8.62Mg7.38Zn19 | Ca65.0Zn19.0Li8.62Mg7.38 | 2 | 327 | 352 | 597 |  |  |  | 0 | 0 | 0 | 0 | 0 | 0 | 0 | 0 | 0 | 0 | 0 | 0 | 0 | 0 | 0 | 0 | 0 | 0 | 7.38 | 0 | 0 | 0 | 0 | 0 | 0 | 0 | 65 | 19 | 0 | 0 | 0 | 0 | 0 | 0 | 0 | 0 | 0 | 0 | 0 | 0 | 0 | 0 | 8.62 | 0 | 0 | 0 | 0 | 0 | 0
Ca65Mg15Zn20 | Ca65.0Zn20.0Mg15.0 | 6 | 376.5 | 410 | 630 |  | 22.4 |  | 0 | 0 | 0 | 0 | 0 | 0 | 0 | 0 | 0 | 0 | 0 | 0 | 0 | 0 | 0 | 0 | 0 | 0 | 15 | 0 | 0 | 0 | 0 | 0 | 0 | 0 | 65 | 20 | 0 | 0 | 0 | 0 | 0 | 0 | 0 | 0 | 0 | 0 | 0 | 0 | 0 | 0 | 0 | 0 | 0 | 0 | 0 | 0 | 0
Ca65Li7.54Mg6.46Zn21 | Ca65.0Zn21.0Li7.54Mg6.46 | 2 | 328 | 360 | 606 |  |  |  | 0 | 0 | 0 | 0 | 0 | 0 | 0 | 0 | 0 | 0 | 0 | 0 | 0 | 0 | 0 | 0 | 0 | 0 | 6.46 | 0 | 0 | 0 | 0 | 0 | 0 | 0 | 65 | 21 | 0 | 0 | 0 | 0 | 0 | 0 | 0 | 0 | 0 | 0 | 0 | 0 | 0 | 0 | 7.54 | 0 | 0 | 0 | 0 | 0 | 0
Ca65Li6.46Mg5.54Zn23 | Ca65.0Zn23.0Li6.46Mg5.54 | 2 | 333 | 373 | 621 |  |  |  | 0 | 0 | 0 | 0 | 0 | 0 | 0 | 0 | 0 | 0 | 0 | 0 | 0 | 0 | 0 | 0 | 0 | 0 | 5.54 | 0 | 0 | 0 | 0 | 0 | 0 | 0 | 65 | 23 | 0 | 0 | 0 | 0 | 0 | 0 | 0 | 0 | 0 | 0 | 0 | 0 | 0 | 0 | 6.46 | 0 | 0 | 0 | 0 | 0 | 0
Ca65Mg10Zn25 | Ca65.0Zn25.0Mg10.0 | 2 | 377 | 412 | 659 |  |  |  | 0 | 0 | 0 | 0 | 0 | 0 | 0 | 0 | 0 | 0 | 0 | 0 | 0 | 0 | 0 | 0 | 0 | 0 | 10 | 0 | 0 | 0 | 0 | 0 | 0 | 0 | 65 | 25 | 0 | 0 | 0 | 0 | 0 | 0 | 0 | 0 | 0 | 0 | 0 | 0 | 0 | 0 | 0 | 0 | 0 | 0 | 0 | 0 | 0
Ca66.4Al33.6 | Ca66.4Al33.6 | 1 | 528 | 540 | 873 |  |  |  | 0 | 0 | 0 | 0 | 0 | 0 | 0 | 0 | 0 | 0 | 0 | 0 | 0 | 0 | 0 | 0 | 0 | 33.6 | 0 | 0 | 0 | 0 | 0 | 0 | 0 | 0 | 66.4 | 0 | 0 | 0 | 0 | 0 | 0 | 0 | 0 | 0 | 0 | 0 | 0 | 0 | 0 | 0 | 0 | 0 | 0 | 0 | 0 | 0 | 0
Ca70Mg10Cu20 | Ca70.0Cu20.0Mg10.0 | 1 | 385 | 407 | 713 |  |  |  | 0 | 0 | 0 | 0 | 0 | 0 | 0 | 0 | 0 | 0 | 0 | 0 | 0 | 0 | 20 | 0 | 0 | 0 | 10 | 0 | 0 | 0 | 0 | 0 | 0 | 0 | 70 | 0 | 0 | 0 | 0 | 0 | 0 | 0 | 0 | 0 | 0 | 0 | 0 | 0 | 0 | 0 | 0 | 0 | 0 | 0 | 0 | 0 | 0
Ca70Mg15Zn15 | Ca70.0Mg15.0Zn15.0 | 0.5 | 371 | 397 | 688 |  |  |  | 0 | 0 | 0 | 0 | 0 | 0 | 0 | 0 | 0 | 0 | 0 | 0 | 0 | 0 | 0 | 0 | 0 | 0 | 15 | 0 | 0 | 0 | 0 | 0 | 0 | 0 | 70 | 15 | 0 | 0 | 0 | 0 | 0 | 0 | 0 | 0 | 0 | 0 | 0 | 0 | 0 | 0 | 0 | 0 | 0 | 0 | 0 | 0 | 0
Ca70Mg20Cu10 | Ca70.0Mg20.0Cu10.0 | 0.5 | 356 | 385 | 702 |  |  |  | 0 | 0 | 0 | 0 | 0 | 0 | 0 | 0 | 0 | 0 | 0 | 0 | 0 | 0 | 10 | 0 | 0 | 0 | 20 | 0 | 0 | 0 | 0 | 0 | 0 | 0 | 70 | 0 | 0 | 0 | 0 | 0 | 0 | 0 | 0 | 0 | 0 | 0 | 0 | 0 | 0 | 0 | 0 | 0 | 0 | 0 | 0 | 0 | 0
Ca70Mg10Zn20 | Ca70.0Zn20.0Mg10.0 | 0.5 | 367 | 399 | 657 |  |  |  | 0 | 0 | 0 | 0 | 0 | 0 | 0 | 0 | 0 | 0 | 0 | 0 | 0 | 0 | 0 | 0 | 0 | 0 | 10 | 0 | 0 | 0 | 0 | 0 | 0 | 0 | 70 | 20 | 0 | 0 | 0 | 0 | 0 | 0 | 0 | 0 | 0 | 0 | 0 | 0 | 0 | 0 | 0 | 0 | 0 | 0 | 0 | 0 | 0
Ce55Al25Co20 | Ce55.0Al25.0Co20.0 | 1 |  | 538 | 800 |  |  |  | 0 | 0 | 0 | 0 | 0 | 0 | 0 | 0 | 0 | 0 | 20 | 0 | 0 | 0 | 0 | 0 | 0 | 25 | 0 | 0 | 0 | 0 | 0 | 0 | 0 | 0 | 0 | 0 | 0 | 0 | 0 | 0 | 0 | 55 | 0 | 0 | 0 | 0 | 0 | 0 | 0 | 0 | 0 | 0 | 0 | 0 | 0 | 0 | 0
Ce55Al25Cu20 | Ce55.0Al25.0Cu20.0 | 1 | 439 | 479 | 825 |  |  |  | 0 | 0 | 0 | 0 | 0 | 0 | 0 | 0 | 0 | 0 | 0 | 0 | 0 | 0 | 20 | 0 | 0 | 25 | 0 | 0 | 0 | 0 | 0 | 0 | 0 | 0 | 0 | 0 | 0 | 0 | 0 | 0 | 0 | 55 | 0 | 0 | 0 | 0 | 0 | 0 | 0 | 0 | 0 | 0 | 0 | 0 | 0 | 0 | 0
Ce57Al10Ni12.5Cu15.5Nb5 | Ce57.0Cu15.5Ni12.5Al10.0Nb5.0 | 2 | 369 | 415 | 677 |  |  |  | 12.5 | 0 | 5 | 0 | 0 | 0 | 0 | 0 | 0 | 0 | 0 | 0 | 0 | 0 | 15.5 | 0 | 0 | 10 | 0 | 0 | 0 | 0 | 0 | 0 | 0 | 0 | 0 | 0 | 0 | 0 | 0 | 0 | 0 | 57 | 0 | 0 | 0 | 0 | 0 | 0 | 0 | 0 | 0 | 0 | 0 | 0 | 0 | 0 | 0
Ce60Al15Ni15Cu10 | Ce60.0Al15.0Ni15.0Cu10.0 | 3 | 390 | 468 | 685 |  | 48 |  | 15 | 0 | 0 | 0 | 0 | 0 | 0 | 0 | 0 | 0 | 0 | 0 | 0 | 0 | 10 | 0 | 0 | 15 | 0 | 0 | 0 | 0 | 0 | 0 | 0 | 0 | 0 | 0 | 0 | 0 | 0 | 0 | 0 | 60 | 0 | 0 | 0 | 0 | 0 | 0 | 0 | 0 | 0 | 0 | 0 | 0 | 0 | 0 | 0
Ce60Al20Co20 | Ce60.0Al20.0Co20.0 | 1 | 424 | 468 | 798 |  |  |  | 0 | 0 | 0 | 0 | 0 | 0 | 0 | 0 | 0 | 0 | 20 | 0 | 0 | 0 | 0 | 0 | 0 | 20 | 0 | 0 | 0 | 0 | 0 | 0 | 0 | 0 | 0 | 0 | 0 | 0 | 0 | 0 | 0 | 60 | 0 | 0 | 0 | 0 | 0 | 0 | 0 | 0 | 0 | 0 | 0 | 0 | 0 | 0 | 0
Ce60Al20Cu20 | Ce60.0Al20.0Cu20.0 | 3 | 396 | 444 | 830 |  | 37.5 |  | 0 | 0 | 0 | 0 | 0 | 0 | 0 | 0 | 0 | 0 | 0 | 0 | 0 | 0 | 20 | 0 | 0 | 20 | 0 | 0 | 0 | 0 | 0 | 0 | 0 | 0 | 0 | 0 | 0 | 0 | 0 | 0 | 0 | 60 | 0 | 0 | 0 | 0 | 0 | 0 | 0 | 0 | 0 | 0 | 0 | 0 | 0 | 0 | 0
Ce60Al10Cu20Ni10 | Ce60.0Cu20.0Al10.0Ni10.0 | 1 | 374 | 441 | 672 |  |  |  | 10 | 0 | 0 | 0 | 0 | 0 | 0 | 0 | 0 | 0 | 0 | 0 | 0 | 0 | 20 | 0 | 0 | 10 | 0 | 0 | 0 | 0 | 0 | 0 | 0 | 0 | 0 | 0 | 0 | 0 | 0 | 0 | 0 | 60 | 0 | 0 | 0 | 0 | 0 | 0 | 0 | 0 | 0 | 0 | 0 | 0 | 0 | 0 | 0
Ce65Al10Ni10Cu10Nb5 | Ce65.0Al10.0Ni10.0Cu10.0Nb5.0 | 5 | 359 | 384 | 702 |  | 30.9 |  | 10 | 0 | 5 | 0 | 0 | 0 | 0 | 0 | 0 | 0 | 0 | 0 | 0 | 0 | 10 | 0 | 0 | 10 | 0 | 0 | 0 | 0 | 0 | 0 | 0 | 0 | 0 | 0 | 0 | 0 | 0 | 0 | 0 | 65 | 0 | 0 | 0 | 0 | 0 | 0 | 0 | 0 | 0 | 0 | 0 | 0 | 0 | 0 | 0
Ce65Al12.5Ni12.5Cu10 | Ce65.0Al12.5Ni12.5Cu10.0 | 3 | 371 | 402 | 709 |  |  |  | 12.5 | 0 | 0 | 0 | 0 | 0 | 0 | 0 | 0 | 0 | 0 | 0 | 0 | 0 | 10 | 0 | 0 | 12.5 | 0 | 0 | 0 | 0 | 0 | 0 | 0 | 0 | 0 | 0 | 0 | 0 | 0 | 0 | 0 | 65 | 0 | 0 | 0 | 0 | 0 | 0 | 0 | 0 | 0 | 0 | 0 | 0 | 0 | 0 | 0
Ce65Al10Cu20Co5 | Ce65.0Cu20.0Al10.0Co5.0 | 8 | 363 | 414 | 695 |  |  |  | 0 | 0 | 0 | 0 | 0 | 0 | 0 | 0 | 0 | 0 | 5 | 0 | 0 | 0 | 20 | 0 | 0 | 10 | 0 | 0 | 0 | 0 | 0 | 0 | 0 | 0 | 0 | 0 | 0 | 0 | 0 | 0 | 0 | 65 | 0 | 0 | 0 | 0 | 0 | 0 | 0 | 0 | 0 | 0 | 0 | 0 | 0 | 0 | 0
Ce65Al15Cu20 | Ce65.0Cu20.0Al15.0 | 2 | 363 | 425 | 773 |  |  |  | 0 | 0 | 0 | 0 | 0 | 0 | 0 | 0 | 0 | 0 | 0 | 0 | 0 | 0 | 20 | 0 | 0 | 15 | 0 | 0 | 0 | 0 | 0 | 0 | 0 | 0 | 0 | 0 | 0 | 0 | 0 | 0 | 0 | 65 | 0 | 0 | 0 | 0 | 0 | 0 | 0 | 0 | 0 | 0 | 0 | 0 | 0 | 0 | 0
Ce67Al10Cu20Nb3 | Ce67.0Cu20.0Al10.0Nb3.0 | 5 | 355 | 404 | 723 |  |  |  | 0 | 0 | 3 | 0 | 0 | 0 | 0 | 0 | 0 | 0 | 0 | 0 | 0 | 0 | 20 | 0 | 0 | 10 | 0 | 0 | 0 | 0 | 0 | 0 | 0 | 0 | 0 | 0 | 0 | 0 | 0 | 0 | 0 | 67 | 0 | 0 | 0 | 0 | 0 | 0 | 0 | 0 | 0 | 0 | 0 | 0 | 0 | 0 | 0
Ce68Al10Cu20B2 | Ce68.0Cu20.0Al10.0B2.0 | 2 | 346 | 393 | 731 |  |  |  | 0 | 0 | 0 | 0 | 2 | 0 | 0 | 0 | 0 | 0 | 0 | 0 | 0 | 0 | 20 | 0 | 0 | 10 | 0 | 0 | 0 | 0 | 0 | 0 | 0 | 0 | 0 | 0 | 0 | 0 | 0 | 0 | 0 | 68 | 0 | 0 | 0 | 0 | 0 | 0 | 0 | 0 | 0 | 0 | 0 | 0 | 0 | 0 | 0
Ce68Al10Cu20C2 | Ce68.0Cu20.0Al10.0C2.0 | 2 | 352 | 406 | 723 |  |  |  | 0 | 0 | 0 | 0 | 0 | 0 | 0 | 2 | 0 | 0 | 0 | 0 | 0 | 0 | 20 | 0 | 0 | 10 | 0 | 0 | 0 | 0 | 0 | 0 | 0 | 0 | 0 | 0 | 0 | 0 | 0 | 0 | 0 | 68 | 0 | 0 | 0 | 0 | 0 | 0 | 0 | 0 | 0 | 0 | 0 | 0 | 0 | 0 | 0
Ce68Al10Cu20Co2 | Ce68.0Cu20.0Al10.0Co2.0 | 10 | 352 | 419 | 716 |  | 31.3 |  | 0 | 0 | 0 | 0 | 0 | 0 | 0 | 0 | 0 | 0 | 2 | 0 | 0 | 0 | 20 | 0 | 0 | 10 | 0 | 0 | 0 | 0 | 0 | 0 | 0 | 0 | 0 | 0 | 0 | 0 | 0 | 0 | 0 | 68 | 0 | 0 | 0 | 0 | 0 | 0 | 0 | 0 | 0 | 0 | 0 | 0 | 0 | 0 | 0
Ce68Al10Cu20Fe2 | Ce68.0Cu20.0Al10.0Fe2.0 | 5 | 352 | 423 | 708 |  | 32.8 |  | 0 | 0 | 0 | 0 | 0 | 0 | 2 | 0 | 0 | 0 | 0 | 0 | 0 | 0 | 20 | 0 | 0 | 10 | 0 | 0 | 0 | 0 | 0 | 0 | 0 | 0 | 0 | 0 | 0 | 0 | 0 | 0 | 0 | 68 | 0 | 0 | 0 | 0 | 0 | 0 | 0 | 0 | 0 | 0 | 0 | 0 | 0 | 0 | 0
Ce68Al10Cu20Nb2 | Ce68.0Cu20.0Al10.0Nb2.0 | 8 | 345 | 421 | 721 |  | 31 |  | 0 | 0 | 2 | 0 | 0 | 0 | 0 | 0 | 0 | 0 | 0 | 0 | 0 | 0 | 20 | 0 | 0 | 10 | 0 | 0 | 0 | 0 | 0 | 0 | 0 | 0 | 0 | 0 | 0 | 0 | 0 | 0 | 0 | 68 | 0 | 0 | 0 | 0 | 0 | 0 | 0 | 0 | 0 | 0 | 0 | 0 | 0 | 0 | 0
Ce68Al10Cu20Ni2 | Ce68.0Cu20.0Al10.0Ni2.0 | 5 | 352 | 421 | 710 |  | 31.9 |  | 2 | 0 | 0 | 0 | 0 | 0 | 0 | 0 | 0 | 0 | 0 | 0 | 0 | 0 | 20 | 0 | 0 | 10 | 0 | 0 | 0 | 0 | 0 | 0 | 0 | 0 | 0 | 0 | 0 | 0 | 0 | 0 | 0 | 68 | 0 | 0 | 0 | 0 | 0 | 0 | 0 | 0 | 0 | 0 | 0 | 0 | 0 | 0 | 0
Ce68Al10Cu20Si2 | Ce68.0Cu20.0Al10.0Si2.0 | 3 | 352 | 413 | 721 |  |  |  | 0 | 0 | 0 | 0 | 0 | 2 | 0 | 0 | 0 | 0 | 0 | 0 | 0 | 0 | 20 | 0 | 0 | 10 | 0 | 0 | 0 | 0 | 0 | 0 | 0 | 0 | 0 | 0 | 0 | 0 | 0 | 0 | 0 | 68 | 0 | 0 | 0 | 0 | 0 | 0 | 0 | 0 | 0 | 0 | 0 | 0 | 0 | 0 | 0
Ce69Al10Cu20Co1 | Ce69.0Cu20.0Al10.0Co1.0 | 10 | 340 | 421 | 713 |  | 31.3 |  | 0 | 0 | 0 | 0 | 0 | 0 | 0 | 0 | 0 | 0 | 1 | 0 | 0 | 0 | 20 | 0 | 0 | 10 | 0 | 0 | 0 | 0 | 0 | 0 | 0 | 0 | 0 | 0 | 0 | 0 | 0 | 0 | 0 | 69 | 0 | 0 | 0 | 0 | 0 | 0 | 0 | 0 | 0 | 0 | 0 | 0 | 0 | 0 | 0
Ce69Al10Cu20Nb1 | Ce69.0Cu20.0Al10.0Nb1.0 | 10 | 352 | 412 | 728 |  |  |  | 0 | 0 | 1 | 0 | 0 | 0 | 0 | 0 | 0 | 0 | 0 | 0 | 0 | 0 | 20 | 0 | 0 | 10 | 0 | 0 | 0 | 0 | 0 | 0 | 0 | 0 | 0 | 0 | 0 | 0 | 0 | 0 | 0 | 69 | 0 | 0 | 0 | 0 | 0 | 0 | 0 | 0 | 0 | 0 | 0 | 0 | 0 | 0 | 0
Ce69.5Al10Cu20Co0.5 | Ce69.5Cu20.0Al10.0Co0.5 | 10 | 337 | 419 | 716 |  | 31.1 |  | 0 | 0 | 0 | 0 | 0 | 0 | 0 | 0 | 0 | 0 | 0.5 | 0 | 0 | 0 | 20 | 0 | 0 | 10 | 0 | 0 | 0 | 0 | 0 | 0 | 0 | 0 | 0 | 0 | 0 | 0 | 0 | 0 | 0 | 69.5 | 0 | 0 | 0 | 0 | 0 | 0 | 0 | 0 | 0 | 0 | 0 | 0 | 0 | 0 | 0
Ce69.8Al10Cu20Co0.2 | Ce69.8Cu20.0Al10.0Co0.2 | 8 | 339 | 414 | 721 |  | 30.8 |  | 0 | 0 | 0 | 0 | 0 | 0 | 0 | 0 | 0 | 0 | 0.2 | 0 | 0 | 0 | 20 | 0 | 0 | 10 | 0 | 0 | 0 | 0 | 0 | 0 | 0 | 0 | 0 | 0 | 0 | 0 | 0 | 0 | 0 | 69.8 | 0 | 0 | 0 | 0 | 0 | 0 | 0 | 0 | 0 | 0 | 0 | 0 | 0 | 0 | 0
Ce70Al10Cu10Ni10 | Ce70.0Al10.0Cu10.0Ni10.0 | 3 | 359 | 377 | 714 |  |  |  | 10 | 0 | 0 | 0 | 0 | 0 | 0 | 0 | 0 | 0 | 0 | 0 | 0 | 0 | 10 | 0 | 0 | 10 | 0 | 0 | 0 | 0 | 0 | 0 | 0 | 0 | 0 | 0 | 0 | 0 | 0 | 0 | 0 | 70 | 0 | 0 | 0 | 0 | 0 | 0 | 0 | 0 | 0 | 0 | 0 | 0 | 0 | 0 | 0
Ce70Al15Cu15 | Ce70.0Al15.0Cu15.0 | 2 | 364 | 406 | 660 |  |  |  | 0 | 0 | 0 | 0 | 0 | 0 | 0 | 0 | 0 | 0 | 0 | 0 | 0 | 0 | 15 | 0 | 0 | 15 | 0 | 0 | 0 | 0 | 0 | 0 | 0 | 0 | 0 | 0 | 0 | 0 | 0 | 0 | 0 | 70 | 0 | 0 | 0 | 0 | 0 | 0 | 0 | 0 | 0 | 0 | 0 | 0 | 0 | 0 | 0
Ce70Al15Ni15 | Ce70.0Al15.0Ni15.0 | 1 | 368 | 387 | 738 |  |  |  | 15 | 0 | 0 | 0 | 0 | 0 | 0 | 0 | 0 | 0 | 0 | 0 | 0 | 0 | 0 | 0 | 0 | 15 | 0 | 0 | 0 | 0 | 0 | 0 | 0 | 0 | 0 | 0 | 0 | 0 | 0 | 0 | 0 | 70 | 0 | 0 | 0 | 0 | 0 | 0 | 0 | 0 | 0 | 0 | 0 | 0 | 0 | 0 | 0
Ce70Al10Cu17Zn3 | Ce70.0Cu17.0Al10.0Zn3.0 | 3 | 341 | 412 | 733 |  |  |  | 0 | 0 | 0 | 0 | 0 | 0 | 0 | 0 | 0 | 0 | 0 | 0 | 0 | 0 | 17 | 0 | 0 | 10 | 0 | 0 | 0 | 0 | 0 | 0 | 0 | 0 | 0 | 3 | 0 | 0 | 0 | 0 | 0 | 70 | 0 | 0 | 0 | 0 | 0 | 0 | 0 | 0 | 0 | 0 | 0 | 0 | 0 | 0 | 0
Ce70Al10Cu18Zn2 | Ce70.0Cu18.0Al10.0Zn2.0 | 2 | 345 | 399 | 730 |  |  |  | 0 | 0 | 0 | 0 | 0 | 0 | 0 | 0 | 0 | 0 | 0 | 0 | 0 | 0 | 18 | 0 | 0 | 10 | 0 | 0 | 0 | 0 | 0 | 0 | 0 | 0 | 0 | 2 | 0 | 0 | 0 | 0 | 0 | 70 | 0 | 0 | 0 | 0 | 0 | 0 | 0 | 0 | 0 | 0 | 0 | 0 | 0 | 0 | 0
Ce70Al10Cu19Zn1 | Ce70.0Cu19.0Al10.0Zn1.0 | 1 | 343 | 391 | 743 |  |  |  | 0 | 0 | 0 | 0 | 0 | 0 | 0 | 0 | 0 | 0 | 0 | 0 | 0 | 0 | 19 | 0 | 0 | 10 | 0 | 0 | 0 | 0 | 0 | 0 | 0 | 0 | 0 | 1 | 0 | 0 | 0 | 0 | 0 | 70 | 0 | 0 | 0 | 0 | 0 | 0 | 0 | 0 | 0 | 0 | 0 | 0 | 0 | 0 | 0
Ce70Al10Cu20 | Ce70.0Cu20.0Al10.0 | 2 | 341 | 408 | 722 |  | 29.9 |  | 0 | 0 | 0 | 0 | 0 | 0 | 0 | 0 | 0 | 0 | 0 | 0 | 0 | 0 | 20 | 0 | 0 | 10 | 0 | 0 | 0 | 0 | 0 | 0 | 0 | 0 | 0 | 0 | 0 | 0 | 0 | 0 | 0 | 70 | 0 | 0 | 0 | 0 | 0 | 0 | 0 | 0 | 0 | 0 | 0 | 0 | 0 | 0 | 0
Ce70Al10Ni20 | Ce70.0Ni20.0Al10.0 | 1 | 373 | 399 | 775 |  |  |  | 20 | 0 | 0 | 0 | 0 | 0 | 0 | 0 | 0 | 0 | 0 | 0 | 0 | 0 | 0 | 0 | 0 | 10 | 0 | 0 | 0 | 0 | 0 | 0 | 0 | 0 | 0 | 0 | 0 | 0 | 0 | 0 | 0 | 70 | 0 | 0 | 0 | 0 | 0 | 0 | 0 | 0 | 0 | 0 | 0 | 0 | 0 | 0 | 0
Fe27Co40Zr3Ti3Mo1.5Si1.5B24 | Co40.0Fe27.0B24.0Zr3.0Ti3.0Mo1.5Si1.5 | 1.5 | 811 | 856 | 1379 |  |  |  | 0 | 0 | 0 | 0 | 24 | 1.5 | 27 | 0 | 1.5 | 0 | 40 | 0 | 0 | 0 | 0 | 3 | 3 | 0 | 0 | 0 | 0 | 0 | 0 | 0 | 0 | 0 | 0 | 0 | 0 | 0 | 0 | 0 | 0 | 0 | 0 | 0 | 0 | 0 | 0 | 0 | 0 | 0 | 0 | 0 | 0 | 0 | 0 | 0 | 0
Co43Fe20Ta5.5B31.5 | Co43.0B31.5Fe20.0Ta5.5 | 2 | 910 | 982 | 1526 |  | 268 |  | 0 | 0 | 0 | 0 | 31.5 | 0 | 20 | 0 | 0 | 0 | 43 | 0 | 0 | 0 | 0 | 0 | 0 | 0 | 0 | 0 | 0 | 0 | 0 | 0 | 0 | 0 | 0 | 0 | 0 | 0 | 0 | 0 | 0 | 0 | 0 | 5.5 | 0 | 0 | 0 | 0 | 0 | 0 | 0 | 0 | 0 | 0 | 0 | 0 | 0
[(Co0.6Fe0.4)0.75B0.2Si0.05]96Nb4 | Co43.2Fe28.8B19.2Si4.8Nb4.0 | 4 | 823 | 865 | 1418 |  |  |  | 0 | 0 | 4 | 0 | 19.2 | 4.8 | 28.8 | 0 | 0 | 0 | 43.2 | 0 | 0 | 0 | 0 | 0 | 0 | 0 | 0 | 0 | 0 | 0 | 0 | 0 | 0 | 0 | 0 | 0 | 0 | 0 | 0 | 0 | 0 | 0 | 0 | 0 | 0 | 0 | 0 | 0 | 0 | 0 | 0 | 0 | 0 | 0 | 0 | 0 | 0
Co48Cr15Mo14C15B6Er2 | Co48.0Cr15.0C15.0Mo14.0B6.0Er2.0 | 10 | 848 | 933 | 1394 |  |  |  | 0 | 15 | 0 | 0 | 6 | 0 | 0 | 15 | 14 | 0 | 48 | 0 | 0 | 0 | 0 | 0 | 0 | 0 | 0 | 0 | 0 | 0 | 0 | 0 | 0 | 0 | 0 | 0 | 0 | 2 | 0 | 0 | 0 | 0 | 0 | 0 | 0 | 0 | 0 | 0 | 0 | 0 | 0 | 0 | 0 | 0 | 0 | 0 | 0
Co50Cr15Mo14C15B6 | Co50.0Cr15.0C15.0Mo14.0B6.0 | 2 | 819 | 895 | 1417 |  |  |  | 0 | 15 | 0 | 0 | 6 | 0 | 0 | 15 | 14 | 0 | 50 | 0 | 0 | 0 | 0 | 0 | 0 | 0 | 0 | 0 | 0 | 0 | 0 | 0 | 0 | 0 | 0 | 0 | 0 | 0 | 0 | 0 | 0 | 0 | 0 | 0 | 0 | 0 | 0 | 0 | 0 | 0 | 0 | 0 | 0 | 0 | 0 | 0 | 0
[(Co0.7Fe0.3)0.75B0.2Si0.05]96Nb4 | Co50.4Fe21.6B19.2Si4.8Nb4.0 | 3.5 | 820 | 860 | 1430 |  |  |  | 0 | 0 | 4 | 0 | 19.2 | 4.8 | 21.6 | 0 | 0 | 0 | 50.4 | 0 | 0 | 0 | 0 | 0 | 0 | 0 | 0 | 0 | 0 | 0 | 0 | 0 | 0 | 0 | 0 | 0 | 0 | 0 | 0 | 0 | 0 | 0 | 0 | 0 | 0 | 0 | 0 | 0 | 0 | 0 | 0 | 0 | 0 | 0 | 0 | 0 | 0
[(Co0.8Fe0.2)0.75B0.2Si0.05]96Nb4 | Co57.6B19.2Fe14.4Si4.8Nb4.0 | 2.5 | 813 | 853 | 1445 |  |  |  | 0 | 0 | 4 | 0 | 19.2 | 4.8 | 14.4 | 0 | 0 | 0 | 57.6 | 0 | 0 | 0 | 0 | 0 | 0 | 0 | 0 | 0 | 0 | 0 | 0 | 0 | 0 | 0 | 0 | 0 | 0 | 0 | 0 | 0 | 0 | 0 | 0 | 0 | 0 | 0 | 0 | 0 | 0 | 0 | 0 | 0 | 0 | 0 | 0 | 0 | 0
[(Co0.9Fe0.1)0.75B0.2Si0.05]96Nb4 | Co64.8B19.2Fe7.2Si4.8Nb4.0 | 2 | 803 | 843 | 1457 |  |  |  | 0 | 0 | 4 | 0 | 19.2 | 4.8 | 7.2 | 0 | 0 | 0 | 64.8 | 0 | 0 | 0 | 0 | 0 | 0 | 0 | 0 | 0 | 0 | 0 | 0 | 0 | 0 | 0 | 0 | 0 | 0 | 0 | 0 | 0 | 0 | 0 | 0 | 0 | 0 | 0 | 0 | 0 | 0 | 0 | 0 | 0 | 0 | 0 | 0 | 0 | 0
Cu33.3Mg33.3Ca33.3 | Cu33.3Mg33.3Ca33.3 | 3 | 391 | 406 | 731 |  |  |  | 0 | 0 | 0 | 0 | 0 | 0 | 0 | 0 | 0 | 0 | 0 | 0 | 0 | 0 | 33.3 | 0 | 0 | 0 | 33.3 | 0 | 0 | 0 | 0 | 0 | 0 | 0 | 33.3 | 0 | 0 | 0 | 0 | 0 | 0 | 0 | 0 | 0 | 0 | 0 | 0 | 0 | 0 | 0 | 0 | 0 | 0 | 0 | 0 | 0 | 0
Cu35Ag25Zr30Ti10 | Cu35.0Zr30.0Ag25.0Ti10.0 | 2 | 677 | 706 | 1138 |  |  |  | 0 | 0 | 0 | 0 | 0 | 0 | 0 | 0 | 0 | 0 | 0 | 0 | 0 | 0 | 35 | 30 | 10 | 0 | 0 | 25 | 0 | 0 | 0 | 0 | 0 | 0 | 0 | 0 | 0 | 0 | 0 | 0 | 0 | 0 | 0 | 0 | 0 | 0 | 0 | 0 | 0 | 0 | 0 | 0 | 0 | 0 | 0 | 0 | 0
Cu36.4Mg27.2Ca36.4 | Cu36.4Ca36.4Mg27.2 | 8 | 383 | 412 | 706 |  |  |  | 0 | 0 | 0 | 0 | 0 | 0 | 0 | 0 | 0 | 0 | 0 | 0 | 0 | 0 | 36.4 | 0 | 0 | 0 | 27.2 | 0 | 0 | 0 | 0 | 0 | 0 | 0 | 36.4 | 0 | 0 | 0 | 0 | 0 | 0 | 0 | 0 | 0 | 0 | 0 | 0 | 0 | 0 | 0 | 0 | 0 | 0 | 0 | 0 | 0 | 0
Cu36.4Mg31.8Ca31.8 | Cu36.4Mg31.8Ca31.8 | 8 | 388 | 400 | 742 |  |  |  | 0 | 0 | 0 | 0 | 0 | 0 | 0 | 0 | 0 | 0 | 0 | 0 | 0 | 0 | 36.4 | 0 | 0 | 0 | 31.8 | 0 | 0 | 0 | 0 | 0 | 0 | 0 | 31.8 | 0 | 0 | 0 | 0 | 0 | 0 | 0 | 0 | 0 | 0 | 0 | 0 | 0 | 0 | 0 | 0 | 0 | 0 | 0 | 0 | 0 | 0
Cu36.4Mg36.4Ca27.2 | Cu36.4Mg36.4Ca27.2 | 5 | 381 | 400 | 750 |  |  |  | 0 | 0 | 0 | 0 | 0 | 0 | 0 | 0 | 0 | 0 | 0 | 0 | 0 | 0 | 36.4 | 0 | 0 | 0 | 36.4 | 0 | 0 | 0 | 0 | 0 | 0 | 0 | 27.2 | 0 | 0 | 0 | 0 | 0 | 0 | 0 | 0 | 0 | 0 | 0 | 0 | 0 | 0 | 0 | 0 | 0 | 0 | 0 | 0 | 0 | 0
Zr31.6Hf13.4Al8.7Ag8.4Cu37.8 | Cu37.8Zr31.6Hf13.4Al8.7Ag8.4 | 9 | 723 | 789 | 1144 |  |  |  | 0 | 0 | 0 | 0 | 0 | 0 | 0 | 0 | 0 | 0 | 0 | 0 | 0 | 0 | 37.8 | 31.6 | 0 | 8.7 | 0 | 8.4 | 0 | 0 | 0 | 13.4 | 0 | 0 | 0 | 0 | 0 | 0 | 0 | 0 | 0 | 0 | 0 | 0 | 0 | 0 | 0 | 0 | 0 | 0 | 0 | 0 | 0 | 0 | 0 | 0 | 0
Ca35Mg25Cu40 | Cu40.0Ca35.0Mg25.0 | 3.5 | 386 | 429 | 748 |  |  |  | 0 | 0 | 0 | 0 | 0 | 0 | 0 | 0 | 0 | 0 | 0 | 0 | 0 | 0 | 40 | 0 | 0 | 0 | 25 | 0 | 0 | 0 | 0 | 0 | 0 | 0 | 35 | 0 | 0 | 0 | 0 | 0 | 0 | 0 | 0 | 0 | 0 | 0 | 0 | 0 | 0 | 0 | 0 | 0 | 0 | 0 | 0 | 0 | 0
Cu40Ag20Zr30Ti10 | Cu40.0Zr30.0Ag20.0Ti10.0 | 3 | 677 | 708 | 1125 |  |  |  | 0 | 0 | 0 | 0 | 0 | 0 | 0 | 0 | 0 | 0 | 0 | 0 | 0 | 0 | 40 | 30 | 10 | 0 | 0 | 20 | 0 | 0 | 0 | 0 | 0 | 0 | 0 | 0 | 0 | 0 | 0 | 0 | 0 | 0 | 0 | 0 | 0 | 0 | 0 | 0 | 0 | 0 | 0 | 0 | 0 | 0 | 0 | 0 | 0
Cu40Zr40Ag10Al10 | Cu40.0Zr40.0Ag10.0Al10.0 | 3 | 710 | 765 | 1273 |  |  |  | 0 | 0 | 0 | 0 | 0 | 0 | 0 | 0 | 0 | 0 | 0 | 0 | 0 | 0 | 40 | 40 | 0 | 10 | 0 | 10 | 0 | 0 | 0 | 0 | 0 | 0 | 0 | 0 | 0 | 0 | 0 | 0 | 0 | 0 | 0 | 0 | 0 | 0 | 0 | 0 | 0 | 0 | 0 | 0 | 0 | 0 | 0 | 0 | 0
Ti33.36Cu40.88Ni9.76Zr7.6Hf8.4 | Cu40.88Ti33.36Ni9.76Hf8.4Zr7.6 | 3 | 679 | 716 | 1188 |  |  |  | 9.76 | 0 | 0 | 0 | 0 | 0 | 0 | 0 | 0 | 0 | 0 | 0 | 0 | 0 | 40.88 | 7.6 | 33.36 | 0 | 0 | 0 | 0 | 0 | 0 | 8.4 | 0 | 0 | 0 | 0 | 0 | 0 | 0 | 0 | 0 | 0 | 0 | 0 | 0 | 0 | 0 | 0 | 0 | 0 | 0 | 0 | 0 | 0 | 0 | 0 | 0
Cu40.9Mg27.3Ca31.8 | Cu40.9Ca31.8Mg27.3 | 4 | 391 | 430 | 745 |  |  |  | 0 | 0 | 0 | 0 | 0 | 0 | 0 | 0 | 0 | 0 | 0 | 0 | 0 | 0 | 40.9 | 0 | 0 | 0 | 27.3 | 0 | 0 | 0 | 0 | 0 | 0 | 0 | 31.8 | 0 | 0 | 0 | 0 | 0 | 0 | 0 | 0 | 0 | 0 | 0 | 0 | 0 | 0 | 0 | 0 | 0 | 0 | 0 | 0 | 0 | 0
Cu40.9Mg22.7Ca36.4 | Cu40.9Ca36.4Mg22.7 | 5 | 396 | 432 | 719 |  |  |  | 0 | 0 | 0 | 0 | 0 | 0 | 0 | 0 | 0 | 0 | 0 | 0 | 0 | 0 | 40.9 | 0 | 0 | 0 | 22.7 | 0 | 0 | 0 | 0 | 0 | 0 | 0 | 36.4 | 0 | 0 | 0 | 0 | 0 | 0 | 0 | 0 | 0 | 0 | 0 | 0 | 0 | 0 | 0 | 0 | 0 | 0 | 0 | 0 | 0 | 0
Cu40.9Mg18.2Ca40.9 | Cu40.9Ca40.9Mg18.2 | 3 | 393 | 431 | 717 |  |  |  | 0 | 0 | 0 | 0 | 0 | 0 | 0 | 0 | 0 | 0 | 0 | 0 | 0 | 0 | 40.9 | 0 | 0 | 0 | 18.2 | 0 | 0 | 0 | 0 | 0 | 0 | 0 | 40.9 | 0 | 0 | 0 | 0 | 0 | 0 | 0 | 0 | 0 | 0 | 0 | 0 | 0 | 0 | 0 | 0 | 0 | 0 | 0 | 0 | 0 | 0
Cu40.9Mg31.8Ca27.3 | Cu40.9Mg31.8Ca27.3 | 3 | 392 | 414 | 785 |  |  |  | 0 | 0 | 0 | 0 | 0 | 0 | 0 | 0 | 0 | 0 | 0 | 0 | 0 | 0 | 40.9 | 0 | 0 | 0 | 31.8 | 0 | 0 | 0 | 0 | 0 | 0 | 0 | 27.3 | 0 | 0 | 0 | 0 | 0 | 0 | 0 | 0 | 0 | 0 | 0 | 0 | 0 | 0 | 0 | 0 | 0 | 0 | 0 | 0 | 0 | 0
Cu40.9Mg36.4Ca22.7 | Cu40.9Mg36.4Ca22.7 | 1.5 | 394 | 414 | 821 |  |  |  | 0 | 0 | 0 | 0 | 0 | 0 | 0 | 0 | 0 | 0 | 0 | 0 | 0 | 0 | 40.9 | 0 | 0 | 0 | 36.4 | 0 | 0 | 0 | 0 | 0 | 0 | 0 | 22.7 | 0 | 0 | 0 | 0 | 0 | 0 | 0 | 0 | 0 | 0 | 0 | 0 | 0 | 0 | 0 | 0 | 0 | 0 | 0 | 0 | 0 | 0
Cu42Zr42Ag16 | Cu42.0Zr42.0Ag16.0 | 2 | 685 | 757 | 1232 |  |  |  | 0 | 0 | 0 | 0 | 0 | 0 | 0 | 0 | 0 | 0 | 0 | 0 | 0 | 0 | 42 | 42 | 0 | 0 | 0 | 16 | 0 | 0 | 0 | 0 | 0 | 0 | 0 | 0 | 0 | 0 | 0 | 0 | 0 | 0 | 0 | 0 | 0 | 0 | 0 | 0 | 0 | 0 | 0 | 0 | 0 | 0 | 0 | 0 | 0
Cu42Zr42Ag8Al8 | Cu42.0Zr42.0Ag8.0Al8.0 | 12 | 705 | 780 | 1213 |  |  |  | 0 | 0 | 0 | 0 | 0 | 0 | 0 | 0 | 0 | 0 | 0 | 0 | 0 | 0 | 42 | 42 | 0 | 8 | 0 | 8 | 0 | 0 | 0 | 0 | 0 | 0 | 0 | 0 | 0 | 0 | 0 | 0 | 0 | 0 | 0 | 0 | 0 | 0 | 0 | 0 | 0 | 0 | 0 | 0 | 0 | 0 | 0 | 0 | 0
Ti32.38Cu42.34Ni9.28Zr7.6Hf8.4 | Cu42.34Ti32.38Ni9.28Hf8.4Zr7.6 | 4 | 682 | 722 | 1168 | 2072 |  |  | 9.28 | 0 | 0 | 0 | 0 | 0 | 0 | 0 | 0 | 0 | 0 | 0 | 0 | 0 | 42.34 | 7.6 | 32.38 | 0 | 0 | 0 | 0 | 0 | 0 | 8.4 | 0 | 0 | 0 | 0 | 0 | 0 | 0 | 0 | 0 | 0 | 0 | 0 | 0 | 0 | 0 | 0 | 0 | 0 | 0 | 0 | 0 | 0 | 0 | 0 | 0
Ti41.5Zr2.5Hf5Cu42.5Ni7.5Si1 | Cu42.5Ti41.5Ni7.5Hf5.0Zr2.5Si1.0 | 5 | 681.15 | 727.475 | 1200.75 |  |  |  | 7.5 | 0 | 0 | 0 | 0 | 1 | 0 | 0 | 0 | 0 | 0 | 0 | 0 | 0 | 42.5 | 2.5 | 41.5 | 0 | 0 | 0 | 0 | 0 | 0 | 5 | 0 | 0 | 0 | 0 | 0 | 0 | 0 | 0 | 0 | 0 | 0 | 0 | 0 | 0 | 0 | 0 | 0 | 0 | 0 | 0 | 0 | 0 | 0 | 0 | 0
Cu43Zr40Ag7Ti10 | Cu43.0Zr40.0Ti10.0Ag7.0 | 7 | 656 | 707 | 1095 |  |  |  | 0 | 0 | 0 | 0 | 0 | 0 | 0 | 0 | 0 | 0 | 0 | 0 | 0 | 0 | 43 | 40 | 10 | 0 | 0 | 7 | 0 | 0 | 0 | 0 | 0 | 0 | 0 | 0 | 0 | 0 | 0 | 0 | 0 | 0 | 0 | 0 | 0 | 0 | 0 | 0 | 0 | 0 | 0 | 0 | 0 | 0 | 0 | 0 | 0
Cu43Zr43Ag7In7 | Cu43.0Zr43.0Ag7.0In7.0 | 5 | 704 | 748 | 1135 |  |  |  | 0 | 0 | 0 | 0 | 0 | 0 | 0 | 0 | 0 | 0 | 0 | 0 | 0 | 0 | 43 | 43 | 0 | 0 | 0 | 7 | 0 | 0 | 0 | 0 | 0 | 7 | 0 | 0 | 0 | 0 | 0 | 0 | 0 | 0 | 0 | 0 | 0 | 0 | 0 | 0 | 0 | 0 | 0 | 0 | 0 | 0 | 0 | 0 | 0
Cu43Zr43Ag7Ti7 | Cu43.0Zr43.0Ag7.0Ti7.0 | 5 | 670 | 714 | 1118 |  |  |  | 0 | 0 | 0 | 0 | 0 | 0 | 0 | 0 | 0 | 0 | 0 | 0 | 0 | 0 | 43 | 43 | 7 | 0 | 0 | 7 | 0 | 0 | 0 | 0 | 0 | 0 | 0 | 0 | 0 | 0 | 0 | 0 | 0 | 0 | 0 | 0 | 0 | 0 | 0 | 0 | 0 | 0 | 0 | 0 | 0 | 0 | 0 | 0 | 0
Cu43Zr43Al7Ag7 | Cu43.0Zr43.0Al7.0Ag7.0 | 8 | 710 | 797 | 1125 |  |  |  | 0 | 0 | 0 | 0 | 0 | 0 | 0 | 0 | 0 | 0 | 0 | 0 | 0 | 0 | 43 | 43 | 0 | 7 | 0 | 7 | 0 | 0 | 0 | 0 | 0 | 0 | 0 | 0 | 0 | 0 | 0 | 0 | 0 | 0 | 0 | 0 | 0 | 0 | 0 | 0 | 0 | 0 | 0 | 0 | 0 | 0 | 0 | 0 | 0
Ti31.4Cu43.8Ni8.8Zr7.6Hf8.4 | Cu43.8Ti31.4Ni8.8Hf8.4Zr7.6 | 4 | 683 | 726 | 1185 | 2021 |  |  | 8.8 | 0 | 0 | 0 | 0 | 0 | 0 | 0 | 0 | 0 | 0 | 0 | 0 | 0 | 43.8 | 7.6 | 31.4 | 0 | 0 | 0 | 0 | 0 | 0 | 8.4 | 0 | 0 | 0 | 0 | 0 | 0 | 0 | 0 | 0 | 0 | 0 | 0 | 0 | 0 | 0 | 0 | 0 | 0 | 0 | 0 | 0 | 0 | 0 | 0 | 0
Cu44Zr44Ag12 | Cu44.0Zr44.0Ag12.0 | 4 | 684 | 764 | 1156 |  |  |  | 0 | 0 | 0 | 0 | 0 | 0 | 0 | 0 | 0 | 0 | 0 | 0 | 0 | 0 | 44 | 44 | 0 | 0 | 0 | 12 | 0 | 0 | 0 | 0 | 0 | 0 | 0 | 0 | 0 | 0 | 0 | 0 | 0 | 0 | 0 | 0 | 0 | 0 | 0 | 0 | 0 | 0 | 0 | 0 | 0 | 0 | 0 | 0 | 0
Cu44Zr44Ag6Al6 | Cu44.0Zr44.0Ag6.0Al6.0 | 10 | 698 | 790 | 1144 |  |  |  | 0 | 0 | 0 | 0 | 0 | 0 | 0 | 0 | 0 | 0 | 0 | 0 | 0 | 0 | 44 | 44 | 0 | 6 | 0 | 6 | 0 | 0 | 0 | 0 | 0 | 0 | 0 | 0 | 0 | 0 | 0 | 0 | 0 | 0 | 0 | 0 | 0 | 0 | 0 | 0 | 0 | 0 | 0 | 0 | 0 | 0 | 0 | 0 | 0
Ca30Mg25Cu45 | Cu45.0Ca30.0Mg25.0 | 2.5 | 387 | 430 | 798 |  |  |  | 0 | 0 | 0 | 0 | 0 | 0 | 0 | 0 | 0 | 0 | 0 | 0 | 0 | 0 | 45 | 0 | 0 | 0 | 25 | 0 | 0 | 0 | 0 | 0 | 0 | 0 | 30 | 0 | 0 | 0 | 0 | 0 | 0 | 0 | 0 | 0 | 0 | 0 | 0 | 0 | 0 | 0 | 0 | 0 | 0 | 0 | 0 | 0 | 0
Cu45Zr15Ag10Hf30 | Cu45.0Hf30.0Zr15.0Ag10.0 | 2 | 712 | 799 | 1275 |  |  |  | 0 | 0 | 0 | 0 | 0 | 0 | 0 | 0 | 0 | 0 | 0 | 0 | 0 | 0 | 45 | 15 | 0 | 0 | 0 | 10 | 0 | 0 | 0 | 30 | 0 | 0 | 0 | 0 | 0 | 0 | 0 | 0 | 0 | 0 | 0 | 0 | 0 | 0 | 0 | 0 | 0 | 0 | 0 | 0 | 0 | 0 | 0 | 0 | 0
Cu45Zr25Ag10Hf20 | Cu45.0Zr25.0Hf20.0Ag10.0 | 3 | 698 | 783 | 1218 |  |  |  | 0 | 0 | 0 | 0 | 0 | 0 | 0 | 0 | 0 | 0 | 0 | 0 | 0 | 0 | 45 | 25 | 0 | 0 | 0 | 10 | 0 | 0 | 0 | 20 | 0 | 0 | 0 | 0 | 0 | 0 | 0 | 0 | 0 | 0 | 0 | 0 | 0 | 0 | 0 | 0 | 0 | 0 | 0 | 0 | 0 | 0 | 0 | 0 | 0
Cu45Ni5Ag10Zr30Ti10 | Cu45.0Zr30.0Ag10.0Ti10.0Ni5.0 | 5 | 710 | 738 | 1160 |  |  |  | 5 | 0 | 0 | 0 | 0 | 0 | 0 | 0 | 0 | 0 | 0 | 0 | 0 | 0 | 45 | 30 | 10 | 0 | 0 | 10 | 0 | 0 | 0 | 0 | 0 | 0 | 0 | 0 | 0 | 0 | 0 | 0 | 0 | 0 | 0 | 0 | 0 | 0 | 0 | 0 | 0 | 0 | 0 | 0 | 0 | 0 | 0 | 0 | 0
Cu45Ag15Zr30Ti10 | Cu45.0Zr30.0Ag15.0Ti10.0 | 5 | 687 | 717 | 1121 |  |  |  | 0 | 0 | 0 | 0 | 0 | 0 | 0 | 0 | 0 | 0 | 0 | 0 | 0 | 0 | 45 | 30 | 10 | 0 | 0 | 15 | 0 | 0 | 0 | 0 | 0 | 0 | 0 | 0 | 0 | 0 | 0 | 0 | 0 | 0 | 0 | 0 | 0 | 0 | 0 | 0 | 0 | 0 | 0 | 0 | 0 | 0 | 0 | 0 | 0
Cu45Zr35Ag10Hf10 | Cu45.0Zr35.0Ag10.0Hf10.0 | 4 | 690 | 769 | 1171 |  |  |  | 0 | 0 | 0 | 0 | 0 | 0 | 0 | 0 | 0 | 0 | 0 | 0 | 0 | 0 | 45 | 35 | 0 | 0 | 0 | 10 | 0 | 0 | 0 | 10 | 0 | 0 | 0 | 0 | 0 | 0 | 0 | 0 | 0 | 0 | 0 | 0 | 0 | 0 | 0 | 0 | 0 | 0 | 0 | 0 | 0 | 0 | 0 | 0 | 0
Cu45Zr45Ag10 | Cu45.0Zr45.0Ag10.0 | 6 | 683 | 756 | 1159 |  |  |  | 0 | 0 | 0 | 0 | 0 | 0 | 0 | 0 | 0 | 0 | 0 | 0 | 0 | 0 | 45 | 45 | 0 | 0 | 0 | 10 | 0 | 0 | 0 | 0 | 0 | 0 | 0 | 0 | 0 | 0 | 0 | 0 | 0 | 0 | 0 | 0 | 0 | 0 | 0 | 0 | 0 | 0 | 0 | 0 | 0 | 0 | 0 | 0 | 0
Cu45Zr45Ag5Al5 | Cu45.0Zr45.0Ag5.0Al5.0 | 9 | 697 | 783 | 1147 |  |  |  | 0 | 0 | 0 | 0 | 0 | 0 | 0 | 0 | 0 | 0 | 0 | 0 | 0 | 0 | 45 | 45 | 0 | 5 | 0 | 5 | 0 | 0 | 0 | 0 | 0 | 0 | 0 | 0 | 0 | 0 | 0 | 0 | 0 | 0 | 0 | 0 | 0 | 0 | 0 | 0 | 0 | 0 | 0 | 0 | 0 | 0 | 0 | 0 | 0
Cu45Zr45Ag7Al3 | Cu45.0Zr45.0Ag7.0Al3.0 | 7 | 688 | 768 | 1151 |  |  |  | 0 | 0 | 0 | 0 | 0 | 0 | 0 | 0 | 0 | 0 | 0 | 0 | 0 | 0 | 45 | 45 | 0 | 3 | 0 | 7 | 0 | 0 | 0 | 0 | 0 | 0 | 0 | 0 | 0 | 0 | 0 | 0 | 0 | 0 | 0 | 0 | 0 | 0 | 0 | 0 | 0 | 0 | 0 | 0 | 0 | 0 | 0 | 0 | 0
Cu45Zr45Ag3Al7 | Cu45.0Zr45.0Al7.0Ag3.0 | 8 | 708 | 786 | 1177 |  |  |  | 0 | 0 | 0 | 0 | 0 | 0 | 0 | 0 | 0 | 0 | 0 | 0 | 0 | 0 | 45 | 45 | 0 | 7 | 0 | 3 | 0 | 0 | 0 | 0 | 0 | 0 | 0 | 0 | 0 | 0 | 0 | 0 | 0 | 0 | 0 | 0 | 0 | 0 | 0 | 0 | 0 | 0 | 0 | 0 | 0 | 0 | 0 | 0 | 0
Ti30.42Cu45.26Ni8.32Zr7.6Hf8.4 | Cu45.26Ti30.42Hf8.4Ni8.32Zr7.6 | 4 | 680 | 729 | 1189 | 2115 |  |  | 8.32 | 0 | 0 | 0 | 0 | 0 | 0 | 0 | 0 | 0 | 0 | 0 | 0 | 0 | 45.26 | 7.6 | 30.42 | 0 | 0 | 0 | 0 | 0 | 0 | 8.4 | 0 | 0 | 0 | 0 | 0 | 0 | 0 | 0 | 0 | 0 | 0 | 0 | 0 | 0 | 0 | 0 | 0 | 0 | 0 | 0 | 0 | 0 | 0 | 0 | 0
Cu45.5Mg22.7Ca31.8 | Cu45.5Ca31.8Mg22.7 | 3 | 388 | 427 | 793 |  |  |  | 0 | 0 | 0 | 0 | 0 | 0 | 0 | 0 | 0 | 0 | 0 | 0 | 0 | 0 | 45.5 | 0 | 0 | 0 | 22.7 | 0 | 0 | 0 | 0 | 0 | 0 | 0 | 31.8 | 0 | 0 | 0 | 0 | 0 | 0 | 0 | 0 | 0 | 0 | 0 | 0 | 0 | 0 | 0 | 0 | 0 | 0 | 0 | 0 | 0 | 0
Cu45.5Mg18.1Ca36.4 | Cu45.5Ca36.4Mg18.1 | 3 | 397 | 426 | 735 |  |  |  | 0 | 0 | 0 | 0 | 0 | 0 | 0 | 0 | 0 | 0 | 0 | 0 | 0 | 0 | 45.5 | 0 | 0 | 0 | 18.1 | 0 | 0 | 0 | 0 | 0 | 0 | 0 | 36.4 | 0 | 0 | 0 | 0 | 0 | 0 | 0 | 0 | 0 | 0 | 0 | 0 | 0 | 0 | 0 | 0 | 0 | 0 | 0 | 0 | 0 | 0
Cu45.5Mg27.3Ca27.2 | Cu45.5Mg27.3Ca27.2 | 1.5 | 389 | 410 | 831 |  |  |  | 0 | 0 | 0 | 0 | 0 | 0 | 0 | 0 | 0 | 0 | 0 | 0 | 0 | 0 | 45.5 | 0 | 0 | 0 | 27.3 | 0 | 0 | 0 | 0 | 0 | 0 | 0 | 27.2 | 0 | 0 | 0 | 0 | 0 | 0 | 0 | 0 | 0 | 0 | 0 | 0 | 0 | 0 | 0 | 0 | 0 | 0 | 0 | 0 | 0 | 0
Cu45.5Mg31.8Ca22.7 | Cu45.5Mg31.8Ca22.7 | 1.25 | 389 | 410 | 843 |  |  |  | 0 | 0 | 0 | 0 | 0 | 0 | 0 | 0 | 0 | 0 | 0 | 0 | 0 | 0 | 45.5 | 0 | 0 | 0 | 31.8 | 0 | 0 | 0 | 0 | 0 | 0 | 0 | 22.7 | 0 | 0 | 0 | 0 | 0 | 0 | 0 | 0 | 0 | 0 | 0 | 0 | 0 | 0 | 0 | 0 | 0 | 0 | 0 | 0 | 0 | 0
Cu45.5Mg36.4Ca18.1 | Cu45.5Mg36.4Ca18.1 | 2 | 391 | 420 | 851 |  |  |  | 0 | 0 | 0 | 0 | 0 | 0 | 0 | 0 | 0 | 0 | 0 | 0 | 0 | 0 | 45.5 | 0 | 0 | 0 | 36.4 | 0 | 0 | 0 | 0 | 0 | 0 | 0 | 18.1 | 0 | 0 | 0 | 0 | 0 | 0 | 0 | 0 | 0 | 0 | 0 | 0 | 0 | 0 | 0 | 0 | 0 | 0 | 0 | 0 | 0 | 0
Cu46Zr37Al7Y10 | Cu46.0Zr37.0Y10.0Al7.0 | 4 | 665 | 743 | 1118 |  |  |  | 0 | 0 | 0 | 0 | 0 | 0 | 0 | 0 | 0 | 10 | 0 | 0 | 0 | 0 | 46 | 37 | 0 | 7 | 0 | 0 | 0 | 0 | 0 | 0 | 0 | 0 | 0 | 0 | 0 | 0 | 0 | 0 | 0 | 0 | 0 | 0 | 0 | 0 | 0 | 0 | 0 | 0 | 0 | 0 | 0 | 0 | 0 | 0 | 0
Cu46Zr42Al7Y5 | Cu46.0Zr42.0Al7.0Y5.0 | 10 | 672 | 772 | 1113 |  | 80 |  | 0 | 0 | 0 | 0 | 0 | 0 | 0 | 0 | 0 | 5 | 0 | 0 | 0 | 0 | 46 | 42 | 0 | 7 | 0 | 0 | 0 | 0 | 0 | 0 | 0 | 0 | 0 | 0 | 0 | 0 | 0 | 0 | 0 | 0 | 0 | 0 | 0 | 0 | 0 | 0 | 0 | 0 | 0 | 0 | 0 | 0 | 0 | 0 | 0
Cu46Zr45Al7Y2 | Cu46.0Zr45.0Al7.0Y2.0 | 8 | 693 | 770 | 1143 |  |  |  | 0 | 0 | 0 | 0 | 0 | 0 | 0 | 0 | 0 | 2 | 0 | 0 | 0 | 0 | 46 | 45 | 0 | 7 | 0 | 0 | 0 | 0 | 0 | 0 | 0 | 0 | 0 | 0 | 0 | 0 | 0 | 0 | 0 | 0 | 0 | 0 | 0 | 0 | 0 | 0 | 0 | 0 | 0 | 0 | 0 | 0 | 0 | 0 | 0
Cu46Zr46Ag8 | Cu46.0Zr46.0Ag8.0 | 4 | 677 | 745 | 1167 |  |  |  | 0 | 0 | 0 | 0 | 0 | 0 | 0 | 0 | 0 | 0 | 0 | 0 | 0 | 0 | 46 | 46 | 0 | 0 | 0 | 8 | 0 | 0 | 0 | 0 | 0 | 0 | 0 | 0 | 0 | 0 | 0 | 0 | 0 | 0 | 0 | 0 | 0 | 0 | 0 | 0 | 0 | 0 | 0 | 0 | 0 | 0 | 0 | 0 | 0
(Cu50Zr50)92Al7Gd1 | Cu46.0Zr46.0Al7.0Gd1.0 | 12 | 698 | 771 | 1139 |  | 90.6 |  | 0 | 0 | 0 | 0 | 0 | 0 | 0 | 0 | 0 | 0 | 0 | 0 | 0 | 0 | 46 | 46 | 0 | 7 | 0 | 0 | 1 | 0 | 0 | 0 | 0 | 0 | 0 | 0 | 0 | 0 | 0 | 0 | 0 | 0 | 0 | 0 | 0 | 0 | 0 | 0 | 0 | 0 | 0 | 0 | 0 | 0 | 0 | 0 | 0
(Cu0.50Zr0.50)92Al8 | Cu46.0Zr46.0Al8.0 | 4 | 701 | 783 | 1155 |  | 93.7 |  | 0 | 0 | 0 | 0 | 0 | 0 | 0 | 0 | 0 | 0 | 0 | 0 | 0 | 0 | 46 | 46 | 0 | 8 | 0 | 0 | 0 | 0 | 0 | 0 | 0 | 0 | 0 | 0 | 0 | 0 | 0 | 0 | 0 | 0 | 0 | 0 | 0 | 0 | 0 | 0 | 0 | 0 | 0 | 0 | 0 | 0 | 0 | 0 | 0
Cu46.4Ag11.6Zr35Ti7 | Cu46.4Zr35.0Ag11.6Ti7.0 | 6 | 689 | 732 | 1119 |  |  |  | 0 | 0 | 0 | 0 | 0 | 0 | 0 | 0 | 0 | 0 | 0 | 0 | 0 | 0 | 46.4 | 35 | 7 | 0 | 0 | 11.6 | 0 | 0 | 0 | 0 | 0 | 0 | 0 | 0 | 0 | 0 | 0 | 0 | 0 | 0 | 0 | 0 | 0 | 0 | 0 | 0 | 0 | 0 | 0 | 0 | 0 | 0 | 0 | 0 | 0
Ti29.44Cu46.72Ni7.88Zr7.6Hf8.4 | Cu46.72Ti29.44Hf8.4Ni7.88Zr7.6 | 3 | 684 | 729 | 1195 | 2050 |  |  | 7.88 | 0 | 0 | 0 | 0 | 0 | 0 | 0 | 0 | 0 | 0 | 0 | 0 | 0 | 46.72 | 7.6 | 29.44 | 0 | 0 | 0 | 0 | 0 | 0 | 8.4 | 0 | 0 | 0 | 0 | 0 | 0 | 0 | 0 | 0 | 0 | 0 | 0 | 0 | 0 | 0 | 0 | 0 | 0 | 0 | 0 | 0 | 0 | 0 | 0 | 0
Cu47Ti33Nb11Ni8Si1 | Cu47.0Ti33.0Nb11.0Ni8.0Si1.0 | 0.5 | 710 | 732 | 1265 |  |  |  | 8 | 0 | 11 | 0 | 0 | 1 | 0 | 0 | 0 | 0 | 0 | 0 | 0 | 0 | 47 | 0 | 33 | 0 | 0 | 0 | 0 | 0 | 0 | 0 | 0 | 0 | 0 | 0 | 0 | 0 | 0 | 0 | 0 | 0 | 0 | 0 | 0 | 0 | 0 | 0 | 0 | 0 | 0 | 0 | 0 | 0 | 0 | 0 | 0
Cu47Ti33Zr3Nb8Ni8Si1 | Cu47.0Ti33.0Nb8.0Ni8.0Zr3.0Si1.0 | 1 | 708 | 731 | 1228 |  |  |  | 8 | 0 | 8 | 0 | 0 | 1 | 0 | 0 | 0 | 0 | 0 | 0 | 0 | 0 | 47 | 3 | 33 | 0 | 0 | 0 | 0 | 0 | 0 | 0 | 0 | 0 | 0 | 0 | 0 | 0 | 0 | 0 | 0 | 0 | 0 | 0 | 0 | 0 | 0 | 0 | 0 | 0 | 0 | 0 | 0 | 0 | 0 | 0 | 0
Cu47Ti33Zr5Nb6Ni8Si1 | Cu47.0Ti33.0Ni8.0Nb6.0Zr5.0Si1.0 | 2 | 712 | 739 | 1187 |  |  |  | 8 | 0 | 6 | 0 | 0 | 1 | 0 | 0 | 0 | 0 | 0 | 0 | 0 | 0 | 47 | 5 | 33 | 0 | 0 | 0 | 0 | 0 | 0 | 0 | 0 | 0 | 0 | 0 | 0 | 0 | 0 | 0 | 0 | 0 | 0 | 0 | 0 | 0 | 0 | 0 | 0 | 0 | 0 | 0 | 0 | 0 | 0 | 0 | 0
Cu47Ti33Zr7Nb4Ni8Si1 | Cu47.0Ti33.0Ni8.0Zr7.0Nb4.0Si1.0 | 5 | 713 | 736 | 1172 |  |  |  | 8 | 0 | 4 | 0 | 0 | 1 | 0 | 0 | 0 | 0 | 0 | 0 | 0 | 0 | 47 | 7 | 33 | 0 | 0 | 0 | 0 | 0 | 0 | 0 | 0 | 0 | 0 | 0 | 0 | 0 | 0 | 0 | 0 | 0 | 0 | 0 | 0 | 0 | 0 | 0 | 0 | 0 | 0 | 0 | 0 | 0 | 0 | 0 | 0
Cu47Ti33Zr11Si1Ni6Sn2 | Cu47.0Ti33.0Zr11.0Ni6.0Sn2.0Si1.0 | 6 | 720 | 765 | 1140 |  |  |  | 6 | 0 | 0 | 0 | 0 | 1 | 0 | 0 | 0 | 0 | 0 | 0 | 0 | 0 | 47 | 11 | 33 | 0 | 0 | 0 | 0 | 0 | 0 | 0 | 2 | 0 | 0 | 0 | 0 | 0 | 0 | 0 | 0 | 0 | 0 | 0 | 0 | 0 | 0 | 0 | 0 | 0 | 0 | 0 | 0 | 0 | 0 | 0 | 0
Cu47Ti33Zr11Ni8Si1 | Cu47.0Ti33.0Zr11.0Ni8.0Si1.0 | 4 | 720 | 757 | 1157 |  |  |  | 8 | 0 | 0 | 0 | 0 | 1 | 0 | 0 | 0 | 0 | 0 | 0 | 0 | 0 | 47 | 11 | 33 | 0 | 0 | 0 | 0 | 0 | 0 | 0 | 0 | 0 | 0 | 0 | 0 | 0 | 0 | 0 | 0 | 0 | 0 | 0 | 0 | 0 | 0 | 0 | 0 | 0 | 0 | 0 | 0 | 0 | 0 | 0 | 0
Cu47Ti33Zr9Nb2Ni8Si1 | Cu47.0Ti33.0Zr9.0Ni8.0Nb2.0Si1.0 | 5 | 728 | 762 | 1159 |  |  |  | 8 | 0 | 2 | 0 | 0 | 1 | 0 | 0 | 0 | 0 | 0 | 0 | 0 | 0 | 47 | 9 | 33 | 0 | 0 | 0 | 0 | 0 | 0 | 0 | 0 | 0 | 0 | 0 | 0 | 0 | 0 | 0 | 0 | 0 | 0 | 0 | 0 | 0 | 0 | 0 | 0 | 0 | 0 | 0 | 0 | 0 | 0 | 0 | 0
Zr11Ti34Cu47Ni8 | Cu47.0Ti34.0Zr11.0Ni8.0 | 4.5 | 689.2667 | 725.16 | 1166.033 |  |  |  | 8 | 0 | 0 | 0 | 0 | 0 | 0 | 0 | 0 | 0 | 0 | 0 | 0 | 0 | 47 | 11 | 34 | 0 | 0 | 0 | 0 | 0 | 0 | 0 | 0 | 0 | 0 | 0 | 0 | 0 | 0 | 0 | 0 | 0 | 0 | 0 | 0 | 0 | 0 | 0 | 0 | 0 | 0 | 0 | 0 | 0 | 0 | 0 | 0
Cu47Ni13Zr30Ti10 | Cu47.0Zr30.0Ni13.0Ti10.0 | 1 | 727 | 754 | 1251 |  |  |  | 13 | 0 | 0 | 0 | 0 | 0 | 0 | 0 | 0 | 0 | 0 | 0 | 0 | 0 | 47 | 30 | 10 | 0 | 0 | 0 | 0 | 0 | 0 | 0 | 0 | 0 | 0 | 0 | 0 | 0 | 0 | 0 | 0 | 0 | 0 | 0 | 0 | 0 | 0 | 0 | 0 | 0 | 0 | 0 | 0 | 0 | 0 | 0 | 0
Cu47Zr40.42Al6.58Y6 | Cu47.0Zr40.42Al6.58Y6.0 | 8 | 665 | 703 | 1145 |  |  |  | 0 | 0 | 0 | 0 | 0 | 0 | 0 | 0 | 0 | 6 | 0 | 0 | 0 | 0 | 47 | 40.42 | 0 | 6.58 | 0 | 0 | 0 | 0 | 0 | 0 | 0 | 0 | 0 | 0 | 0 | 0 | 0 | 0 | 0 | 0 | 0 | 0 | 0 | 0 | 0 | 0 | 0 | 0 | 0 | 0 | 0 | 0 | 0 | 0 | 0
Cu47Zr43Al7Ag3 | Cu47.0Zr43.0Al7.0Ag3.0 | 5 | 716 | 795 | 1156 |  |  |  | 0 | 0 | 0 | 0 | 0 | 0 | 0 | 0 | 0 | 0 | 0 | 0 | 0 | 0 | 47 | 43 | 0 | 7 | 0 | 3 | 0 | 0 | 0 | 0 | 0 | 0 | 0 | 0 | 0 | 0 | 0 | 0 | 0 | 0 | 0 | 0 | 0 | 0 | 0 | 0 | 0 | 0 | 0 | 0 | 0 | 0 | 0 | 0 | 0
Cu47Zr46Al5Y2 | Cu47.0Zr46.0Al5.0Y2.0 | 10 | 407 | 468 | 889 | 1600 | 87 | 0.8 | 0 | 0 | 0 | 0 | 0 | 0 | 0 | 0 | 0 | 2 | 0 | 0 | 0 | 0 | 47 | 46 | 0 | 5 | 0 | 0 | 0 | 0 | 0 | 0 | 0 | 0 | 0 | 0 | 0 | 0 | 0 | 0 | 0 | 0 | 0 | 0 | 0 | 0 | 0 | 0 | 0 | 0 | 0 | 0 | 0 | 0 | 0 | 0 | 0
Cu48Zr41.28Al6.72Y4 | Cu48.0Zr41.28Al6.72Y4.0 | 12 | 679 | 715 | 1150 | 1787 | 101 |  | 0 | 0 | 0 | 0 | 0 | 0 | 0 | 0 | 0 | 4 | 0 | 0 | 0 | 0 | 48 | 41.28 | 0 | 6.72 | 0 | 0 | 0 | 0 | 0 | 0 | 0 | 0 | 0 | 0 | 0 | 0 | 0 | 0 | 0 | 0 | 0 | 0 | 0 | 0 | 0 | 0 | 0 | 0 | 0 | 0 | 0 | 0 | 0 | 0 | 0
Cu48Zr48Ag4 | Cu48.0Zr48.0Ag4.0 | 3 | 681 | 743 | 1199 |  |  |  | 0 | 0 | 0 | 0 | 0 | 0 | 0 | 0 | 0 | 0 | 0 | 0 | 0 | 0 | 48 | 48 | 0 | 0 | 0 | 4 | 0 | 0 | 0 | 0 | 0 | 0 | 0 | 0 | 0 | 0 | 0 | 0 | 0 | 0 | 0 | 0 | 0 | 0 | 0 | 0 | 0 | 0 | 0 | 0 | 0 | 0 | 0 | 0 | 0
Cu49Hf42Al9 | Cu49.0Hf42.0Al9.0 | 10 | 778 | 863 | 1249 |  |  |  | 0 | 0 | 0 | 0 | 0 | 0 | 0 | 0 | 0 | 0 | 0 | 0 | 0 | 0 | 49 | 0 | 0 | 9 | 0 | 0 | 0 | 0 | 0 | 42 | 0 | 0 | 0 | 0 | 0 | 0 | 0 | 0 | 0 | 0 | 0 | 0 | 0 | 0 | 0 | 0 | 0 | 0 | 0 | 0 | 0 | 0 | 0 | 0 | 0
Cu49Zr36Ag10Ti5 | Cu49.0Zr36.0Ag10.0Ti5.0 | 8 | 691 | 737 | 1130 |  |  |  | 0 | 0 | 0 | 0 | 0 | 0 | 0 | 0 | 0 | 0 | 0 | 0 | 0 | 0 | 49 | 36 | 5 | 0 | 0 | 10 | 0 | 0 | 0 | 0 | 0 | 0 | 0 | 0 | 0 | 0 | 0 | 0 | 0 | 0 | 0 | 0 | 0 | 0 | 0 | 0 | 0 | 0 | 0 | 0 | 0 | 0 | 0 | 0 | 0
(Cu0.50Zr0.43Al0.07)98Si2 | Cu49.0Zr42.14Al6.86Si2.0 | 3 | 740 | 800 | 1256 |  |  |  | 0 | 0 | 0 | 0 | 0 | 2 | 0 | 0 | 0 | 0 | 0 | 0 | 0 | 0 | 49 | 42.14 | 0 | 6.86 | 0 | 0 | 0 | 0 | 0 | 0 | 0 | 0 | 0 | 0 | 0 | 0 | 0 | 0 | 0 | 0 | 0 | 0 | 0 | 0 | 0 | 0 | 0 | 0 | 0 | 0 | 0 | 0 | 0 | 0 | 0
Cu49Zr42.14Al6.86Y2 | Cu49.0Zr42.14Al6.86Y2.0 | 15 | 696 | 770 | 1165 | 1920 | 103 |  | 0 | 0 | 0 | 0 | 0 | 0 | 0 | 0 | 0 | 2 | 0 | 0 | 0 | 0 | 49 | 42.14 | 0 | 6.86 | 0 | 0 | 0 | 0 | 0 | 0 | 0 | 0 | 0 | 0 | 0 | 0 | 0 | 0 | 0 | 0 | 0 | 0 | 0 | 0 | 0 | 0 | 0 | 0 | 0 | 0 | 0 | 0 | 0 | 0 | 0
Cu49.250Zr42.355Al6.895Si1.5 | Cu49.25Zr42.35Al6.89Si1.5 | 4 | 737 | 798 | 1243 |  |  |  | 0 | 0 | 0 | 0 | 0 | 1.5 | 0 | 0 | 0 | 0 | 0 | 0 | 0 | 0 | 49.25 | 42.355 | 0 | 6.895 | 0 | 0 | 0 | 0 | 0 | 0 | 0 | 0 | 0 | 0 | 0 | 0 | 0 | 0 | 0 | 0 | 0 | 0 | 0 | 0 | 0 | 0 | 0 | 0 | 0 | 0 | 0 | 0 | 0 | 0 | 0
(Cu0.50Zr0.43Al0.07)98.5Si1.5 | Cu49.25Zr42.35Al6.9Si1.5 | 4 | 737 | 798 | 1243 |  |  |  | 0 | 0 | 0 | 0 | 0 | 1.5 | 0 | 0 | 0 | 0 | 0 | 0 | 0 | 0 | 49.25 | 42.355 | 0 | 6.895 | 0 | 0 | 0 | 0 | 0 | 0 | 0 | 0 | 0 | 0 | 0 | 0 | 0 | 0 | 0 | 0 | 0 | 0 | 0 | 0 | 0 | 0 | 0 | 0 | 0 | 0 | 0 | 0 | 0 | 0 | 0
(Cu0.5Zr0.425Ti0.075)98.8Sn0.6Si0.6 | Cu49.4Zr41.99Ti7.41Sn0.6Si0.6 | 7 | 682 | 734 | 1141 |  |  |  | 0 | 0 | 0 | 0 | 0 | 0.6 | 0 | 0 | 0 | 0 | 0 | 0 | 0 | 0 | 49.4 | 41.99 | 7.41 | 0 | 0 | 0 | 0 | 0 | 0 | 0 | 0.6 | 0 | 0 | 0 | 0 | 0 | 0 | 0 | 0 | 0 | 0 | 0 | 0 | 0 | 0 | 0 | 0 | 0 | 0 | 0 | 0 | 0 | 0 | 0 | 0
(Cu0.5Zr0.425Ti0.075)99Si1 | Cu49.5Zr42.07Ti7.42Si1.0 | 6 | 683 | 731 | 1141 |  |  |  | 0 | 0 | 0 | 0 | 0 | 1 | 0 | 0 | 0 | 0 | 0 | 0 | 0 | 0 | 49.5 | 42.075 | 7.425 | 0 | 0 | 0 | 0 | 0 | 0 | 0 | 0 | 0 | 0 | 0 | 0 | 0 | 0 | 0 | 0 | 0 | 0 | 0 | 0 | 0 | 0 | 0 | 0 | 0 | 0 | 0 | 0 | 0 | 0 | 0 | 0
(Cu0.5Zr0.425Ti0.075)99Sn1 | Cu49.5Zr42.07Ti7.42Sn1.0 | 6 | 683 | 730 | 1140 |  |  |  | 0 | 0 | 0 | 0 | 0 | 0 | 0 | 0 | 0 | 0 | 0 | 0 | 0 | 0 | 49.5 | 42.075 | 7.425 | 0 | 0 | 0 | 0 | 0 | 0 | 0 | 1 | 0 | 0 | 0 | 0 | 0 | 0 | 0 | 0 | 0 | 0 | 0 | 0 | 0 | 0 | 0 | 0 | 0 | 0 | 0 | 0 | 0 | 0 | 0 | 0
Cu49.5Zr42.075Ti7.425Si1 | Cu49.5Zr42.08Ti7.42Si1.0 | 6 | 683 | 731 | 1141 |  |  |  | 0 | 0 | 0 | 0 | 0 | 1 | 0 | 0 | 0 | 0 | 0 | 0 | 0 | 0 | 49.5 | 42.075 | 7.425 | 0 | 0 | 0 | 0 | 0 | 0 | 0 | 0 | 0 | 0 | 0 | 0 | 0 | 0 | 0 | 0 | 0 | 0 | 0 | 0 | 0 | 0 | 0 | 0 | 0 | 0 | 0 | 0 | 0 | 0 | 0 | 0
Cu49.5Zr42.075Ti7.425Sn1 | Cu49.5Zr42.08Ti7.42Sn1.0 | 6 | 683 | 730 | 1140 |  |  |  | 0 | 0 | 0 | 0 | 0 | 0 | 0 | 0 | 0 | 0 | 0 | 0 | 0 | 0 | 49.5 | 42.075 | 7.425 | 0 | 0 | 0 | 0 | 0 | 0 | 0 | 1 | 0 | 0 | 0 | 0 | 0 | 0 | 0 | 0 | 0 | 0 | 0 | 0 | 0 | 0 | 0 | 0 | 0 | 0 | 0 | 0 | 0 | 0 | 0 | 0
(Cu50Zr43Al7)99Si1 | Cu49.5Zr42.57Al6.93Si1.0 | 12 | 720 | 797 | 1226 |  |  |  | 0 | 0 | 0 | 0 | 0 | 1 | 0 | 0 | 0 | 0 | 0 | 0 | 0 | 0 | 49.5 | 42.57 | 0 | 6.93 | 0 | 0 | 0 | 0 | 0 | 0 | 0 | 0 | 0 | 0 | 0 | 0 | 0 | 0 | 0 | 0 | 0 | 0 | 0 | 0 | 0 | 0 | 0 | 0 | 0 | 0 | 0 | 0 | 0 | 0 | 0
Cu49.750Zr42.785Al6.965Si0.5 | Cu49.75Zr42.78Al6.96Si0.5 | 10 | 719 | 791 | 1214 |  |  |  | 0 | 0 | 0 | 0 | 0 | 0.5 | 0 | 0 | 0 | 0 | 0 | 0 | 0 | 0 | 49.75 | 42.785 | 0 | 6.965 | 0 | 0 | 0 | 0 | 0 | 0 | 0 | 0 | 0 | 0 | 0 | 0 | 0 | 0 | 0 | 0 | 0 | 0 | 0 | 0 | 0 | 0 | 0 | 0 | 0 | 0 | 0 | 0 | 0 | 0 | 0
(Cu50Zr43Al7)99.5Si0.5 | Cu49.75Zr42.78Al6.97Si0.5 | 10 | 719 | 791 | 1214 |  |  |  | 0 | 0 | 0 | 0 | 0 | 0.5 | 0 | 0 | 0 | 0 | 0 | 0 | 0 | 0 | 49.75 | 42.785 | 0 | 6.965 | 0 | 0 | 0 | 0 | 0 | 0 | 0 | 0 | 0 | 0 | 0 | 0 | 0 | 0 | 0 | 0 | 0 | 0 | 0 | 0 | 0 | 0 | 0 | 0 | 0 | 0 | 0 | 0 | 0 | 0 | 0
Cu50Mg22.7Ca27.3 | Cu50.0Ca27.3Mg22.7 | 1.5 | 392 | 410 | 864 |  |  |  | 0 | 0 | 0 | 0 | 0 | 0 | 0 | 0 | 0 | 0 | 0 | 0 | 0 | 0 | 50 | 0 | 0 | 0 | 22.7 | 0 | 0 | 0 | 0 | 0 | 0 | 0 | 27.3 | 0 | 0 | 0 | 0 | 0 | 0 | 0 | 0 | 0 | 0 | 0 | 0 | 0 | 0 | 0 | 0 | 0 | 0 | 0 | 0 | 0 | 0
Cu50Mg18.2Ca31.8 | Cu50.0Ca31.8Mg18.2 | 2 | 392 | 451 | 828 |  |  |  | 0 | 0 | 0 | 0 | 0 | 0 | 0 | 0 | 0 | 0 | 0 | 0 | 0 | 0 | 50 | 0 | 0 | 0 | 18.2 | 0 | 0 | 0 | 0 | 0 | 0 | 0 | 31.8 | 0 | 0 | 0 | 0 | 0 | 0 | 0 | 0 | 0 | 0 | 0 | 0 | 0 | 0 | 0 | 0 | 0 | 0 | 0 | 0 | 0 | 0
Cu50Ag10Zr30Ti10 | Cu50.0Zr30.0Ag10.0Ti10.0 | 4 | 694 | 726 | 1130 |  |  |  | 0 | 0 | 0 | 0 | 0 | 0 | 0 | 0 | 0 | 0 | 0 | 0 | 0 | 0 | 50 | 30 | 10 | 0 | 0 | 10 | 0 | 0 | 0 | 0 | 0 | 0 | 0 | 0 | 0 | 0 | 0 | 0 | 0 | 0 | 0 | 0 | 0 | 0 | 0 | 0 | 0 | 0 | 0 | 0 | 0 | 0 | 0 | 0 | 0
Cu50Zr42.5Ti7.5 | Cu50.0Zr42.5Ti7.5 | 5 | 677 | 717 | 1152 |  |  |  | 0 | 0 | 0 | 0 | 0 | 0 | 0 | 0 | 0 | 0 | 0 | 0 | 0 | 0 | 50 | 42.5 | 7.5 | 0 | 0 | 0 | 0 | 0 | 0 | 0 | 0 | 0 | 0 | 0 | 0 | 0 | 0 | 0 | 0 | 0 | 0 | 0 | 0 | 0 | 0 | 0 | 0 | 0 | 0 | 0 | 0 | 0 | 0 | 0 | 0
Cu50Zr43Al7 | Cu50.0Zr43.0Al7.0 | 10 | 720 | 790 | 1183.25 | 2006 | 122 |  | 0 | 0 | 0 | 0 | 0 | 0 | 0 | 0 | 0 | 0 | 0 | 0 | 0 | 0 | 50 | 43 | 0 | 7 | 0 | 0 | 0 | 0 | 0 | 0 | 0 | 0 | 0 | 0 | 0 | 0 | 0 | 0 | 0 | 0 | 0 | 0 | 0 | 0 | 0 | 0 | 0 | 0 | 0 | 0 | 0 | 0 | 0 | 0 | 0
Cu50Zr50 | Cu50.0Zr50.0 | 2 | 682 | 737.25 | 1229.75 |  | 85 |  | 0 | 0 | 0 | 0 | 0 | 0 | 0 | 0 | 0 | 0 | 0 | 0 | 0 | 0 | 50 | 50 | 0 | 0 | 0 | 0 | 0 | 0 | 0 | 0 | 0 | 0 | 0 | 0 | 0 | 0 | 0 | 0 | 0 | 0 | 0 | 0 | 0 | 0 | 0 | 0 | 0 | 0 | 0 | 0 | 0 | 0 | 0 | 0 | 0
Cu52.5Hf40Al7.5 | Cu52.5Hf40.0Al7.5 | 3 | 779 | 833 | 1250 |  |  |  | 0 | 0 | 0 | 0 | 0 | 0 | 0 | 0 | 0 | 0 | 0 | 0 | 0 | 0 | 52.5 | 0 | 0 | 7.5 | 0 | 0 | 0 | 0 | 0 | 40 | 0 | 0 | 0 | 0 | 0 | 0 | 0 | 0 | 0 | 0 | 0 | 0 | 0 | 0 | 0 | 0 | 0 | 0 | 0 | 0 | 0 | 0 | 0 | 0 | 0
Cu52.5Zr40Ga7.5 | Cu52.5Zr40.0Ga7.5 | 1.5 | 744 | 777 | 1218 |  |  |  | 0 | 0 | 0 | 0 | 0 | 0 | 0 | 0 | 0 | 0 | 0 | 0 | 0 | 0 | 52.5 | 40 | 0 | 0 | 0 | 0 | 0 | 0 | 7.5 | 0 | 0 | 0 | 0 | 0 | 0 | 0 | 0 | 0 | 0 | 0 | 0 | 0 | 0 | 0 | 0 | 0 | 0 | 0 | 0 | 0 | 0 | 0 | 0 | 0 | 0
Cu52.5Zr42.5Ga5 | Cu52.5Zr42.5Ga5.0 | 2 | 733 | 777 | 1187 |  |  |  | 0 | 0 | 0 | 0 | 0 | 0 | 0 | 0 | 0 | 0 | 0 | 0 | 0 | 0 | 52.5 | 42.5 | 0 | 0 | 0 | 0 | 0 | 0 | 5 | 0 | 0 | 0 | 0 | 0 | 0 | 0 | 0 | 0 | 0 | 0 | 0 | 0 | 0 | 0 | 0 | 0 | 0 | 0 | 0 | 0 | 0 | 0 | 0 | 0 | 0
Cu54Ag6Zr33Ti7 | Cu54.0Zr33.0Ti7.0Ag6.0 | 6 | 709 | 738 | 1135 |  |  |  | 0 | 0 | 0 | 0 | 0 | 0 | 0 | 0 | 0 | 0 | 0 | 0 | 0 | 0 | 54 | 33 | 7 | 0 | 0 | 6 | 0 | 0 | 0 | 0 | 0 | 0 | 0 | 0 | 0 | 0 | 0 | 0 | 0 | 0 | 0 | 0 | 0 | 0 | 0 | 0 | 0 | 0 | 0 | 0 | 0 | 0 | 0 | 0 | 0
Cu54Zr36Ag10 | Cu54.0Zr36.0Ag10.0 | 6 | 719 | 759 | 1146 |  |  |  | 0 | 0 | 0 | 0 | 0 | 0 | 0 | 0 | 0 | 0 | 0 | 0 | 0 | 0 | 54 | 36 | 0 | 0 | 0 | 10 | 0 | 0 | 0 | 0 | 0 | 0 | 0 | 0 | 0 | 0 | 0 | 0 | 0 | 0 | 0 | 0 | 0 | 0 | 0 | 0 | 0 | 0 | 0 | 0 | 0 | 0 | 0 | 0 | 0
Cu54.5Mg18.2Ca27.3 | Cu54.5Ca27.3Mg18.2 | 1 | 401 | 423 | 884 |  |  |  | 0 | 0 | 0 | 0 | 0 | 0 | 0 | 0 | 0 | 0 | 0 | 0 | 0 | 0 | 54.5 | 0 | 0 | 0 | 18.2 | 0 | 0 | 0 | 0 | 0 | 0 | 0 | 27.3 | 0 | 0 | 0 | 0 | 0 | 0 | 0 | 0 | 0 | 0 | 0 | 0 | 0 | 0 | 0 | 0 | 0 | 0 | 0 | 0 | 0 | 0
Cu54.5Mg27.3Ca18.2 | Cu54.5Mg27.3Ca18.2 | 0.5 | 402 | 419 | 921 |  |  |  | 0 | 0 | 0 | 0 | 0 | 0 | 0 | 0 | 0 | 0 | 0 | 0 | 0 | 0 | 54.5 | 0 | 0 | 0 | 27.3 | 0 | 0 | 0 | 0 | 0 | 0 | 0 | 18.2 | 0 | 0 | 0 | 0 | 0 | 0 | 0 | 0 | 0 | 0 | 0 | 0 | 0 | 0 | 0 | 0 | 0 | 0 | 0 | 0 | 0 | 0
Cu55Ag5Zr30Ti10 | Cu55.0Zr30.0Ti10.0Ag5.0 | 3 | 704 | 733 | 1149 |  |  |  | 0 | 0 | 0 | 0 | 0 | 0 | 0 | 0 | 0 | 0 | 0 | 0 | 0 | 0 | 55 | 30 | 10 | 0 | 0 | 5 | 0 | 0 | 0 | 0 | 0 | 0 | 0 | 0 | 0 | 0 | 0 | 0 | 0 | 0 | 0 | 0 | 0 | 0 | 0 | 0 | 0 | 0 | 0 | 0 | 0 | 0 | 0 | 0 | 0
Cu55Ni5Zr30Ti10 | Cu55.0Zr30.0Ti10.0Ni5.0 | 2 | 717 | 750 | 1204 |  |  |  | 5 | 0 | 0 | 0 | 0 | 0 | 0 | 0 | 0 | 0 | 0 | 0 | 0 | 0 | 55 | 30 | 10 | 0 | 0 | 0 | 0 | 0 | 0 | 0 | 0 | 0 | 0 | 0 | 0 | 0 | 0 | 0 | 0 | 0 | 0 | 0 | 0 | 0 | 0 | 0 | 0 | 0 | 0 | 0 | 0 | 0 | 0 | 0 | 0
Cu55Zr40Ga5 | Cu55.0Zr40.0Ga5.0 | 2 | 736 | 779 | 1193 |  |  |  | 0 | 0 | 0 | 0 | 0 | 0 | 0 | 0 | 0 | 0 | 0 | 0 | 0 | 0 | 55 | 40 | 0 | 0 | 0 | 0 | 0 | 0 | 5 | 0 | 0 | 0 | 0 | 0 | 0 | 0 | 0 | 0 | 0 | 0 | 0 | 0 | 0 | 0 | 0 | 0 | 0 | 0 | 0 | 0 | 0 | 0 | 0 | 0 | 0
Cu55Zr42.5Ga2.5 | Cu55.0Zr42.5Ga2.5 | 1 | 709 | 762 | 1199 |  |  |  | 0 | 0 | 0 | 0 | 0 | 0 | 0 | 0 | 0 | 0 | 0 | 0 | 0 | 0 | 55 | 42.5 | 0 | 0 | 0 | 0 | 0 | 0 | 2.5 | 0 | 0 | 0 | 0 | 0 | 0 | 0 | 0 | 0 | 0 | 0 | 0 | 0 | 0 | 0 | 0 | 0 | 0 | 0 | 0 | 0 | 0 | 0 | 0 | 0 | 0
(Cu0.6Hf0.25Ti0.15)92Nb8 | Cu55.2Hf23.0Ti13.8Nb8.0 | 2.5 | 745 | 783 | 1198 |  |  |  | 0 | 0 | 8 | 0 | 0 | 0 | 0 | 0 | 0 | 0 | 0 | 0 | 0 | 0 | 55.2 | 0 | 13.8 | 0 | 0 | 0 | 0 | 0 | 0 | 23 | 0 | 0 | 0 | 0 | 0 | 0 | 0 | 0 | 0 | 0 | 0 | 0 | 0 | 0 | 0 | 0 | 0 | 0 | 0 | 0 | 0 | 0 | 0 | 0 | 0
(Cu0.6Hf0.25Ti0.15)94Nb6 | Cu56.4Hf23.5Ti14.1Nb6.0 | 4 | 745 | 785 | 1190 |  |  |  | 0 | 0 | 6 | 0 | 0 | 0 | 0 | 0 | 0 | 0 | 0 | 0 | 0 | 0 | 56.4 | 0 | 14.1 | 0 | 0 | 0 | 0 | 0 | 0 | 23.5 | 0 | 0 | 0 | 0 | 0 | 0 | 0 | 0 | 0 | 0 | 0 | 0 | 0 | 0 | 0 | 0 | 0 | 0 | 0 | 0 | 0 | 0 | 0 | 0 | 0
Cu57Zr36Ag7 | Cu57.0Zr36.0Ag7.0 | 4 | 712 | 755 | 1156 |  |  |  | 0 | 0 | 0 | 0 | 0 | 0 | 0 | 0 | 0 | 0 | 0 | 0 | 0 | 0 | 57 | 36 | 0 | 0 | 0 | 7 | 0 | 0 | 0 | 0 | 0 | 0 | 0 | 0 | 0 | 0 | 0 | 0 | 0 | 0 | 0 | 0 | 0 | 0 | 0 | 0 | 0 | 0 | 0 | 0 | 0 | 0 | 0 | 0 | 0
Cu57.5Zr37.5Ga5 | Cu57.5Zr37.5Ga5.0 | 1 | 745 | 785 | 1241 |  |  |  | 0 | 0 | 0 | 0 | 0 | 0 | 0 | 0 | 0 | 0 | 0 | 0 | 0 | 0 | 57.5 | 37.5 | 0 | 0 | 0 | 0 | 0 | 0 | 5 | 0 | 0 | 0 | 0 | 0 | 0 | 0 | 0 | 0 | 0 | 0 | 0 | 0 | 0 | 0 | 0 | 0 | 0 | 0 | 0 | 0 | 0 | 0 | 0 | 0 | 0
(Cu0.6Hf0.25Ti0.15)96Nb4 | Cu57.6Hf24.0Ti14.4Nb4.0 | 4 | 747 | 789 | 1188 |  |  |  | 0 | 0 | 4 | 0 | 0 | 0 | 0 | 0 | 0 | 0 | 0 | 0 | 0 | 0 | 57.6 | 0 | 14.4 | 0 | 0 | 0 | 0 | 0 | 0 | 24 | 0 | 0 | 0 | 0 | 0 | 0 | 0 | 0 | 0 | 0 | 0 | 0 | 0 | 0 | 0 | 0 | 0 | 0 | 0 | 0 | 0 | 0 | 0 | 0 | 0
(Cu0.6Hf0.25Ti0.15)98Nb2 | Cu58.8Hf24.5Ti14.7Nb2.0 | 4 | 746 | 792 | 1184 |  |  |  | 0 | 0 | 2 | 0 | 0 | 0 | 0 | 0 | 0 | 0 | 0 | 0 | 0 | 0 | 58.8 | 0 | 14.7 | 0 | 0 | 0 | 0 | 0 | 0 | 24.5 | 0 | 0 | 0 | 0 | 0 | 0 | 0 | 0 | 0 | 0 | 0 | 0 | 0 | 0 | 0 | 0 | 0 | 0 | 0 | 0 | 0 | 0 | 0 | 0 | 0
(Cu0.6Zr0.3Ti0.1)98Y2 | Cu58.8Zr29.4Ti9.8Y2.0 | 5 | 707 | 757 | 1122 |  |  |  | 0 | 0 | 0 | 0 | 0 | 0 | 0 | 0 | 0 | 2 | 0 | 0 | 0 | 0 | 58.8 | 29.4 | 9.8 | 0 | 0 | 0 | 0 | 0 | 0 | 0 | 0 | 0 | 0 | 0 | 0 | 0 | 0 | 0 | 0 | 0 | 0 | 0 | 0 | 0 | 0 | 0 | 0 | 0 | 0 | 0 | 0 | 0 | 0 | 0 | 0
(Cu0.6Zr0.3Ti0.1)99Sn1 | Cu59.4Zr29.7Ti9.9Sn1.0 | 5 | 730 | 776 | 1155 |  |  |  | 0 | 0 | 0 | 0 | 0 | 0 | 0 | 0 | 0 | 0 | 0 | 0 | 0 | 0 | 59.4 | 29.7 | 9.9 | 0 | 0 | 0 | 0 | 0 | 0 | 0 | 1 | 0 | 0 | 0 | 0 | 0 | 0 | 0 | 0 | 0 | 0 | 0 | 0 | 0 | 0 | 0 | 0 | 0 | 0 | 0 | 0 | 0 | 0 | 0 | 0
Cu60Hf20Ti20 | Cu60.0Hf20.0Ti20.0 | 4 | 740 | 767 | 1211 |  |  |  | 0 | 0 | 0 | 0 | 0 | 0 | 0 | 0 | 0 | 0 | 0 | 0 | 0 | 0 | 60 | 0 | 20 | 0 | 0 | 0 | 0 | 0 | 0 | 20 | 0 | 0 | 0 | 0 | 0 | 0 | 0 | 0 | 0 | 0 | 0 | 0 | 0 | 0 | 0 | 0 | 0 | 0 | 0 | 0 | 0 | 0 | 0 | 0 | 0
Cu60Hf25Ti15 | Cu60.0Hf25.0Ti15.0 | 4 | 741.25 | 801.25 | 1180.75 |  |  |  | 0 | 0 | 0 | 0 | 0 | 0 | 0 | 0 | 0 | 0 | 0 | 0 | 0 | 0 | 60 | 0 | 15 | 0 | 0 | 0 | 0 | 0 | 0 | 25 | 0 | 0 | 0 | 0 | 0 | 0 | 0 | 0 | 0 | 0 | 0 | 0 | 0 | 0 | 0 | 0 | 0 | 0 | 0 | 0 | 0 | 0 | 0 | 0 | 0
Cu60Hf17.5Ti22.5 | Cu60.0Ti22.5Hf17.5 | 3 | 732 | 755 | 1229 |  |  |  | 0 | 0 | 0 | 0 | 0 | 0 | 0 | 0 | 0 | 0 | 0 | 0 | 0 | 0 | 60 | 0 | 22.5 | 0 | 0 | 0 | 0 | 0 | 0 | 17.5 | 0 | 0 | 0 | 0 | 0 | 0 | 0 | 0 | 0 | 0 | 0 | 0 | 0 | 0 | 0 | 0 | 0 | 0 | 0 | 0 | 0 | 0 | 0 | 0 | 0
Cu60Zr20Hf10Ti10 | Cu60.0Zr20.0Hf10.0Ti10.0 | 3 | 754 | 797 | 1197 |  | 101.1 |  | 0 | 0 | 0 | 0 | 0 | 0 | 0 | 0 | 0 | 0 | 0 | 0 | 0 | 0 | 60 | 20 | 10 | 0 | 0 | 0 | 0 | 0 | 0 | 10 | 0 | 0 | 0 | 0 | 0 | 0 | 0 | 0 | 0 | 0 | 0 | 0 | 0 | 0 | 0 | 0 | 0 | 0 | 0 | 0 | 0 | 0 | 0 | 0 | 0
Cu60Zr30Ti10 | Cu60.0Zr30.0Ti10.0 | 4 | 716.6 | 750.6 | 1157.6 | 2090 |  |  | 0 | 0 | 0 | 0 | 0 | 0 | 0 | 0 | 0 | 0 | 0 | 0 | 0 | 0 | 60 | 30 | 10 | 0 | 0 | 0 | 0 | 0 | 0 | 0 | 0 | 0 | 0 | 0 | 0 | 0 | 0 | 0 | 0 | 0 | 0 | 0 | 0 | 0 | 0 | 0 | 0 | 0 | 0 | 0 | 0 | 0 | 0 | 0 | 0
Cu60Zr33Ti7 | Cu60.0Zr33.0Ti7.0 | 3 | 740 | 768 | 1191 |  |  |  | 0 | 0 | 0 | 0 | 0 | 0 | 0 | 0 | 0 | 0 | 0 | 0 | 0 | 0 | 60 | 33 | 7 | 0 | 0 | 0 | 0 | 0 | 0 | 0 | 0 | 0 | 0 | 0 | 0 | 0 | 0 | 0 | 0 | 0 | 0 | 0 | 0 | 0 | 0 | 0 | 0 | 0 | 0 | 0 | 0 | 0 | 0 | 0 | 0
Cu64Zr36 | Cu64.0Zr36.0 | 2 | 787 | 833 | 1230 |  |  |  | 0 | 0 | 0 | 0 | 0 | 0 | 0 | 0 | 0 | 0 | 0 | 0 | 0 | 0 | 64 | 36 | 0 | 0 | 0 | 0 | 0 | 0 | 0 | 0 | 0 | 0 | 0 | 0 | 0 | 0 | 0 | 0 | 0 | 0 | 0 | 0 | 0 | 0 | 0 | 0 | 0 | 0 | 0 | 0 | 0 | 0 | 0 | 0 | 0
Dy46Al24Co18Fe2Y10 | Dy46.0Al24.0Co18.0Y10.0Fe2.0 | 5 | 627 | 677 | 1023 |  | 64.23 |  | 0 | 0 | 0 | 0 | 0 | 0 | 2 | 0 | 0 | 10 | 18 | 0 | 0 | 0 | 0 | 0 | 0 | 24 | 0 | 0 | 0 | 0 | 0 | 0 | 0 | 0 | 0 | 0 | 0 | 0 | 46 | 0 | 0 | 0 | 0 | 0 | 0 | 0 | 0 | 0 | 0 | 0 | 0 | 0 | 0 | 0 | 0 | 0 | 0
Dy55Al25Co20 | Dy55.0Al25.0Co20.0 | 3 | 635 | 708 | 1031 |  | 61.36 |  | 0 | 0 | 0 | 0 | 0 | 0 | 0 | 0 | 0 | 0 | 20 | 0 | 0 | 0 | 0 | 0 | 0 | 25 | 0 | 0 | 0 | 0 | 0 | 0 | 0 | 0 | 0 | 0 | 0 | 0 | 55 | 0 | 0 | 0 | 0 | 0 | 0 | 0 | 0 | 0 | 0 | 0 | 0 | 0 | 0 | 0 | 0 | 0 | 0
Er50Al24Co20Y6 | Er50.0Al24.0Co20.0Y6.0 | 8 | 651 | 702 | 1078 |  | 71.1 |  | 0 | 0 | 0 | 0 | 0 | 0 | 0 | 0 | 0 | 6 | 20 | 0 | 0 | 0 | 0 | 0 | 0 | 24 | 0 | 0 | 0 | 0 | 0 | 0 | 0 | 0 | 0 | 0 | 0 | 50 | 0 | 0 | 0 | 0 | 0 | 0 | 0 | 0 | 0 | 0 | 0 | 0 | 0 | 0 | 0 | 0 | 0 | 0 | 0
Er55Al25Co20 | Er55.0Al25.0Co20.0 | 5 | 663 | 722 | 1079 |  | 70.72 |  | 0 | 0 | 0 | 0 | 0 | 0 | 0 | 0 | 0 | 0 | 20 | 0 | 0 | 0 | 0 | 0 | 0 | 25 | 0 | 0 | 0 | 0 | 0 | 0 | 0 | 0 | 0 | 0 | 0 | 55 | 0 | 0 | 0 | 0 | 0 | 0 | 0 | 0 | 0 | 0 | 0 | 0 | 0 | 0 | 0 | 0 | 0 | 0 | 0
[(Fe0.5Co0.5)0.72Mo0.04B0.24]94Dy6 | Fe33.84Co33.84B22.56Dy6.0Mo3.76 | 2 | 831 | 912 | 1365 |  |  |  | 0 | 0 | 0 | 0 | 22.56 | 0 | 33.84 | 0 | 3.76 | 0 | 33.84 | 0 | 0 | 0 | 0 | 0 | 0 | 0 | 0 | 0 | 0 | 0 | 0 | 0 | 0 | 0 | 0 | 0 | 0 | 0 | 6 | 0 | 0 | 0 | 0 | 0 | 0 | 0 | 0 | 0 | 0 | 0 | 0 | 0 | 0 | 0 | 0 | 0 | 0
[(Fe0.5Co0.5)0.75B0.2Si0.05]96Nb4 | Fe36.0Co36.0B19.2Si4.8Nb4.0 | 5 | 820 | 870 | 1397 |  |  |  | 0 | 0 | 4 | 0 | 19.2 | 4.8 | 36 | 0 | 0 | 0 | 36 | 0 | 0 | 0 | 0 | 0 | 0 | 0 | 0 | 0 | 0 | 0 | 0 | 0 | 0 | 0 | 0 | 0 | 0 | 0 | 0 | 0 | 0 | 0 | 0 | 0 | 0 | 0 | 0 | 0 | 0 | 0 | 0 | 0 | 0 | 0 | 0 | 0 | 0
Fe39Co9Cr15Mo14C15B6Y2 | Fe39.0Cr15.0C15.0Mo14.0Co9.0B6.0Y2.0 | 10 | 838 | 888 | 1466 |  |  |  | 0 | 15 | 0 | 0 | 6 | 0 | 39 | 15 | 14 | 2 | 9 | 0 | 0 | 0 | 0 | 0 | 0 | 0 | 0 | 0 | 0 | 0 | 0 | 0 | 0 | 0 | 0 | 0 | 0 | 0 | 0 | 0 | 0 | 0 | 0 | 0 | 0 | 0 | 0 | 0 | 0 | 0 | 0 | 0 | 0 | 0 | 0 | 0 | 0
Fe40Ni40P14B6 | Fe40.0Ni40.0P14.0B6.0 | 2.25 | 662 |  | 1184 |  |  |  | 40 | 0 | 0 | 14 | 6 | 0 | 40 | 0 | 0 | 0 | 0 | 0 | 0 | 0 | 0 | 0 | 0 | 0 | 0 | 0 | 0 | 0 | 0 | 0 | 0 | 0 | 0 | 0 | 0 | 0 | 0 | 0 | 0 | 0 | 0 | 0 | 0 | 0 | 0 | 0 | 0 | 0 | 0 | 0 | 0 | 0 | 0 | 0 | 0
[(Fe0.6Co0.4)0.72Mo0.04B0.24]94Dy6 | Fe40.61Co27.07B22.56Dy6.0Mo3.76 | 2 | 847 | 927 | 1365 |  |  |  | 0 | 0 | 0 | 0 | 22.56 | 0 | 40.608 | 0 | 3.76 | 0 | 27.072 | 0 | 0 | 0 | 0 | 0 | 0 | 0 | 0 | 0 | 0 | 0 | 0 | 0 | 0 | 0 | 0 | 0 | 0 | 0 | 6 | 0 | 0 | 0 | 0 | 0 | 0 | 0 | 0 | 0 | 0 | 0 | 0 | 0 | 0 | 0 | 0 | 0 | 0
Fe41Co7Cr15Mo14C15B6Y2 | Fe41.0Cr15.0C15.0Mo14.0Co7.0B6.0Y2.0 | 16 | 833.5 | 875 | 1428.75 |  | 220.2 |  | 0 | 15 | 0 | 0 | 6 | 0 | 41 | 15 | 14 | 2 | 7 | 0 | 0 | 0 | 0 | 0 | 0 | 0 | 0 | 0 | 0 | 0 | 0 | 0 | 0 | 0 | 0 | 0 | 0 | 0 | 0 | 0 | 0 | 0 | 0 | 0 | 0 | 0 | 0 | 0 | 0 | 0 | 0 | 0 | 0 | 0 | 0 | 0 | 0
{[(Fe0.6Co0.4)0.75B0.2Si0.05]0.96Nb0.04}96Cr4 | Fe41.47Co27.65B18.43Si4.61Cr4.0Nb3.84 | 3 | 833 | 874 | 1481 |  |  |  | 0 | 4 | 3.84 | 0 | 18.432 | 4.608 | 41.472 | 0 | 0 | 0 | 27.648 | 0 | 0 | 0 | 0 | 0 | 0 | 0 | 0 | 0 | 0 | 0 | 0 | 0 | 0 | 0 | 0 | 0 | 0 | 0 | 0 | 0 | 0 | 0 | 0 | 0 | 0 | 0 | 0 | 0 | 0 | 0 | 0 | 0 | 0 | 0 | 0 | 0 | 0
{[(Fe0.6Co0.4)0.75B0.2Si0.05]0.96Nb0.04}97Cr3 | Fe41.9Co27.94B18.62Si4.66Nb3.88Cr3.0 | 3.5 | 831 | 874 | 1474 |  |  |  | 0 | 3 | 3.88 | 0 | 18.624 | 4.656 | 41.904 | 0 | 0 | 0 | 27.936 | 0 | 0 | 0 | 0 | 0 | 0 | 0 | 0 | 0 | 0 | 0 | 0 | 0 | 0 | 0 | 0 | 0 | 0 | 0 | 0 | 0 | 0 | 0 | 0 | 0 | 0 | 0 | 0 | 0 | 0 | 0 | 0 | 0 | 0 | 0 | 0 | 0 | 0
{[(Fe0.6Co0.4)0.75B0.2Si0.05]0.96Nb0.04}98Cr2 | Fe42.34Co28.22B18.82Si4.7Nb3.92Cr2.0 | 4 | 830 | 873 | 1469 |  |  |  | 0 | 2 | 3.92 | 0 | 18.816 | 4.704 | 42.336 | 0 | 0 | 0 | 28.224 | 0 | 0 | 0 | 0 | 0 | 0 | 0 | 0 | 0 | 0 | 0 | 0 | 0 | 0 | 0 | 0 | 0 | 0 | 0 | 0 | 0 | 0 | 0 | 0 | 0 | 0 | 0 | 0 | 0 | 0 | 0 | 0 | 0 | 0 | 0 | 0 | 0 | 0
{[(Fe0.6Co0.4)0.75B0.2Si0.05]0.96Nb0.04}99Cr1 | Fe42.77Co28.51B19.01Si4.75Nb3.96Cr1.0 | 4 | 827 | 871 | 1462 |  |  |  | 0 | 1 | 3.96 | 0 | 19.008 | 4.752 | 42.768 | 0 | 0 | 0 | 28.512 | 0 | 0 | 0 | 0 | 0 | 0 | 0 | 0 | 0 | 0 | 0 | 0 | 0 | 0 | 0 | 0 | 0 | 0 | 0 | 0 | 0 | 0 | 0 | 0 | 0 | 0 | 0 | 0 | 0 | 0 | 0 | 0 | 0 | 0 | 0 | 0 | 0 | 0
Fe43Co5Cr15Mo14C15B6Y2 | Fe43.0Cr15.0C15.0Mo14.0B6.0Co5.0Y2.0 | 9 | 835 | 872 | 1442 |  |  |  | 0 | 15 | 0 | 0 | 6 | 0 | 43 | 15 | 14 | 2 | 5 | 0 | 0 | 0 | 0 | 0 | 0 | 0 | 0 | 0 | 0 | 0 | 0 | 0 | 0 | 0 | 0 | 0 | 0 | 0 | 0 | 0 | 0 | 0 | 0 | 0 | 0 | 0 | 0 | 0 | 0 | 0 | 0 | 0 | 0 | 0 | 0 | 0 | 0
[(Fe0.6Co0.4)0.75B0.2Si0.05]96Nb4 | Fe43.2Co28.8B19.2Si4.8Nb4.0 | 4 | 825.25 | 873.75 | 1418.25 |  |  |  | 0 | 0 | 4 | 0 | 19.2 | 4.8 | 43.2 | 0 | 0 | 0 | 28.8 | 0 | 0 | 0 | 0 | 0 | 0 | 0 | 0 | 0 | 0 | 0 | 0 | 0 | 0 | 0 | 0 | 0 | 0 | 0 | 0 | 0 | 0 | 0 | 0 | 0 | 0 | 0 | 0 | 0 | 0 | 0 | 0 | 0 | 0 | 0 | 0 | 0 | 0
Fe45Co3Cr15Mo14C15B6Y2 | Fe45.0Cr15.0C15.0Mo14.0B6.0Co3.0Y2.0 | 8 | 834 | 880 | 1446 |  |  |  | 0 | 15 | 0 | 0 | 6 | 0 | 45 | 15 | 14 | 2 | 3 | 0 | 0 | 0 | 0 | 0 | 0 | 0 | 0 | 0 | 0 | 0 | 0 | 0 | 0 | 0 | 0 | 0 | 0 | 0 | 0 | 0 | 0 | 0 | 0 | 0 | 0 | 0 | 0 | 0 | 0 | 0 | 0 | 0 | 0 | 0 | 0 | 0 | 0
Fe46Co30Mo4(P0.45C0.2B0.2Si0.15)20 | Fe46.0Co30.0P9.0Mo4.0C4.0B4.0Si3.0 | 3 | 734 | 775 | 1233 |  |  |  | 0 | 0 | 0 | 9 | 4 | 3 | 46 | 4 | 4 | 0 | 30 | 0 | 0 | 0 | 0 | 0 | 0 | 0 | 0 | 0 | 0 | 0 | 0 | 0 | 0 | 0 | 0 | 0 | 0 | 0 | 0 | 0 | 0 | 0 | 0 | 0 | 0 | 0 | 0 | 0 | 0 | 0 | 0 | 0 | 0 | 0 | 0 | 0 | 0
[(Fe0.7Co0.3)0.72Mo0.04B0.24]94Dy6 | Fe47.38B22.56Co20.3Dy6.0Mo3.76 | 2 | 845 | 929 | 1367 |  |  |  | 0 | 0 | 0 | 0 | 22.56 | 0 | 47.376 | 0 | 3.76 | 0 | 20.304 | 0 | 0 | 0 | 0 | 0 | 0 | 0 | 0 | 0 | 0 | 0 | 0 | 0 | 0 | 0 | 0 | 0 | 0 | 0 | 6 | 0 | 0 | 0 | 0 | 0 | 0 | 0 | 0 | 0 | 0 | 0 | 0 | 0 | 0 | 0 | 0 | 0 | 0
Fe48Cr15Mo14Er2C15B6 | Fe48.0Cr15.0C15.0Mo14.0B6.0Er2.0 | 8 | 844 | 880 | 1446 |  | 224 |  | 0 | 15 | 0 | 0 | 6 | 0 | 48 | 15 | 14 | 0 | 0 | 0 | 0 | 0 | 0 | 0 | 0 | 0 | 0 | 0 | 0 | 0 | 0 | 0 | 0 | 0 | 0 | 0 | 0 | 2 | 0 | 0 | 0 | 0 | 0 | 0 | 0 | 0 | 0 | 0 | 0 | 0 | 0 | 0 | 0 | 0 | 0 | 0 | 0
Fe48Cr15Mo14C15B6Y2 | Fe48.0Cr15.0C15.0Mo14.0B6.0Y2.0 | 9 | 834.75 | 886 | 1461 |  |  |  | 0 | 15 | 0 | 0 | 6 | 0 | 48 | 15 | 14 | 2 | 0 | 0 | 0 | 0 | 0 | 0 | 0 | 0 | 0 | 0 | 0 | 0 | 0 | 0 | 0 | 0 | 0 | 0 | 0 | 0 | 0 | 0 | 0 | 0 | 0 | 0 | 0 | 0 | 0 | 0 | 0 | 0 | 0 | 0 | 0 | 0 | 0 | 0 | 0
Fe49Cr15Mo14C17B4Er1 | Fe49.0C17.0Cr15.0Mo14.0B4.0Er1.0 | 4 | 849 | 891 | 1463 |  |  |  | 0 | 15 | 0 | 0 | 4 | 0 | 49 | 17 | 14 | 0 | 0 | 0 | 0 | 0 | 0 | 0 | 0 | 0 | 0 | 0 | 0 | 0 | 0 | 0 | 0 | 0 | 0 | 0 | 0 | 1 | 0 | 0 | 0 | 0 | 0 | 0 | 0 | 0 | 0 | 0 | 0 | 0 | 0 | 0 | 0 | 0 | 0 | 0 | 0
Fe49Cr15Mo14C18B3Er1 | Fe49.0C18.0Cr15.0Mo14.0B3.0Er1.0 | 4 | 848 | 887 | 1461 |  |  |  | 0 | 15 | 0 | 0 | 3 | 0 | 49 | 18 | 14 | 0 | 0 | 0 | 0 | 0 | 0 | 0 | 0 | 0 | 0 | 0 | 0 | 0 | 0 | 0 | 0 | 0 | 0 | 0 | 0 | 1 | 0 | 0 | 0 | 0 | 0 | 0 | 0 | 0 | 0 | 0 | 0 | 0 | 0 | 0 | 0 | 0 | 0 | 0 | 0
Fe49Cr15Mo14C19B2Er1 | Fe49.0C19.0Cr15.0Mo14.0B2.0Er1.0 | 3 | 841 | 883 | 1498 |  |  |  | 0 | 15 | 0 | 0 | 2 | 0 | 49 | 19 | 14 | 0 | 0 | 0 | 0 | 0 | 0 | 0 | 0 | 0 | 0 | 0 | 0 | 0 | 0 | 0 | 0 | 0 | 0 | 0 | 0 | 1 | 0 | 0 | 0 | 0 | 0 | 0 | 0 | 0 | 0 | 0 | 0 | 0 | 0 | 0 | 0 | 0 | 0 | 0 | 0
Fe49Cr15Mo14C15B6Er1 | Fe49.0Cr15.0C15.0Mo14.0B6.0Er1.0 | 6 | 857 | 901 | 1463 |  |  |  | 0 | 15 | 0 | 0 | 6 | 0 | 49 | 15 | 14 | 0 | 0 | 0 | 0 | 0 | 0 | 0 | 0 | 0 | 0 | 0 | 0 | 0 | 0 | 0 | 0 | 0 | 0 | 0 | 0 | 1 | 0 | 0 | 0 | 0 | 0 | 0 | 0 | 0 | 0 | 0 | 0 | 0 | 0 | 0 | 0 | 0 | 0 | 0 | 0
Fe49Cr15Mo14C13B8Er1 | Fe49.0Cr15.0Mo14.0C13.0B8.0Er1.0 | 4 | 861 | 914 | 1468 |  |  |  | 0 | 15 | 0 | 0 | 8 | 0 | 49 | 13 | 14 | 0 | 0 | 0 | 0 | 0 | 0 | 0 | 0 | 0 | 0 | 0 | 0 | 0 | 0 | 0 | 0 | 0 | 0 | 0 | 0 | 1 | 0 | 0 | 0 | 0 | 0 | 0 | 0 | 0 | 0 | 0 | 0 | 0 | 0 | 0 | 0 | 0 | 0 | 0 | 0
Fe50Cr15Mo14C15B6 | Fe50.0Cr15.0C15.0Mo14.0B6.0 | 1.5 | 829 | 874 | 1483 |  |  |  | 0 | 15 | 0 | 0 | 6 | 0 | 50 | 15 | 14 | 0 | 0 | 0 | 0 | 0 | 0 | 0 | 0 | 0 | 0 | 0 | 0 | 0 | 0 | 0 | 0 | 0 | 0 | 0 | 0 | 0 | 0 | 0 | 0 | 0 | 0 | 0 | 0 | 0 | 0 | 0 | 0 | 0 | 0 | 0 | 0 | 0 | 0 | 0 | 0
[(Fe0.7Co0.3)0.75B0.2Si0.05]96Nb4 | Fe50.4Co21.6B19.2Si4.8Nb4.0 | 3.5 | 828 | 878 | 1413 |  |  |  | 0 | 0 | 4 | 0 | 19.2 | 4.8 | 50.4 | 0 | 0 | 0 | 21.6 | 0 | 0 | 0 | 0 | 0 | 0 | 0 | 0 | 0 | 0 | 0 | 0 | 0 | 0 | 0 | 0 | 0 | 0 | 0 | 0 | 0 | 0 | 0 | 0 | 0 | 0 | 0 | 0 | 0 | 0 | 0 | 0 | 0 | 0 | 0 | 0 | 0 | 0
(Fe0.9Co0.1)58.5Cr6Mo14C15B6Er0.5 | Fe52.65C15.0Mo14.0Cr6.0B6.0Co5.85Er0.5 | 4 | 813 | 871 | 1424 |  |  |  | 0 | 6 | 0 | 0 | 6 | 0 | 52.65 | 15 | 14 | 0 | 5.85 | 0 | 0 | 0 | 0 | 0 | 0 | 0 | 0 | 0 | 0 | 0 | 0 | 0 | 0 | 0 | 0 | 0 | 0 | 0.5 | 0 | 0 | 0 | 0 | 0 | 0 | 0 | 0 | 0 | 0 | 0 | 0 | 0 | 0 | 0 | 0 | 0 | 0 | 0
(Fe0.9Co0.1)58.5Cr6Mo14C18B3Er0.5 | Fe52.65C18.0Mo14.0Cr6.0Co5.85B3.0Er0.5 | 3 | 825 | 849 | 1417 |  |  |  | 0 | 6 | 0 | 0 | 3 | 0 | 52.65 | 18 | 14 | 0 | 5.85 | 0 | 0 | 0 | 0 | 0 | 0 | 0 | 0 | 0 | 0 | 0 | 0 | 0 | 0 | 0 | 0 | 0 | 0 | 0.5 | 0 | 0 | 0 | 0 | 0 | 0 | 0 | 0 | 0 | 0 | 0 | 0 | 0 | 0 | 0 | 0 | 0 | 0 | 0
(Fe0.9Co0.1)58.5Cr6Mo14C19B2Er0.5 | Fe52.65C19.0Mo14.0Cr6.0Co5.85B2.0Er0.5 | 2 | 802 | 846 | 1419 |  |  |  | 0 | 6 | 0 | 0 | 2 | 0 | 52.65 | 19 | 14 | 0 | 5.85 | 0 | 0 | 0 | 0 | 0 | 0 | 0 | 0 | 0 | 0 | 0 | 0 | 0 | 0 | 0 | 0 | 0 | 0 | 0.5 | 0 | 0 | 0 | 0 | 0 | 0 | 0 | 0 | 0 | 0 | 0 | 0 | 0 | 0 | 0 | 0 | 0 | 0 | 0
[(Fe0.8Co0.2)0.72Mo0.04B0.24]94Dy6 | Fe54.14B22.56Co13.54Dy6.0Mo3.76 | 3 | 852 | 944 | 1370 |  |  |  | 0 | 0 | 0 | 0 | 22.56 | 0 | 54.144 | 0 | 3.76 | 0 | 13.536 | 0 | 0 | 0 | 0 | 0 | 0 | 0 | 0 | 0 | 0 | 0 | 0 | 0 | 0 | 0 | 0 | 0 | 0 | 0 | 6 | 0 | 0 | 0 | 0 | 0 | 0 | 0 | 0 | 0 | 0 | 0 | 0 | 0 | 0 | 0 | 0 | 0 | 0
Fe55.8Co14.2Nb6B24 | Fe55.8B24.0Co14.2Nb6.0 | 2 | 821 | 868 | 1477 |  |  |  | 0 | 0 | 6 | 0 | 24 | 0 | 55.8 | 0 | 0 | 0 | 14.2 | 0 | 0 | 0 | 0 | 0 | 0 | 0 | 0 | 0 | 0 | 0 | 0 | 0 | 0 | 0 | 0 | 0 | 0 | 0 | 0 | 0 | 0 | 0 | 0 | 0 | 0 | 0 | 0 | 0 | 0 | 0 | 0 | 0 | 0 | 0 | 0 | 0 | 0
Fe56.05Co13.45Nb5.5B25 | Fe56.05B25.0Co13.45Nb5.5 | 2.5 | 821 | 879 | 1510 |  |  |  | 0 | 0 | 5.5 | 0 | 25 | 0 | 56.05 | 0 | 0 | 0 | 13.45 | 0 | 0 | 0 | 0 | 0 | 0 | 0 | 0 | 0 | 0 | 0 | 0 | 0 | 0 | 0 | 0 | 0 | 0 | 0 | 0 | 0 | 0 | 0 | 0 | 0 | 0 | 0 | 0 | 0 | 0 | 0 | 0 | 0 | 0 | 0 | 0 | 0 | 0
Fe56Co16Y6B22 | Fe56.0B22.0Co16.0Y6.0 | 2.5 | 882 | 927 | 1494 |  |  |  | 0 | 0 | 0 | 0 | 22 | 0 | 56 | 0 | 0 | 6 | 16 | 0 | 0 | 0 | 0 | 0 | 0 | 0 | 0 | 0 | 0 | 0 | 0 | 0 | 0 | 0 | 0 | 0 | 0 | 0 | 0 | 0 | 0 | 0 | 0 | 0 | 0 | 0 | 0 | 0 | 0 | 0 | 0 | 0 | 0 | 0 | 0 | 0 | 0
Fe56Co20Mo4(P0.45C0.2B0.2Si0.15)20 | Fe56.0Co20.0P9.0Mo4.0C4.0B4.0Si3.0 | 5 | 736 | 778 | 1220 |  |  |  | 0 | 0 | 0 | 9 | 4 | 3 | 56 | 4 | 4 | 0 | 20 | 0 | 0 | 0 | 0 | 0 | 0 | 0 | 0 | 0 | 0 | 0 | 0 | 0 | 0 | 0 | 0 | 0 | 0 | 0 | 0 | 0 | 0 | 0 | 0 | 0 | 0 | 0 | 0 | 0 | 0 | 0 | 0 | 0 | 0 | 0 | 0 | 0 | 0
Fe56Mn5Cr7Mo12Er2C12B6 | Fe56.0Mo12.0C12.0Cr7.0B6.0Mn5.0Er2.0 | 8 | 793 | 832 | 1401 |  |  |  | 0 | 7 | 0 | 0 | 6 | 0 | 56 | 12 | 12 | 0 | 0 | 0 | 0 | 0 | 0 | 0 | 0 | 0 | 0 | 0 | 0 | 0 | 0 | 0 | 0 | 0 | 0 | 0 | 0 | 2 | 0 | 0 | 0 | 0 | 0 | 0 | 5 | 0 | 0 | 0 | 0 | 0 | 0 | 0 | 0 | 0 | 0 | 0 | 0
(Fe0.80Co0.20)71Nb6B23 | Fe56.8B23.0Co14.2Nb6.0 | 2 | 809 | 864 | 1475 |  |  |  | 0 | 0 | 6 | 0 | 23 | 0 | 56.8 | 0 | 0 | 0 | 14.2 | 0 | 0 | 0 | 0 | 0 | 0 | 0 | 0 | 0 | 0 | 0 | 0 | 0 | 0 | 0 | 0 | 0 | 0 | 0 | 0 | 0 | 0 | 0 | 0 | 0 | 0 | 0 | 0 | 0 | 0 | 0 | 0 | 0 | 0 | 0 | 0 | 0 | 0
Fe56.8Co14.2Nb5B24 | Fe56.8B24.0Co14.2Nb5.0 | 2 | 823 | 868 | 1496 |  |  |  | 0 | 0 | 5 | 0 | 24 | 0 | 56.8 | 0 | 0 | 0 | 14.2 | 0 | 0 | 0 | 0 | 0 | 0 | 0 | 0 | 0 | 0 | 0 | 0 | 0 | 0 | 0 | 0 | 0 | 0 | 0 | 0 | 0 | 0 | 0 | 0 | 0 | 0 | 0 | 0 | 0 | 0 | 0 | 0 | 0 | 0 | 0 | 0 | 0 | 0
[(Fe0.8Co0.2)0.75B0.2Si0.05]96Nb4 | Fe57.6B19.2Co14.4Si4.8Nb4.0 | 2.5 | 830 | 880 | 1431 |  | 205 |  | 0 | 0 | 4 | 0 | 19.2 | 4.8 | 57.6 | 0 | 0 | 0 | 14.4 | 0 | 0 | 0 | 0 | 0 | 0 | 0 | 0 | 0 | 0 | 0 | 0 | 0 | 0 | 0 | 0 | 0 | 0 | 0 | 0 | 0 | 0 | 0 | 0 | 0 | 0 | 0 | 0 | 0 | 0 | 0 | 0 | 0 | 0 | 0 | 0 | 0 | 0
(Fe0.9Co0.1)64Mo14C15B6Er1 | Fe57.6C15.0Mo14.0Co6.4B6.0Er1.0 | 3.5 | 776 | 830 | 1398 |  |  |  | 0 | 0 | 0 | 0 | 6 | 0 | 57.6 | 15 | 14 | 0 | 6.4 | 0 | 0 | 0 | 0 | 0 | 0 | 0 | 0 | 0 | 0 | 0 | 0 | 0 | 0 | 0 | 0 | 0 | 0 | 1 | 0 | 0 | 0 | 0 | 0 | 0 | 0 | 0 | 0 | 0 | 0 | 0 | 0 | 0 | 0 | 0 | 0 | 0 | 0
Fe57.825Co6.425Mo14C15B6Er0.75 | Fe57.83C15.0Mo14.0Co6.42B6.0Er0.75 | 4 | 781 | 838 | 1394 |  |  |  | 0 | 0 | 0 | 0 | 6 | 0 | 57.825 | 15 | 14 | 0 | 6.425 | 0 | 0 | 0 | 0 | 0 | 0 | 0 | 0 | 0 | 0 | 0 | 0 | 0 | 0 | 0 | 0 | 0 | 0 | 0.75 | 0 | 0 | 0 | 0 | 0 | 0 | 0 | 0 | 0 | 0 | 0 | 0 | 0 | 0 | 0 | 0 | 0 | 0 | 0
(Fe0.9Co0.1)64.25Mo14C15B6Er0.75 | Fe57.83C15.0Mo14.0Co6.43B6.0Er0.75 | 4 | 781 | 838 | 1394 |  |  |  | 0 | 0 | 0 | 0 | 6 | 0 | 57.825 | 15 | 14 | 0 | 6.425 | 0 | 0 | 0 | 0 | 0 | 0 | 0 | 0 | 0 | 0 | 0 | 0 | 0 | 0 | 0 | 0 | 0 | 0 | 0.75 | 0 | 0 | 0 | 0 | 0 | 0 | 0 | 0 | 0 | 0 | 0 | 0 | 0 | 0 | 0 | 0 | 0 | 0 | 0
(Fe0.9Co0.1)64.5Mo14C15B6Er0.5 | Fe58.05C15.0Mo14.0Co6.45B6.0Er0.5 | 4 | 790 | 845 | 1399 |  |  |  | 0 | 0 | 0 | 0 | 6 | 0 | 58.05 | 15 | 14 | 0 | 6.45 | 0 | 0 | 0 | 0 | 0 | 0 | 0 | 0 | 0 | 0 | 0 | 0 | 0 | 0 | 0 | 0 | 0 | 0 | 0.5 | 0 | 0 | 0 | 0 | 0 | 0 | 0 | 0 | 0 | 0 | 0 | 0 | 0 | 0 | 0 | 0 | 0 | 0 | 0
Fe58Co14Y6B22 | Fe58.0B22.0Co14.0Y6.0 | 2.5 | 880 | 925 | 1485 |  |  |  | 0 | 0 | 0 | 0 | 22 | 0 | 58 | 0 | 0 | 6 | 14 | 0 | 0 | 0 | 0 | 0 | 0 | 0 | 0 | 0 | 0 | 0 | 0 | 0 | 0 | 0 | 0 | 0 | 0 | 0 | 0 | 0 | 0 | 0 | 0 | 0 | 0 | 0 | 0 | 0 | 0 | 0 | 0 | 0 | 0 | 0 | 0 | 0 | 0
Fe58Cr5Mo14Er2C15B6 | Fe58.0C15.0Mo14.0B6.0Cr5.0Er2.0 | 6 | 793 | 829 | 1416 |  |  |  | 0 | 5 | 0 | 0 | 6 | 0 | 58 | 15 | 14 | 0 | 0 | 0 | 0 | 0 | 0 | 0 | 0 | 0 | 0 | 0 | 0 | 0 | 0 | 0 | 0 | 0 | 0 | 0 | 0 | 2 | 0 | 0 | 0 | 0 | 0 | 0 | 0 | 0 | 0 | 0 | 0 | 0 | 0 | 0 | 0 | 0 | 0 | 0 | 0
Fe58.275Co6.475Mo14C15B6Er0.25 | Fe58.27C15.0Mo14.0Co6.47B6.0Er0.25 | 3 | 782 | 843 | 1399 |  |  |  | 0 | 0 | 0 | 0 | 6 | 0 | 58.275 | 15 | 14 | 0 | 6.475 | 0 | 0 | 0 | 0 | 0 | 0 | 0 | 0 | 0 | 0 | 0 | 0 | 0 | 0 | 0 | 0 | 0 | 0 | 0.25 | 0 | 0 | 0 | 0 | 0 | 0 | 0 | 0 | 0 | 0 | 0 | 0 | 0 | 0 | 0 | 0 | 0 | 0 | 0
(Fe0.9Co0.1)64.75Mo14C15B6Er0.25 | Fe58.27C15.0Mo14.0Co6.48B6.0Er0.25 | 3 | 782 | 843 | 1399 |  |  |  | 0 | 0 | 0 | 0 | 6 | 0 | 58.275 | 15 | 14 | 0 | 6.475 | 0 | 0 | 0 | 0 | 0 | 0 | 0 | 0 | 0 | 0 | 0 | 0 | 0 | 0 | 0 | 0 | 0 | 0 | 0.25 | 0 | 0 | 0 | 0 | 0 | 0 | 0 | 0 | 0 | 0 | 0 | 0 | 0 | 0 | 0 | 0 | 0 | 0 | 0
(Fe0.9Co0.1)64.875Mo14C15B6Er0.125 | Fe58.39C15.0Mo14.0Co6.49B6.0Er0.12 | 2 | 781 | 842 | 1403 |  |  |  | 0 | 0 | 0 | 0 | 6 | 0 | 58.3875 | 15 | 14 | 0 | 6.4875 | 0 | 0 | 0 | 0 | 0 | 0 | 0 | 0 | 0 | 0 | 0 | 0 | 0 | 0 | 0 | 0 | 0 | 0 | 0.125 | 0 | 0 | 0 | 0 | 0 | 0 | 0 | 0 | 0 | 0 | 0 | 0 | 0 | 0 | 0 | 0 | 0 | 0 | 0
(Fe60Cr10Mo9C13B6Er2)98Al2 | Fe58.8C12.74Cr9.8Mo8.82B5.88Al2.0Er1.96 | 8 | 810 | 846 | 1412 |  |  |  | 0 | 9.8 | 0 | 0 | 5.88 | 0 | 58.8 | 12.74 | 8.82 | 0 | 0 | 0 | 0 | 0 | 0 | 0 | 0 | 2 | 0 | 0 | 0 | 0 | 0 | 0 | 0 | 0 | 0 | 0 | 0 | 1.96 | 0 | 0 | 0 | 0 | 0 | 0 | 0 | 0 | 0 | 0 | 0 | 0 | 0 | 0 | 0 | 0 | 0 | 0 | 0
(Fe0.60Cr0.10Mo0.09C0.13B0.06Er0.02)98In2 | Fe58.8C12.74Cr9.8Mo8.82B5.88In2.0Er1.96 | 4 | 810 | 840 | 1415 |  | 194.1 |  | 0 | 9.8 | 0 | 0 | 5.88 | 0 | 58.8 | 12.74 | 8.82 | 0 | 0 | 0 | 0 | 0 | 0 | 0 | 0 | 0 | 0 | 0 | 0 | 0 | 0 | 0 | 0 | 2 | 0 | 0 | 0 | 1.96 | 0 | 0 | 0 | 0 | 0 | 0 | 0 | 0 | 0 | 0 | 0 | 0 | 0 | 0 | 0 | 0 | 0 | 0 | 0
(Fe60Cr10Mo9C13B6Er2)98Nb2 | Fe58.8C12.74Cr9.8Mo8.82B5.88Nb2.0Er1.96 | 5 | 789 | 835 | 1420 |  |  |  | 0 | 9.8 | 2 | 0 | 5.88 | 0 | 58.8 | 12.74 | 8.82 | 0 | 0 | 0 | 0 | 0 | 0 | 0 | 0 | 0 | 0 | 0 | 0 | 0 | 0 | 0 | 0 | 0 | 0 | 0 | 0 | 1.96 | 0 | 0 | 0 | 0 | 0 | 0 | 0 | 0 | 0 | 0 | 0 | 0 | 0 | 0 | 0 | 0 | 0 | 0 | 0
(Fe60Cr10Mo9C13B6Er2)98Ni2 | Fe58.8C12.74Cr9.8Mo8.82B5.88Ni2.0Er1.96 | 8 | 796 | 834 | 1405 |  |  |  | 2 | 9.8 | 0 | 0 | 5.88 | 0 | 58.8 | 12.74 | 8.82 | 0 | 0 | 0 | 0 | 0 | 0 | 0 | 0 | 0 | 0 | 0 | 0 | 0 | 0 | 0 | 0 | 0 | 0 | 0 | 0 | 1.96 | 0 | 0 | 0 | 0 | 0 | 0 | 0 | 0 | 0 | 0 | 0 | 0 | 0 | 0 | 0 | 0 | 0 | 0 | 0
(Fe60Cr10Mo9C13B6Er2)98Pb2 | Fe58.8C12.74Cr9.8Mo8.82B5.88Pb2.0Er1.96 | 5 | 808 | 851 | 1411 |  | 206.7 |  | 0 | 9.8 | 0 | 0 | 5.88 | 0 | 58.8 | 12.74 | 8.82 | 0 | 0 | 0 | 0 | 0 | 0 | 0 | 0 | 0 | 0 | 0 | 0 | 0 | 0 | 0 | 0 | 0 | 0 | 0 | 0 | 1.96 | 0 | 0 | 0 | 0 | 0 | 0 | 0 | 0 | 0 | 0 | 0 | 0 | 0 | 0 | 0 | 0 | 2 | 0 | 0
Fe60Co12Y6B22 | Fe60.0B22.0Co12.0Y6.0 | 2.5 | 881 | 924 | 1498 |  |  |  | 0 | 0 | 0 | 0 | 22 | 0 | 60 | 0 | 0 | 6 | 12 | 0 | 0 | 0 | 0 | 0 | 0 | 0 | 0 | 0 | 0 | 0 | 0 | 0 | 0 | 0 | 0 | 0 | 0 | 0 | 0 | 0 | 0 | 0 | 0 | 0 | 0 | 0 | 0 | 0 | 0 | 0 | 0 | 0 | 0 | 0 | 0 | 0 | 0
Fe60Cr10Mo9C13B6Er2 | Fe60.0C13.0Cr10.0Mo9.0B6.0Er2.0 | 8 | 808 | 848 | 1421 |  | 205.5 |  | 0 | 10 | 0 | 0 | 6 | 0 | 60 | 13 | 9 | 0 | 0 | 0 | 0 | 0 | 0 | 0 | 0 | 0 | 0 | 0 | 0 | 0 | 0 | 0 | 0 | 0 | 0 | 0 | 0 | 2 | 0 | 0 | 0 | 0 | 0 | 0 | 0 | 0 | 0 | 0 | 0 | 0 | 0 | 0 | 0 | 0 | 0 | 0 | 0
Fe60Cr10Mo9C10B6Er2Ni3 | Fe60.0Cr10.0C10.0Mo9.0B6.0Ni3.0Er2.0 | 8 | 798 | 827 | 1421 |  |  |  | 3 | 10 | 0 | 0 | 6 | 0 | 60 | 10 | 9 | 0 | 0 | 0 | 0 | 0 | 0 | 0 | 0 | 0 | 0 | 0 | 0 | 0 | 0 | 0 | 0 | 0 | 0 | 0 | 0 | 2 | 0 | 0 | 0 | 0 | 0 | 0 | 0 | 0 | 0 | 0 | 0 | 0 | 0 | 0 | 0 | 0 | 0 | 0 | 0
Fe60.5Cr4Mo14C15B6Er0.5 | Fe60.5C15.0Mo14.0B6.0Cr4.0Er0.5 | 3 | 803 | 859 | 1441 |  |  |  | 0 | 4 | 0 | 0 | 6 | 0 | 60.5 | 15 | 14 | 0 | 0 | 0 | 0 | 0 | 0 | 0 | 0 | 0 | 0 | 0 | 0 | 0 | 0 | 0 | 0 | 0 | 0 | 0 | 0 | 0.5 | 0 | 0 | 0 | 0 | 0 | 0 | 0 | 0 | 0 | 0 | 0 | 0 | 0 | 0 | 0 | 0 | 0 | 0 | 0
[(Fe0.9Co0.1)0.72Mo0.04B0.24]94Dy6 | Fe60.91B22.56Co6.77Dy6.0Mo3.76 | 2 | 860 | 945 | 1385 |  |  |  | 0 | 0 | 0 | 0 | 22.56 | 0 | 60.912 | 0 | 3.76 | 0 | 6.768 | 0 | 0 | 0 | 0 | 0 | 0 | 0 | 0 | 0 | 0 | 0 | 0 | 0 | 0 | 0 | 0 | 0 | 0 | 0 | 6 | 0 | 0 | 0 | 0 | 0 | 0 | 0 | 0 | 0 | 0 | 0 | 0 | 0 | 0 | 0 | 0 | 0 | 0
Fe61B15Mo7Zr8Co5Y2Cr2 | Fe61.0B15.0Zr8.0Mo7.0Co5.0Y2.0Cr2.0 | 5 | 905.0333 | 970.9667 | 1497.333 |  |  |  | 0 | 2 | 0 | 0 | 15 | 0 | 61 | 0 | 7 | 2 | 5 | 0 | 0 | 0 | 0 | 8 | 0 | 0 | 0 | 0 | 0 | 0 | 0 | 0 | 0 | 0 | 0 | 0 | 0 | 0 | 0 | 0 | 0 | 0 | 0 | 0 | 0 | 0 | 0 | 0 | 0 | 0 | 0 | 0 | 0 | 0 | 0 | 0 | 0
Fe61B15Mo7Zr8Co6Y2Al1 | Fe61.0B15.0Zr8.0Mo7.0Co6.0Y2.0Al1.0 | 5 | 899.5 | 955.6 | 1495 |  | 222 |  | 0 | 0 | 0 | 0 | 15 | 0 | 61 | 0 | 7 | 2 | 6 | 0 | 0 | 0 | 0 | 8 | 0 | 1 | 0 | 0 | 0 | 0 | 0 | 0 | 0 | 0 | 0 | 0 | 0 | 0 | 0 | 0 | 0 | 0 | 0 | 0 | 0 | 0 | 0 | 0 | 0 | 0 | 0 | 0 | 0 | 0 | 0 | 0 | 0
Fe61B15Mo7Zr8Co7Y2 | Fe61.0B15.0Zr8.0Mo7.0Co7.0Y2.0 | 5 | 904.6 | 916.4 | 1490 |  |  |  | 0 | 0 | 0 | 0 | 15 | 0 | 61 | 0 | 7 | 2 | 7 | 0 | 0 | 0 | 0 | 8 | 0 | 0 | 0 | 0 | 0 | 0 | 0 | 0 | 0 | 0 | 0 | 0 | 0 | 0 | 0 | 0 | 0 | 0 | 0 | 0 | 0 | 0 | 0 | 0 | 0 | 0 | 0 | 0 | 0 | 0 | 0 | 0 | 0
Fe62Co10Y6B22 | Fe62.0B22.0Co10.0Y6.0 | 2.5 | 885 | 932 | 1503 |  |  |  | 0 | 0 | 0 | 0 | 22 | 0 | 62 | 0 | 0 | 6 | 10 | 0 | 0 | 0 | 0 | 0 | 0 | 0 | 0 | 0 | 0 | 0 | 0 | 0 | 0 | 0 | 0 | 0 | 0 | 0 | 0 | 0 | 0 | 0 | 0 | 0 | 0 | 0 | 0 | 0 | 0 | 0 | 0 | 0 | 0 | 0 | 0 | 0 | 0
Fe63C15Mo14Er2B6 | Fe63.0C15.0Mo14.0B6.0Er2.0 | 3 | 771 | 830 | 1389 |  |  |  | 0 | 0 | 0 | 0 | 6 | 0 | 63 | 15 | 14 | 0 | 0 | 0 | 0 | 0 | 0 | 0 | 0 | 0 | 0 | 0 | 0 | 0 | 0 | 0 | 0 | 0 | 0 | 0 | 0 | 2 | 0 | 0 | 0 | 0 | 0 | 0 | 0 | 0 | 0 | 0 | 0 | 0 | 0 | 0 | 0 | 0 | 0 | 0 | 0
Fe63Cr3Mo10P12C10B2 | Fe63.0P12.0Mo10.0C10.0Cr3.0B2.0 | 2.5 | 735 | 778 | 1277 |  |  |  | 0 | 3 | 0 | 12 | 2 | 0 | 63 | 10 | 10 | 0 | 0 | 0 | 0 | 0 | 0 | 0 | 0 | 0 | 0 | 0 | 0 | 0 | 0 | 0 | 0 | 0 | 0 | 0 | 0 | 0 | 0 | 0 | 0 | 0 | 0 | 0 | 0 | 0 | 0 | 0 | 0 | 0 | 0 | 0 | 0 | 0 | 0 | 0 | 0
Fe64Co8Y6B22 | Fe64.0B22.0Co8.0Y6.0 | 2.5 | 884 | 927 | 1505 |  |  |  | 0 | 0 | 0 | 0 | 22 | 0 | 64 | 0 | 0 | 6 | 8 | 0 | 0 | 0 | 0 | 0 | 0 | 0 | 0 | 0 | 0 | 0 | 0 | 0 | 0 | 0 | 0 | 0 | 0 | 0 | 0 | 0 | 0 | 0 | 0 | 0 | 0 | 0 | 0 | 0 | 0 | 0 | 0 | 0 | 0 | 0 | 0 | 0 | 0
Fe64Cr10Mo9C15Er2 | Fe64.0C15.0Cr10.0Mo9.0Er2.0 | 5 | 803 | 850 | 1429 |  | 224.9 |  | 0 | 10 | 0 | 0 | 0 | 0 | 64 | 15 | 9 | 0 | 0 | 0 | 0 | 0 | 0 | 0 | 0 | 0 | 0 | 0 | 0 | 0 | 0 | 0 | 0 | 0 | 0 | 0 | 0 | 2 | 0 | 0 | 0 | 0 | 0 | 0 | 0 | 0 | 0 | 0 | 0 | 0 | 0 | 0 | 0 | 0 | 0 | 0 | 0
Fe64Cr3Mo10P10C10B3 | Fe64.0Mo10.0P10.0C10.0Cr3.0B3.0 | 2.5 | 729 | 775 | 1288 |  |  |  | 0 | 3 | 0 | 10 | 3 | 0 | 64 | 10 | 10 | 0 | 0 | 0 | 0 | 0 | 0 | 0 | 0 | 0 | 0 | 0 | 0 | 0 | 0 | 0 | 0 | 0 | 0 | 0 | 0 | 0 | 0 | 0 | 0 | 0 | 0 | 0 | 0 | 0 | 0 | 0 | 0 | 0 | 0 | 0 | 0 | 0 | 0 | 0 | 0
[(Fe0.9Co0.1)0.75B0.2Si0.05]96Nb4 | Fe64.8B19.2Co7.2Si4.8Nb4.0 | 2 | 832 | 877 | 1460 |  |  |  | 0 | 0 | 4 | 0 | 19.2 | 4.8 | 64.8 | 0 | 0 | 0 | 7.2 | 0 | 0 | 0 | 0 | 0 | 0 | 0 | 0 | 0 | 0 | 0 | 0 | 0 | 0 | 0 | 0 | 0 | 0 | 0 | 0 | 0 | 0 | 0 | 0 | 0 | 0 | 0 | 0 | 0 | 0 | 0 | 0 | 0 | 0 | 0 | 0 | 0 | 0
Fe65Cr9Mo8C10B6Er2 | Fe65.0C10.0Cr9.0Mo8.0B6.0Er2.0 | 5 | 796 | 823 | 1430 |  |  |  | 0 | 9 | 0 | 0 | 6 | 0 | 65 | 10 | 8 | 0 | 0 | 0 | 0 | 0 | 0 | 0 | 0 | 0 | 0 | 0 | 0 | 0 | 0 | 0 | 0 | 0 | 0 | 0 | 0 | 2 | 0 | 0 | 0 | 0 | 0 | 0 | 0 | 0 | 0 | 0 | 0 | 0 | 0 | 0 | 0 | 0 | 0 | 0 | 0
Fe65Mo14C15B6 | Fe65.0C15.0Mo14.0B6.0 | 1.5 | 789 | 843 | 1418 |  |  |  | 0 | 0 | 0 | 0 | 6 | 0 | 65 | 15 | 14 | 0 | 0 | 0 | 0 | 0 | 0 | 0 | 0 | 0 | 0 | 0 | 0 | 0 | 0 | 0 | 0 | 0 | 0 | 0 | 0 | 0 | 0 | 0 | 0 | 0 | 0 | 0 | 0 | 0 | 0 | 0 | 0 | 0 | 0 | 0 | 0 | 0 | 0 | 0 | 0
Fe65Cr2Mo9P10C8B6 | Fe65.0P10.0Mo9.0C8.0B6.0Cr2.0 | 2.5 | 756 | 820 | 1288 |  |  |  | 0 | 2 | 0 | 10 | 6 | 0 | 65 | 8 | 9 | 0 | 0 | 0 | 0 | 0 | 0 | 0 | 0 | 0 | 0 | 0 | 0 | 0 | 0 | 0 | 0 | 0 | 0 | 0 | 0 | 0 | 0 | 0 | 0 | 0 | 0 | 0 | 0 | 0 | 0 | 0 | 0 | 0 | 0 | 0 | 0 | 0 | 0 | 0 | 0
Fe65Co10Ga5P12C4B4 | Fe65.0P12.0Co10.0Ga5.0C4.0B4.0 | 2 | 727 | 775 | 1205 |  |  |  | 0 | 0 | 0 | 12 | 4 | 0 | 65 | 4 | 0 | 0 | 10 | 0 | 0 | 0 | 0 | 0 | 0 | 0 | 0 | 0 | 0 | 0 | 5 | 0 | 0 | 0 | 0 | 0 | 0 | 0 | 0 | 0 | 0 | 0 | 0 | 0 | 0 | 0 | 0 | 0 | 0 | 0 | 0 | 0 | 0 | 0 | 0 | 0 | 0
(Fe0.68Tb0.07B0.2Si0.05)96Nb4 | Fe65.28B19.2Tb6.72Si4.8Nb4.0 | 2 | 959 | 1019 | 1438 |  |  |  | 0 | 0 | 4 | 0 | 19.2 | 4.8 | 65.28 | 0 | 0 | 0 | 0 | 0 | 0 | 0 | 0 | 0 | 0 | 0 | 0 | 0 | 0 | 0 | 0 | 0 | 0 | 0 | 0 | 0 | 0 | 0 | 0 | 0 | 0 | 0 | 0 | 0 | 0 | 0 | 0 | 0 | 0 | 6.72 | 0 | 0 | 0 | 0 | 0 | 0 | 0
Fe65.5Cr4Mo4Ga4P12C5B5.5 | Fe65.5P12.0B5.5C5.0Cr4.0Mo4.0Ga4.0 | 3 | 745 | 806 | 1322 |  | 149.7 |  | 0 | 4 | 0 | 12 | 5.5 | 0 | 65.5 | 5 | 4 | 0 | 0 | 0 | 0 | 0 | 0 | 0 | 0 | 0 | 0 | 0 | 0 | 0 | 4 | 0 | 0 | 0 | 0 | 0 | 0 | 0 | 0 | 0 | 0 | 0 | 0 | 0 | 0 | 0 | 0 | 0 | 0 | 0 | 0 | 0 | 0 | 0 | 0 | 0 | 0
Fe66Co6Y6B22 | Fe66.0B22.0Co6.0Y6.0 | 2 | 887 | 925 | 1509 |  |  |  | 0 | 0 | 0 | 0 | 22 | 0 | 66 | 0 | 0 | 6 | 6 | 0 | 0 | 0 | 0 | 0 | 0 | 0 | 0 | 0 | 0 | 0 | 0 | 0 | 0 | 0 | 0 | 0 | 0 | 0 | 0 | 0 | 0 | 0 | 0 | 0 | 0 | 0 | 0 | 0 | 0 | 0 | 0 | 0 | 0 | 0 | 0 | 0 | 0
Fe66W6Y6B22 | Fe66.0B22.0W6.0Y6.0 | 2 | 897 | 981 | 1497 |  |  |  | 0 | 0 | 0 | 0 | 22 | 0 | 66 | 0 | 0 | 6 | 0 | 0 | 0 | 0 | 0 | 0 | 0 | 0 | 0 | 0 | 0 | 0 | 0 | 0 | 0 | 0 | 0 | 0 | 0 | 0 | 0 | 0 | 0 | 0 | 0 | 0 | 0 | 0 | 0 | 0 | 6 | 0 | 0 | 0 | 0 | 0 | 0 | 0 | 0
Fe66Co10Mo4(P0.45C0.2B0.2Si0.15)20 | Fe66.0Co10.0P9.0Mo4.0C4.0B4.0Si3.0 | 6 | 744 | 788 | 1221 |  |  |  | 0 | 0 | 0 | 9 | 4 | 3 | 66 | 4 | 4 | 0 | 10 | 0 | 0 | 0 | 0 | 0 | 0 | 0 | 0 | 0 | 0 | 0 | 0 | 0 | 0 | 0 | 0 | 0 | 0 | 0 | 0 | 0 | 0 | 0 | 0 | 0 | 0 | 0 | 0 | 0 | 0 | 0 | 0 | 0 | 0 | 0 | 0 | 0 | 0
(Fe0.69Tb0.06B0.2Si0.05)96Nb4 | Fe66.24B19.2Tb5.76Si4.8Nb4.0 | 3 | 952 | 1012 | 1411 |  |  |  | 0 | 0 | 4 | 0 | 19.2 | 4.8 | 66.24 | 0 | 0 | 0 | 0 | 0 | 0 | 0 | 0 | 0 | 0 | 0 | 0 | 0 | 0 | 0 | 0 | 0 | 0 | 0 | 0 | 0 | 0 | 0 | 0 | 0 | 0 | 0 | 0 | 0 | 0 | 0 | 0 | 0 | 0 | 5.76 | 0 | 0 | 0 | 0 | 0 | 0 | 0
(Fe0.72Mo0.04B0.24)93Dy7 | Fe66.96B22.32Dy7.0Mo3.72 | 2 | 880 | 957 | 1406 |  |  |  | 0 | 0 | 0 | 0 | 22.32 | 0 | 66.96 | 0 | 3.72 | 0 | 0 | 0 | 0 | 0 | 0 | 0 | 0 | 0 | 0 | 0 | 0 | 0 | 0 | 0 | 0 | 0 | 0 | 0 | 0 | 0 | 7 | 0 | 0 | 0 | 0 | 0 | 0 | 0 | 0 | 0 | 0 | 0 | 0 | 0 | 0 | 0 | 0 | 0 | 0
Fe67Mo5Y6B22 | Fe67.0B22.0Y6.0Mo5.0 | 3.5 | 920 | 941 | 1483 |  |  |  | 0 | 0 | 0 | 0 | 22 | 0 | 67 | 0 | 5 | 6 | 0 | 0 | 0 | 0 | 0 | 0 | 0 | 0 | 0 | 0 | 0 | 0 | 0 | 0 | 0 | 0 | 0 | 0 | 0 | 0 | 0 | 0 | 0 | 0 | 0 | 0 | 0 | 0 | 0 | 0 | 0 | 0 | 0 | 0 | 0 | 0 | 0 | 0 | 0
Fe67Ni5Y6B22 | Fe67.0B22.0Y6.0Ni5.0 | 1 | 866 | 891 | 1469 |  |  |  | 5 | 0 | 0 | 0 | 22 | 0 | 67 | 0 | 0 | 6 | 0 | 0 | 0 | 0 | 0 | 0 | 0 | 0 | 0 | 0 | 0 | 0 | 0 | 0 | 0 | 0 | 0 | 0 | 0 | 0 | 0 | 0 | 0 | 0 | 0 | 0 | 0 | 0 | 0 | 0 | 0 | 0 | 0 | 0 | 0 | 0 | 0 | 0 | 0
Fe67W5Y6B22 | Fe67.0B22.0Y6.0W5.0 | 3 | 882 | 970 | 1497 |  |  |  | 0 | 0 | 0 | 0 | 22 | 0 | 67 | 0 | 0 | 6 | 0 | 0 | 0 | 0 | 0 | 0 | 0 | 0 | 0 | 0 | 0 | 0 | 0 | 0 | 0 | 0 | 0 | 0 | 0 | 0 | 0 | 0 | 0 | 0 | 0 | 0 | 0 | 0 | 0 | 0 | 5 | 0 | 0 | 0 | 0 | 0 | 0 | 0 | 0
(Fe0.70Tb0.05B0.2Si0.05)96Nb4 | Fe67.2B19.2Tb4.8Si4.8Nb4.0 | 3.5 | 935 | 995 | 1396 |  |  |  | 0 | 0 | 4 | 0 | 19.2 | 4.8 | 67.2 | 0 | 0 | 0 | 0 | 0 | 0 | 0 | 0 | 0 | 0 | 0 | 0 | 0 | 0 | 0 | 0 | 0 | 0 | 0 | 0 | 0 | 0 | 0 | 0 | 0 | 0 | 0 | 0 | 0 | 0 | 0 | 0 | 0 | 0 | 4.8 | 0 | 0 | 0 | 0 | 0 | 0 | 0
(Fe0.72Mo0.04B0.24)94Dy6 | Fe67.68B22.56Dy6.0Mo3.76 | 3 | 854 | 945 | 1400 |  |  |  | 0 | 0 | 0 | 0 | 22.56 | 0 | 67.68 | 0 | 3.76 | 0 | 0 | 0 | 0 | 0 | 0 | 0 | 0 | 0 | 0 | 0 | 0 | 0 | 0 | 0 | 0 | 0 | 0 | 0 | 0 | 0 | 6 | 0 | 0 | 0 | 0 | 0 | 0 | 0 | 0 | 0 | 0 | 0 | 0 | 0 | 0 | 0 | 0 | 0 | 0
Fe68Co4Y6B22 | Fe68.0B22.0Y6.0Co4.0 | 2 | 896 | 941 | 1414 |  |  |  | 0 | 0 | 0 | 0 | 22 | 0 | 68 | 0 | 0 | 6 | 4 | 0 | 0 | 0 | 0 | 0 | 0 | 0 | 0 | 0 | 0 | 0 | 0 | 0 | 0 | 0 | 0 | 0 | 0 | 0 | 0 | 0 | 0 | 0 | 0 | 0 | 0 | 0 | 0 | 0 | 0 | 0 | 0 | 0 | 0 | 0 | 0 | 0 | 0
Fe68Mo4Y6B22 | Fe68.0B22.0Y6.0Mo4.0 | 6.5 | 915 | 944 | 1488 |  |  |  | 0 | 0 | 0 | 0 | 22 | 0 | 68 | 0 | 4 | 6 | 0 | 0 | 0 | 0 | 0 | 0 | 0 | 0 | 0 | 0 | 0 | 0 | 0 | 0 | 0 | 0 | 0 | 0 | 0 | 0 | 0 | 0 | 0 | 0 | 0 | 0 | 0 | 0 | 0 | 0 | 0 | 0 | 0 | 0 | 0 | 0 | 0 | 0 | 0
Fe68Ni4Y6B22 | Fe68.0B22.0Y6.0Ni4.0 | 1.5 | 872 | 907 | 1470 |  |  |  | 4 | 0 | 0 | 0 | 22 | 0 | 68 | 0 | 0 | 6 | 0 | 0 | 0 | 0 | 0 | 0 | 0 | 0 | 0 | 0 | 0 | 0 | 0 | 0 | 0 | 0 | 0 | 0 | 0 | 0 | 0 | 0 | 0 | 0 | 0 | 0 | 0 | 0 | 0 | 0 | 0 | 0 | 0 | 0 | 0 | 0 | 0 | 0 | 0
Fe68W4Y6B22 | Fe68.0B22.0Y6.0W4.0 | 4 | 874 | 971 | 1504 |  |  |  | 0 | 0 | 0 | 0 | 22 | 0 | 68 | 0 | 0 | 6 | 0 | 0 | 0 | 0 | 0 | 0 | 0 | 0 | 0 | 0 | 0 | 0 | 0 | 0 | 0 | 0 | 0 | 0 | 0 | 0 | 0 | 0 | 0 | 0 | 0 | 0 | 0 | 0 | 0 | 0 | 4 | 0 | 0 | 0 | 0 | 0 | 0 | 0 | 0
Fe68Mo5Ni5Cr2P12.5C5B2.5 | Fe68.0P12.5Mo5.0Ni5.0C5.0B2.5Cr2.0 | 6 | 693.5 |  | 1213 |  | 152.7 |  | 5 | 2 | 0 | 12.5 | 2.5 | 0 | 68 | 5 | 5 | 0 | 0 | 0 | 0 | 0 | 0 | 0 | 0 | 0 | 0 | 0 | 0 | 0 | 0 | 0 | 0 | 0 | 0 | 0 | 0 | 0 | 0 | 0 | 0 | 0 | 0 | 0 | 0 | 0 | 0 | 0 | 0 | 0 | 0 | 0 | 0 | 0 | 0 | 0 | 0
(Fe0.71Tb0.04B0.2Si0.05)96Nb4 | Fe68.16B19.2Si4.8Nb4.0Tb3.84 | 3.5 | 869 | 969 | 1397 |  |  |  | 0 | 0 | 4 | 0 | 19.2 | 4.8 | 68.16 | 0 | 0 | 0 | 0 | 0 | 0 | 0 | 0 | 0 | 0 | 0 | 0 | 0 | 0 | 0 | 0 | 0 | 0 | 0 | 0 | 0 | 0 | 0 | 0 | 0 | 0 | 0 | 0 | 0 | 0 | 0 | 0 | 0 | 0 | 3.84 | 0 | 0 | 0 | 0 | 0 | 0 | 0
Fe68.3C6.9Si2.5B6.7P8.8Cr2.2Mo2.5Al2.1 | Fe68.3P8.8C6.9B6.7Si2.5Mo2.5Cr2.2Al2.1 | 4 | 795 | 835 | 1316 |  |  |  | 0 | 2.2 | 0 | 8.8 | 6.7 | 2.5 | 68.3 | 6.9 | 2.5 | 0 | 0 | 0 | 0 | 0 | 0 | 0 | 0 | 2.1 | 0 | 0 | 0 | 0 | 0 | 0 | 0 | 0 | 0 | 0 | 0 | 0 | 0 | 0 | 0 | 0 | 0 | 0 | 0 | 0 | 0 | 0 | 0 | 0 | 0 | 0 | 0 | 0 | 0 | 0 | 0
(Fe0.72Mo0.04B0.24)95Dy5 | Fe68.4B22.8Dy5.0Mo3.8 | 2 | 853 | 942 | 1401 |  |  |  | 0 | 0 | 0 | 0 | 22.8 | 0 | 68.4 | 0 | 3.8 | 0 | 0 | 0 | 0 | 0 | 0 | 0 | 0 | 0 | 0 | 0 | 0 | 0 | 0 | 0 | 0 | 0 | 0 | 0 | 0 | 0 | 5 | 0 | 0 | 0 | 0 | 0 | 0 | 0 | 0 | 0 | 0 | 0 | 0 | 0 | 0 | 0 | 0 | 0 | 0
Fe69Mo3Y6B22 | Fe69.0B22.0Y6.0Mo3.0 | 6 | 908 | 958 | 1488 |  |  |  | 0 | 0 | 0 | 0 | 22 | 0 | 69 | 0 | 3 | 6 | 0 | 0 | 0 | 0 | 0 | 0 | 0 | 0 | 0 | 0 | 0 | 0 | 0 | 0 | 0 | 0 | 0 | 0 | 0 | 0 | 0 | 0 | 0 | 0 | 0 | 0 | 0 | 0 | 0 | 0 | 0 | 0 | 0 | 0 | 0 | 0 | 0 | 0 | 0
Fe69Ni3Y6B22 | Fe69.0B22.0Y6.0Ni3.0 | 1.5 | 874 | 910 | 1503 |  |  |  | 3 | 0 | 0 | 0 | 22 | 0 | 69 | 0 | 0 | 6 | 0 | 0 | 0 | 0 | 0 | 0 | 0 | 0 | 0 | 0 | 0 | 0 | 0 | 0 | 0 | 0 | 0 | 0 | 0 | 0 | 0 | 0 | 0 | 0 | 0 | 0 | 0 | 0 | 0 | 0 | 0 | 0 | 0 | 0 | 0 | 0 | 0 | 0 | 0
Fe69W3Y6B22 | Fe69.0B22.0Y6.0W3.0 | 4 | 868 | 973 | 1505 |  |  |  | 0 | 0 | 0 | 0 | 22 | 0 | 69 | 0 | 0 | 6 | 0 | 0 | 0 | 0 | 0 | 0 | 0 | 0 | 0 | 0 | 0 | 0 | 0 | 0 | 0 | 0 | 0 | 0 | 0 | 0 | 0 | 0 | 0 | 0 | 0 | 0 | 0 | 0 | 0 | 0 | 3 | 0 | 0 | 0 | 0 | 0 | 0 | 0 | 0
(Fe0.72Tb0.03B0.2Si0.05)96Nb4 | Fe69.12B19.2Si4.8Nb4.0Tb2.88 | 3 | 860 | 940 | 1422 |  |  |  | 0 | 0 | 4 | 0 | 19.2 | 4.8 | 69.12 | 0 | 0 | 0 | 0 | 0 | 0 | 0 | 0 | 0 | 0 | 0 | 0 | 0 | 0 | 0 | 0 | 0 | 0 | 0 | 0 | 0 | 0 | 0 | 0 | 0 | 0 | 0 | 0 | 0 | 0 | 0 | 0 | 0 | 0 | 2.88 | 0 | 0 | 0 | 0 | 0 | 0 | 0
(Fe0.72Nb0.04B0.2Si0.04)96Y4 | Fe69.12B19.2Y4.0Nb3.84Si3.84 | 3 | 905 | 933 | 1424 |  |  |  | 0 | 0 | 3.84 | 0 | 19.2 | 3.84 | 69.12 | 0 | 0 | 4 | 0 | 0 | 0 | 0 | 0 | 0 | 0 | 0 | 0 | 0 | 0 | 0 | 0 | 0 | 0 | 0 | 0 | 0 | 0 | 0 | 0 | 0 | 0 | 0 | 0 | 0 | 0 | 0 | 0 | 0 | 0 | 0 | 0 | 0 | 0 | 0 | 0 | 0 | 0
(Fe0.72Mo0.04B0.24)96Dy4 | Fe69.12B23.04Dy4.0Mo3.84 | 1 | 848 | 923 | 1396 |  |  |  | 0 | 0 | 0 | 0 | 23.04 | 0 | 69.12 | 0 | 3.84 | 0 | 0 | 0 | 0 | 0 | 0 | 0 | 0 | 0 | 0 | 0 | 0 | 0 | 0 | 0 | 0 | 0 | 0 | 0 | 0 | 0 | 4 | 0 | 0 | 0 | 0 | 0 | 0 | 0 | 0 | 0 | 0 | 0 | 0 | 0 | 0 | 0 | 0 | 0 | 0
(Fe0.72Nb0.04B0.2Si0.04)97Y3 | Fe69.84B19.4Nb3.88Si3.88Y3.0 | 4 | 859 | 915 | 1416 |  |  |  | 0 | 0 | 3.88 | 0 | 19.4 | 3.88 | 69.84 | 0 | 0 | 3 | 0 | 0 | 0 | 0 | 0 | 0 | 0 | 0 | 0 | 0 | 0 | 0 | 0 | 0 | 0 | 0 | 0 | 0 | 0 | 0 | 0 | 0 | 0 | 0 | 0 | 0 | 0 | 0 | 0 | 0 | 0 | 0 | 0 | 0 | 0 | 0 | 0 | 0 | 0
(Fe0.73Tb0.02B0.2Si0.05)96Nb4 | Fe70.08B19.2Si4.8Nb4.0Tb1.92 | 2.5 | 844 | 914 | 1440 |  |  |  | 0 | 0 | 4 | 0 | 19.2 | 4.8 | 70.08 | 0 | 0 | 0 | 0 | 0 | 0 | 0 | 0 | 0 | 0 | 0 | 0 | 0 | 0 | 0 | 0 | 0 | 0 | 0 | 0 | 0 | 0 | 0 | 0 | 0 | 0 | 0 | 0 | 0 | 0 | 0 | 0 | 0 | 0 | 1.92 | 0 | 0 | 0 | 0 | 0 | 0 | 0
Fe70Nb4Hf3Y3B20 | Fe70.0B20.0Nb4.0Hf3.0Y3.0 | 3.5 | 850 | 924 | 1437 |  |  |  | 0 | 0 | 4 | 0 | 20 | 0 | 70 | 0 | 0 | 3 | 0 | 0 | 0 | 0 | 0 | 0 | 0 | 0 | 0 | 0 | 0 | 0 | 0 | 3 | 0 | 0 | 0 | 0 | 0 | 0 | 0 | 0 | 0 | 0 | 0 | 0 | 0 | 0 | 0 | 0 | 0 | 0 | 0 | 0 | 0 | 0 | 0 | 0 | 0
Fe70Co2Y6B22 | Fe70.0B22.0Y6.0Co2.0 | 2 | 898 | 944 | 1420 |  |  |  | 0 | 0 | 0 | 0 | 22 | 0 | 70 | 0 | 0 | 6 | 2 | 0 | 0 | 0 | 0 | 0 | 0 | 0 | 0 | 0 | 0 | 0 | 0 | 0 | 0 | 0 | 0 | 0 | 0 | 0 | 0 | 0 | 0 | 0 | 0 | 0 | 0 | 0 | 0 | 0 | 0 | 0 | 0 | 0 | 0 | 0 | 0 | 0 | 0
Fe70Mo2Y6B22 | Fe70.0B22.0Y6.0Mo2.0 | 3.5 | 907 | 969 | 1508 |  |  |  | 0 | 0 | 0 | 0 | 22 | 0 | 70 | 0 | 2 | 6 | 0 | 0 | 0 | 0 | 0 | 0 | 0 | 0 | 0 | 0 | 0 | 0 | 0 | 0 | 0 | 0 | 0 | 0 | 0 | 0 | 0 | 0 | 0 | 0 | 0 | 0 | 0 | 0 | 0 | 0 | 0 | 0 | 0 | 0 | 0 | 0 | 0 | 0 | 0
Fe70Ni2Y6B22 | Fe70.0B22.0Y6.0Ni2.0 | 2 | 880 | 925 | 1509 |  |  |  | 2 | 0 | 0 | 0 | 22 | 0 | 70 | 0 | 0 | 6 | 0 | 0 | 0 | 0 | 0 | 0 | 0 | 0 | 0 | 0 | 0 | 0 | 0 | 0 | 0 | 0 | 0 | 0 | 0 | 0 | 0 | 0 | 0 | 0 | 0 | 0 | 0 | 0 | 0 | 0 | 0 | 0 | 0 | 0 | 0 | 0 | 0 | 0 | 0
Fe70W2Y6B22 | Fe70.0B22.0Y6.0W2.0 | 3 | 867 | 970 | 1521 |  |  |  | 0 | 0 | 0 | 0 | 22 | 0 | 70 | 0 | 0 | 6 | 0 | 0 | 0 | 0 | 0 | 0 | 0 | 0 | 0 | 0 | 0 | 0 | 0 | 0 | 0 | 0 | 0 | 0 | 0 | 0 | 0 | 0 | 0 | 0 | 0 | 0 | 0 | 0 | 0 | 0 | 2 | 0 | 0 | 0 | 0 | 0 | 0 | 0 | 0
(Fe0.72Nb0.04B0.2Si0.04)98Y2 | Fe70.56B19.6Nb3.92Si3.92Y2.0 | 2 | 855 | 903 | 1416 |  |  |  | 0 | 0 | 3.92 | 0 | 19.6 | 3.92 | 70.56 | 0 | 0 | 2 | 0 | 0 | 0 | 0 | 0 | 0 | 0 | 0 | 0 | 0 | 0 | 0 | 0 | 0 | 0 | 0 | 0 | 0 | 0 | 0 | 0 | 0 | 0 | 0 | 0 | 0 | 0 | 0 | 0 | 0 | 0 | 0 | 0 | 0 | 0 | 0 | 0 | 0 | 0
(Fe0.74Tb0.01B0.2Si0.05)96Nb4 | Fe71.04B19.2Si4.8Nb4.0Tb0.96 | 1 | 836 | 882 | 1459 |  |  |  | 0 | 0 | 4 | 0 | 19.2 | 4.8 | 71.04 | 0 | 0 | 0 | 0 | 0 | 0 | 0 | 0 | 0 | 0 | 0 | 0 | 0 | 0 | 0 | 0 | 0 | 0 | 0 | 0 | 0 | 0 | 0 | 0 | 0 | 0 | 0 | 0 | 0 | 0 | 0 | 0 | 0 | 0 | 0.96 | 0 | 0 | 0 | 0 | 0 | 0 | 0
Fe71Nb4Hf3Y2B20 | Fe71.0B20.0Nb4.0Hf3.0Y2.0 | 4 | 850 | 928 | 1432 |  |  |  | 0 | 0 | 4 | 0 | 20 | 0 | 71 | 0 | 0 | 2 | 0 | 0 | 0 | 0 | 0 | 0 | 0 | 0 | 0 | 0 | 0 | 0 | 0 | 3 | 0 | 0 | 0 | 0 | 0 | 0 | 0 | 0 | 0 | 0 | 0 | 0 | 0 | 0 | 0 | 0 | 0 | 0 | 0 | 0 | 0 | 0 | 0 | 0 | 0
Fe71Mo1Y6B22 | Fe71.0B22.0Y6.0Mo1.0 | 2.5 | 902 | 960 | 1517 |  |  |  | 0 | 0 | 0 | 0 | 22 | 0 | 71 | 0 | 1 | 6 | 0 | 0 | 0 | 0 | 0 | 0 | 0 | 0 | 0 | 0 | 0 | 0 | 0 | 0 | 0 | 0 | 0 | 0 | 0 | 0 | 0 | 0 | 0 | 0 | 0 | 0 | 0 | 0 | 0 | 0 | 0 | 0 | 0 | 0 | 0 | 0 | 0 | 0 | 0
Fe71Ni1Y6B22 | Fe71.0B22.0Y6.0Ni1.0 | 2 | 883 | 926 | 1507 |  |  |  | 1 | 0 | 0 | 0 | 22 | 0 | 71 | 0 | 0 | 6 | 0 | 0 | 0 | 0 | 0 | 0 | 0 | 0 | 0 | 0 | 0 | 0 | 0 | 0 | 0 | 0 | 0 | 0 | 0 | 0 | 0 | 0 | 0 | 0 | 0 | 0 | 0 | 0 | 0 | 0 | 0 | 0 | 0 | 0 | 0 | 0 | 0 | 0 | 0
Fe71W1Y6B22 | Fe71.0B22.0Y6.0W1.0 | 3 | 845 | 956 | 1423 |  |  |  | 0 | 0 | 0 | 0 | 22 | 0 | 71 | 0 | 0 | 6 | 0 | 0 | 0 | 0 | 0 | 0 | 0 | 0 | 0 | 0 | 0 | 0 | 0 | 0 | 0 | 0 | 0 | 0 | 0 | 0 | 0 | 0 | 0 | 0 | 0 | 0 | 0 | 0 | 0 | 0 | 1 | 0 | 0 | 0 | 0 | 0 | 0 | 0 | 0
Fe71Nb6B23 | Fe71.0B23.0Nb6.0 | 1.5 | 819 | 865 | 1494 |  |  |  | 0 | 0 | 6 | 0 | 23 | 0 | 71 | 0 | 0 | 0 | 0 | 0 | 0 | 0 | 0 | 0 | 0 | 0 | 0 | 0 | 0 | 0 | 0 | 0 | 0 | 0 | 0 | 0 | 0 | 0 | 0 | 0 | 0 | 0 | 0 | 0 | 0 | 0 | 0 | 0 | 0 | 0 | 0 | 0 | 0 | 0 | 0 | 0 | 0
Fe71Mo3Nb2P12C10B2 | Fe71.0P12.0C10.0Mo3.0Nb2.0B2.0 | 1 | 724 | 766 | 1302 |  |  |  | 0 | 0 | 2 | 12 | 2 | 0 | 71 | 10 | 3 | 0 | 0 | 0 | 0 | 0 | 0 | 0 | 0 | 0 | 0 | 0 | 0 | 0 | 0 | 0 | 0 | 0 | 0 | 0 | 0 | 0 | 0 | 0 | 0 | 0 | 0 | 0 | 0 | 0 | 0 | 0 | 0 | 0 | 0 | 0 | 0 | 0 | 0 | 0 | 0
Fe71Mo4Nb1P12C10B2 | Fe71.0P12.0C10.0Mo4.0B2.0Nb1.0 | 2 | 729 | 777 | 1296 |  |  |  | 0 | 0 | 1 | 12 | 2 | 0 | 71 | 10 | 4 | 0 | 0 | 0 | 0 | 0 | 0 | 0 | 0 | 0 | 0 | 0 | 0 | 0 | 0 | 0 | 0 | 0 | 0 | 0 | 0 | 0 | 0 | 0 | 0 | 0 | 0 | 0 | 0 | 0 | 0 | 0 | 0 | 0 | 0 | 0 | 0 | 0 | 0 | 0 | 0
Fe71Mo2Nb3P12C10B2 | Fe71.0P12.0C10.0Nb3.0Mo2.0B2.0 | 1 | 719 | 757 | 1305 |  |  |  | 0 | 0 | 3 | 12 | 2 | 0 | 71 | 10 | 2 | 0 | 0 | 0 | 0 | 0 | 0 | 0 | 0 | 0 | 0 | 0 | 0 | 0 | 0 | 0 | 0 | 0 | 0 | 0 | 0 | 0 | 0 | 0 | 0 | 0 | 0 | 0 | 0 | 0 | 0 | 0 | 0 | 0 | 0 | 0 | 0 | 0 | 0 | 0 | 0
(Fe0.72Nb0.04B0.2Si0.04)99Y1 | Fe71.28B19.8Nb3.96Si3.96Y1.0 | 2 | 855 | 881 | 1419 |  |  |  | 0 | 0 | 3.96 | 0 | 19.8 | 3.96 | 71.28 | 0 | 0 | 1 | 0 | 0 | 0 | 0 | 0 | 0 | 0 | 0 | 0 | 0 | 0 | 0 | 0 | 0 | 0 | 0 | 0 | 0 | 0 | 0 | 0 | 0 | 0 | 0 | 0 | 0 | 0 | 0 | 0 | 0 | 0 | 0 | 0 | 0 | 0 | 0 | 0 | 0 | 0
(Fe0.75B0.15Si0.10)96Nb4 | Fe72.0B14.4Si9.6Nb4.0 | 1.5 | 835 | 885 | 1369 |  | 175 |  | 0 | 0 | 4 | 0 | 14.4 | 9.6 | 72 | 0 | 0 | 0 | 0 | 0 | 0 | 0 | 0 | 0 | 0 | 0 | 0 | 0 | 0 | 0 | 0 | 0 | 0 | 0 | 0 | 0 | 0 | 0 | 0 | 0 | 0 | 0 | 0 | 0 | 0 | 0 | 0 | 0 | 0 | 0 | 0 | 0 | 0 | 0 | 0 | 0 | 0
(Fe0.75B0.2Si0.05)96Nb4 | Fe72.0B19.2Si4.8Nb4.0 | 2 | 835 | 880 | 1475 |  | 180 |  | 0 | 0 | 4 | 0 | 19.2 | 4.8 | 72 | 0 | 0 | 0 | 0 | 0 | 0 | 0 | 0 | 0 | 0 | 0 | 0 | 0 | 0 | 0 | 0 | 0 | 0 | 0 | 0 | 0 | 0 | 0 | 0 | 0 | 0 | 0 | 0 | 0 | 0 | 0 | 0 | 0 | 0 | 0 | 0 | 0 | 0 | 0 | 0 | 0 | 0
Fe72Nb4Hf3Y1B20 | Fe72.0B20.0Nb4.0Hf3.0Y1.0 | 3 | 841 | 916 | 1446 |  |  |  | 0 | 0 | 4 | 0 | 20 | 0 | 72 | 0 | 0 | 1 | 0 | 0 | 0 | 0 | 0 | 0 | 0 | 0 | 0 | 0 | 0 | 0 | 0 | 3 | 0 | 0 | 0 | 0 | 0 | 0 | 0 | 0 | 0 | 0 | 0 | 0 | 0 | 0 | 0 | 0 | 0 | 0 | 0 | 0 | 0 | 0 | 0 | 0 | 0
Fe72Nb4B20Si4 | Fe72.0B20.0Nb4.0Si4.0 | 2 | 842 | 880 | 1420 |  |  |  | 0 | 0 | 4 | 0 | 20 | 4 | 72 | 0 | 0 | 0 | 0 | 0 | 0 | 0 | 0 | 0 | 0 | 0 | 0 | 0 | 0 | 0 | 0 | 0 | 0 | 0 | 0 | 0 | 0 | 0 | 0 | 0 | 0 | 0 | 0 | 0 | 0 | 0 | 0 | 0 | 0 | 0 | 0 | 0 | 0 | 0 | 0 | 0 | 0
Fe72W3Y3B22 | Fe72.0B22.0W3.0Y3.0 | 1 | 834 | 886 | 1493 |  |  |  | 0 | 0 | 0 | 0 | 22 | 0 | 72 | 0 | 0 | 3 | 0 | 0 | 0 | 0 | 0 | 0 | 0 | 0 | 0 | 0 | 0 | 0 | 0 | 0 | 0 | 0 | 0 | 0 | 0 | 0 | 0 | 0 | 0 | 0 | 0 | 0 | 0 | 0 | 0 | 0 | 3 | 0 | 0 | 0 | 0 | 0 | 0 | 0 | 0
Y4Fe72B22Hf2 | Fe72.0B22.0Y4.0Hf2.0 | 3 | 868.2 | 938.6 | 1411.9 |  |  |  | 0 | 0 | 0 | 0 | 22 | 0 | 72 | 0 | 0 | 4 | 0 | 0 | 0 | 0 | 0 | 0 | 0 | 0 | 0 | 0 | 0 | 0 | 0 | 2 | 0 | 0 | 0 | 0 | 0 | 0 | 0 | 0 | 0 | 0 | 0 | 0 | 0 | 0 | 0 | 0 | 0 | 0 | 0 | 0 | 0 | 0 | 0 | 0 | 0
Y4Fe72B22Nb2 | Fe72.0B22.0Y4.0Nb2.0 | 4 | 837.8 | 921.3 | 1410.7 |  |  |  | 0 | 0 | 2 | 0 | 22 | 0 | 72 | 0 | 0 | 4 | 0 | 0 | 0 | 0 | 0 | 0 | 0 | 0 | 0 | 0 | 0 | 0 | 0 | 0 | 0 | 0 | 0 | 0 | 0 | 0 | 0 | 0 | 0 | 0 | 0 | 0 | 0 | 0 | 0 | 0 | 0 | 0 | 0 | 0 | 0 | 0 | 0 | 0 | 0
Y4Fe72B22Ta2 | Fe72.0B22.0Y4.0Ta2.0 | 4 | 847.6 | 931.8 | 1421.14 |  |  |  | 0 | 0 | 0 | 0 | 22 | 0 | 72 | 0 | 0 | 4 | 0 | 0 | 0 | 0 | 0 | 0 | 0 | 0 | 0 | 0 | 0 | 0 | 0 | 0 | 0 | 0 | 0 | 0 | 0 | 0 | 0 | 0 | 0 | 0 | 0 | 2 | 0 | 0 | 0 | 0 | 0 | 0 | 0 | 0 | 0 | 0 | 0 | 0 | 0
Y4Fe72B22Ti2 | Fe72.0B22.0Y4.0Ti2.0 | 3 | 841.5 | 914.2 | 1419.7 |  |  |  | 0 | 0 | 0 | 0 | 22 | 0 | 72 | 0 | 0 | 4 | 0 | 0 | 0 | 0 | 0 | 0 | 2 | 0 | 0 | 0 | 0 | 0 | 0 | 0 | 0 | 0 | 0 | 0 | 0 | 0 | 0 | 0 | 0 | 0 | 0 | 0 | 0 | 0 | 0 | 0 | 0 | 0 | 0 | 0 | 0 | 0 | 0 | 0 | 0
Fe72W2Y4B22 | Fe72.0B22.0Y4.0W2.0 | 3 | 841 | 906 | 1501 |  |  |  | 0 | 0 | 0 | 0 | 22 | 0 | 72 | 0 | 0 | 4 | 0 | 0 | 0 | 0 | 0 | 0 | 0 | 0 | 0 | 0 | 0 | 0 | 0 | 0 | 0 | 0 | 0 | 0 | 0 | 0 | 0 | 0 | 0 | 0 | 0 | 0 | 0 | 0 | 0 | 0 | 2 | 0 | 0 | 0 | 0 | 0 | 0 | 0 | 0
Fe72W1Y5B22 | Fe72.0B22.0Y5.0W1.0 | 3 | 844 | 918 | 1411 |  |  |  | 0 | 0 | 0 | 0 | 22 | 0 | 72 | 0 | 0 | 5 | 0 | 0 | 0 | 0 | 0 | 0 | 0 | 0 | 0 | 0 | 0 | 0 | 0 | 0 | 0 | 0 | 0 | 0 | 0 | 0 | 0 | 0 | 0 | 0 | 0 | 0 | 0 | 0 | 0 | 0 | 1 | 0 | 0 | 0 | 0 | 0 | 0 | 0 | 0
Fe72Y6B22 | Fe72.0B22.0Y6.0 | 2 | 898 | 944 | 1419 |  |  |  | 0 | 0 | 0 | 0 | 22 | 0 | 72 | 0 | 0 | 6 | 0 | 0 | 0 | 0 | 0 | 0 | 0 | 0 | 0 | 0 | 0 | 0 | 0 | 0 | 0 | 0 | 0 | 0 | 0 | 0 | 0 | 0 | 0 | 0 | 0 | 0 | 0 | 0 | 0 | 0 | 0 | 0 | 0 | 0 | 0 | 0 | 0 | 0 | 0
Fe72.0C7.0Si3.3B5.0P8.7Ga4.0 | Fe72.0P8.7C7.0B5.0Ga4.0Si3.3 | 2 | 782 | 801 | 1290 |  |  |  | 0 | 0 | 0 | 8.7 | 5 | 3.3 | 72 | 7 | 0 | 0 | 0 | 0 | 0 | 0 | 0 | 0 | 0 | 0 | 0 | 0 | 0 | 0 | 4 | 0 | 0 | 0 | 0 | 0 | 0 | 0 | 0 | 0 | 0 | 0 | 0 | 0 | 0 | 0 | 0 | 0 | 0 | 0 | 0 | 0 | 0 | 0 | 0 | 0 | 0
Fe73Mo4Ga3P10C4B4Si2 | Fe73.0P10.0Mo4.0C4.0B4.0Ga3.0Si2.0 | 2 | 744 | 801 | 1283 |  |  |  | 0 | 0 | 0 | 10 | 4 | 2 | 73 | 4 | 4 | 0 | 0 | 0 | 0 | 0 | 0 | 0 | 0 | 0 | 0 | 0 | 0 | 0 | 3 | 0 | 0 | 0 | 0 | 0 | 0 | 0 | 0 | 0 | 0 | 0 | 0 | 0 | 0 | 0 | 0 | 0 | 0 | 0 | 0 | 0 | 0 | 0 | 0 | 0 | 0
(Fe0.75B0.15Si0.10)98Nb2 | Fe73.5B14.7Si9.8Nb2.0 | 1 | 812 | 870 | 1425 |  |  |  | 0 | 0 | 2 | 0 | 14.7 | 9.8 | 73.5 | 0 | 0 | 0 | 0 | 0 | 0 | 0 | 0 | 0 | 0 | 0 | 0 | 0 | 0 | 0 | 0 | 0 | 0 | 0 | 0 | 0 | 0 | 0 | 0 | 0 | 0 | 0 | 0 | 0 | 0 | 0 | 0 | 0 | 0 | 0 | 0 | 0 | 0 | 0 | 0 | 0 | 0
(Fe0.815Si0.038C0.14Tm0.007)90.9P9.1 | Fe74.08C12.73P9.1Si3.45Tm0.64 | 1 | 717 | 767 | 1318 |  |  |  | 0 | 0 | 0 | 9.1 | 0 | 3.4542 | 74.0835 | 12.726 | 0 | 0 | 0 | 0 | 0 | 0 | 0 | 0 | 0 | 0 | 0 | 0 | 0 | 0 | 0 | 0 | 0 | 0 | 0 | 0 | 0 | 0 | 0 | 0 | 0 | 0 | 0 | 0 | 0 | 0.6363 | 0 | 0 | 0 | 0 | 0 | 0 | 0 | 0 | 0 | 0 | 0
Fe74Nb6Y3B17 | Fe74.0B17.0Nb6.0Y3.0 | 2 | 831 | 879 | 1391 |  |  |  | 0 | 0 | 6 | 0 | 17 | 0 | 74 | 0 | 0 | 3 | 0 | 0 | 0 | 0 | 0 | 0 | 0 | 0 | 0 | 0 | 0 | 0 | 0 | 0 | 0 | 0 | 0 | 0 | 0 | 0 | 0 | 0 | 0 | 0 | 0 | 0 | 0 | 0 | 0 | 0 | 0 | 0 | 0 | 0 | 0 | 0 | 0 | 0 | 0
Fe74Mo4Ga2P10C4B4Si2 | Fe74.0P10.0Mo4.0C4.0B4.0Ga2.0Si2.0 | 1.5 | 740 | 790 | 1276 |  |  |  | 0 | 0 | 0 | 10 | 4 | 2 | 74 | 4 | 4 | 0 | 0 | 0 | 0 | 0 | 0 | 0 | 0 | 0 | 0 | 0 | 0 | 0 | 2 | 0 | 0 | 0 | 0 | 0 | 0 | 0 | 0 | 0 | 0 | 0 | 0 | 0 | 0 | 0 | 0 | 0 | 0 | 0 | 0 | 0 | 0 | 0 | 0 | 0 | 0
Fe74Mo5P10C4B4Si3 | Fe74.0P10.0Mo5.0C4.0B4.0Si3.0 | 3 | 758 | 799 | 1263 |  |  |  | 0 | 0 | 0 | 10 | 4 | 3 | 74 | 4 | 5 | 0 | 0 | 0 | 0 | 0 | 0 | 0 | 0 | 0 | 0 | 0 | 0 | 0 | 0 | 0 | 0 | 0 | 0 | 0 | 0 | 0 | 0 | 0 | 0 | 0 | 0 | 0 | 0 | 0 | 0 | 0 | 0 | 0 | 0 | 0 | 0 | 0 | 0 | 0 | 0
(Fe0.75B0.15Si0.10)99Nb1 | Fe74.25B14.85Si9.9Nb1.0 | 0.5 | 815 | 858 | 1455 |  |  |  | 0 | 0 | 1 | 0 | 14.85 | 9.9 | 74.25 | 0 | 0 | 0 | 0 | 0 | 0 | 0 | 0 | 0 | 0 | 0 | 0 | 0 | 0 | 0 | 0 | 0 | 0 | 0 | 0 | 0 | 0 | 0 | 0 | 0 | 0 | 0 | 0 | 0 | 0 | 0 | 0 | 0 | 0 | 0 | 0 | 0 | 0 | 0 | 0 | 0 | 0
(Fe0.75B0.15Si0.10)99Zr1 | Fe74.25B14.85Si9.9Zr1.0 | 0.75 | 867 | 919 | 1469 |  |  |  | 0 | 0 | 0 | 0 | 14.85 | 9.9 | 74.25 | 0 | 0 | 0 | 0 | 0 | 0 | 0 | 0 | 1 | 0 | 0 | 0 | 0 | 0 | 0 | 0 | 0 | 0 | 0 | 0 | 0 | 0 | 0 | 0 | 0 | 0 | 0 | 0 | 0 | 0 | 0 | 0 | 0 | 0 | 0 | 0 | 0 | 0 | 0 | 0 | 0 | 0
Fe74.5Mo5.5P12.5C5B2.5 | Fe74.5P12.5Mo5.5C5.0B2.5 | 3 | 698.5 |  | 1219 |  | 151.1 |  | 0 | 0 | 0 | 12.5 | 2.5 | 0 | 74.5 | 5 | 5.5 | 0 | 0 | 0 | 0 | 0 | 0 | 0 | 0 | 0 | 0 | 0 | 0 | 0 | 0 | 0 | 0 | 0 | 0 | 0 | 0 | 0 | 0 | 0 | 0 | 0 | 0 | 0 | 0 | 0 | 0 | 0 | 0 | 0 | 0 | 0 | 0 | 0 | 0 | 0 | 0
Fe75Mo2Ga3P10C4B4Si2 | Fe75.0P10.0C4.0B4.0Ga3.0Mo2.0Si2.0 | 2.5 | 738 | 798 | 1230 |  |  |  | 0 | 0 | 0 | 10 | 4 | 2 | 75 | 4 | 2 | 0 | 0 | 0 | 0 | 0 | 0 | 0 | 0 | 0 | 0 | 0 | 0 | 0 | 3 | 0 | 0 | 0 | 0 | 0 | 0 | 0 | 0 | 0 | 0 | 0 | 0 | 0 | 0 | 0 | 0 | 0 | 0 | 0 | 0 | 0 | 0 | 0 | 0 | 0 | 0
Fe75Mo4P10C4B4Si3 | Fe75.0P10.0Mo4.0C4.0B4.0Si3.0 | 4 | 752 | 799 | 1227 |  |  |  | 0 | 0 | 0 | 10 | 4 | 3 | 75 | 4 | 4 | 0 | 0 | 0 | 0 | 0 | 0 | 0 | 0 | 0 | 0 | 0 | 0 | 0 | 0 | 0 | 0 | 0 | 0 | 0 | 0 | 0 | 0 | 0 | 0 | 0 | 0 | 0 | 0 | 0 | 0 | 0 | 0 | 0 | 0 | 0 | 0 | 0 | 0 | 0 | 0
Fe75C7Si3.3B5P8.7Ga1 | Fe75.0P8.7C7.0B5.0Si3.3Ga1.0 | 3 | 781 | 794 | 1282 |  |  |  | 0 | 0 | 0 | 8.7 | 5 | 3.3 | 75 | 7 | 0 | 0 | 0 | 0 | 0 | 0 | 0 | 0 | 0 | 0 | 0 | 0 | 0 | 0 | 1 | 0 | 0 | 0 | 0 | 0 | 0 | 0 | 0 | 0 | 0 | 0 | 0 | 0 | 0 | 0 | 0 | 0 | 0 | 0 | 0 | 0 | 0 | 0 | 0 | 0 | 0
(Fe0.815Si0.038C0.14Tm0.007)92.37P7.63 | Fe75.28C12.93P7.63Si3.51Tm0.65 | 1 | 687 | 752 | 1284 |  |  |  | 0 | 0 | 0 | 7.63 | 0 | 3.51006 | 75.28155 | 12.9318 | 0 | 0 | 0 | 0 | 0 | 0 | 0 | 0 | 0 | 0 | 0 | 0 | 0 | 0 | 0 | 0 | 0 | 0 | 0 | 0 | 0 | 0 | 0 | 0 | 0 | 0 | 0 | 0 | 0 | 0.64659 | 0 | 0 | 0 | 0 | 0 | 0 | 0 | 0 | 0 | 0 | 0
Fe76Si9B10P5 | Fe76.0B10.0Si9.0P5.0 | 2.5 | 780 | 832 | 1258 |  |  |  | 0 | 0 | 0 | 5 | 10 | 9 | 76 | 0 | 0 | 0 | 0 | 0 | 0 | 0 | 0 | 0 | 0 | 0 | 0 | 0 | 0 | 0 | 0 | 0 | 0 | 0 | 0 | 0 | 0 | 0 | 0 | 0 | 0 | 0 | 0 | 0 | 0 | 0 | 0 | 0 | 0 | 0 | 0 | 0 | 0 | 0 | 0 | 0 | 0
Fe76Mo2Ga2P10C4B4Si2 | Fe76.0P10.0C4.0B4.0Mo2.0Ga2.0Si2.0 | 4 | 737.3333 | 788 | 1267 |  |  |  | 0 | 0 | 0 | 10 | 4 | 2 | 76 | 4 | 2 | 0 | 0 | 0 | 0 | 0 | 0 | 0 | 0 | 0 | 0 | 0 | 0 | 0 | 2 | 0 | 0 | 0 | 0 | 0 | 0 | 0 | 0 | 0 | 0 | 0 | 0 | 0 | 0 | 0 | 0 | 0 | 0 | 0 | 0 | 0 | 0 | 0 | 0 | 0 | 0
Fe76Mo3P10C4B4Si3 | Fe76.0P10.0C4.0B4.0Mo3.0Si3.0 | 3.5 | 750 | 793 | 1250 |  |  |  | 0 | 0 | 0 | 10 | 4 | 3 | 76 | 4 | 3 | 0 | 0 | 0 | 0 | 0 | 0 | 0 | 0 | 0 | 0 | 0 | 0 | 0 | 0 | 0 | 0 | 0 | 0 | 0 | 0 | 0 | 0 | 0 | 0 | 0 | 0 | 0 | 0 | 0 | 0 | 0 | 0 | 0 | 0 | 0 | 0 | 0 | 0 | 0 | 0
Fe76Mo4(P0.45C0.2B0.2Si0.15)20 | Fe76.0P9.0Mo4.0C4.0B4.0Si3.0 | 4 | 744 | 788 | 1245 |  |  |  | 0 | 0 | 0 | 9 | 4 | 3 | 76 | 4 | 4 | 0 | 0 | 0 | 0 | 0 | 0 | 0 | 0 | 0 | 0 | 0 | 0 | 0 | 0 | 0 | 0 | 0 | 0 | 0 | 0 | 0 | 0 | 0 | 0 | 0 | 0 | 0 | 0 | 0 | 0 | 0 | 0 | 0 | 0 | 0 | 0 | 0 | 0 | 0 | 0
Fe77Mo2P10C4B4Si3 | Fe77.0P10.0C4.0B4.0Si3.0Mo2.0 | 2.5 | 742 | 783 | 1264 |  |  |  | 0 | 0 | 0 | 10 | 4 | 3 | 77 | 4 | 2 | 0 | 0 | 0 | 0 | 0 | 0 | 0 | 0 | 0 | 0 | 0 | 0 | 0 | 0 | 0 | 0 | 0 | 0 | 0 | 0 | 0 | 0 | 0 | 0 | 0 | 0 | 0 | 0 | 0 | 0 | 0 | 0 | 0 | 0 | 0 | 0 | 0 | 0 | 0 | 0
Fe78Mo1P10C4B4Si3 | Fe78.0P10.0C4.0B4.0Si3.0Mo1.0 | 1.5 | 742 | 780 | 1268 |  |  |  | 0 | 0 | 0 | 10 | 4 | 3 | 78 | 4 | 1 | 0 | 0 | 0 | 0 | 0 | 0 | 0 | 0 | 0 | 0 | 0 | 0 | 0 | 0 | 0 | 0 | 0 | 0 | 0 | 0 | 0 | 0 | 0 | 0 | 0 | 0 | 0 | 0 | 0 | 0 | 0 | 0 | 0 | 0 | 0 | 0 | 0 | 0 | 0 | 0
Fe79Si10B11 | Fe79.0B11.0Si10.0 | 0.5 | 818 |  | 1419 |  |  |  | 0 | 0 | 0 | 0 | 11 | 10 | 79 | 0 | 0 | 0 | 0 | 0 | 0 | 0 | 0 | 0 | 0 | 0 | 0 | 0 | 0 | 0 | 0 | 0 | 0 | 0 | 0 | 0 | 0 | 0 | 0 | 0 | 0 | 0 | 0 | 0 | 0 | 0 | 0 | 0 | 0 | 0 | 0 | 0 | 0 | 0 | 0 | 0 | 0
Fe79P10C4B4Si3 | Fe79.0P10.0C4.0B4.0Si3.0 | 1 | 740 | 774 | 1263 |  |  |  | 0 | 0 | 0 | 10 | 4 | 3 | 79 | 4 | 0 | 0 | 0 | 0 | 0 | 0 | 0 | 0 | 0 | 0 | 0 | 0 | 0 | 0 | 0 | 0 | 0 | 0 | 0 | 0 | 0 | 0 | 0 | 0 | 0 | 0 | 0 | 0 | 0 | 0 | 0 | 0 | 0 | 0 | 0 | 0 | 0 | 0 | 0 | 0 | 0
Fe80P13C7 | Fe80.0P13.0C7.0 | 0.72 | 736 |  | 1258 |  | 137.3 |  | 0 | 0 | 0 | 13 | 0 | 0 | 80 | 7 | 0 | 0 | 0 | 0 | 0 | 0 | 0 | 0 | 0 | 0 | 0 | 0 | 0 | 0 | 0 | 0 | 0 | 0 | 0 | 0 | 0 | 0 | 0 | 0 | 0 | 0 | 0 | 0 | 0 | 0 | 0 | 0 | 0 | 0 | 0 | 0 | 0 | 0 | 0 | 0 | 0
Gd36Al24Co20Y20 | Gd36.0Al24.0Co20.0Y20.0 | 3 | 603 | 658 | 1048 |  | 62.2 |  | 0 | 0 | 0 | 0 | 0 | 0 | 0 | 0 | 0 | 20 | 20 | 0 | 0 | 0 | 0 | 0 | 0 | 24 | 0 | 0 | 36 | 0 | 0 | 0 | 0 | 0 | 0 | 0 | 0 | 0 | 0 | 0 | 0 | 0 | 0 | 0 | 0 | 0 | 0 | 0 | 0 | 0 | 0 | 0 | 0 | 0 | 0 | 0 | 0
Gd55Al25Co20 | Gd55.0Al25.0Co20.0 | 2 | 585 | 657 | 971 |  |  |  | 0 | 0 | 0 | 0 | 0 | 0 | 0 | 0 | 0 | 0 | 20 | 0 | 0 | 0 | 0 | 0 | 0 | 25 | 0 | 0 | 55 | 0 | 0 | 0 | 0 | 0 | 0 | 0 | 0 | 0 | 0 | 0 | 0 | 0 | 0 | 0 | 0 | 0 | 0 | 0 | 0 | 0 | 0 | 0 | 0 | 0 | 0 | 0 | 0
Al25Gd55Ni20 | Gd55.0Al25.0Ni20.0 | 3.5 | 588 | 642 | 950 |  |  |  | 20 | 0 | 0 | 0 | 0 | 0 | 0 | 0 | 0 | 0 | 0 | 0 | 0 | 0 | 0 | 0 | 0 | 25 | 0 | 0 | 55 | 0 | 0 | 0 | 0 | 0 | 0 | 0 | 0 | 0 | 0 | 0 | 0 | 0 | 0 | 0 | 0 | 0 | 0 | 0 | 0 | 0 | 0 | 0 | 0 | 0 | 0 | 0 | 0
Gd55Ni15Al30 | Gd55.0Al30.0Ni15.0 | 2.5 | [6 empty] | 15 | 0 | 0 | 0 | 0 | 0 | 0 | 0 | 0 | 0 | 0 | 0 | 0 | 0 | 0 | 0 | 0 | 30 | 0 | 0 | 55 | 0 | 0 | 0 | 0 | 0 | 0 | 0 | 0 | 0 | 0 | 0 | 0 | 0 | 0 | 0 | 0 | 0 | 0 | 0 | 0 | 0 | 0 | 0 | 0 | 0 | 0 | 0 | 0
Gd55Ni22Mn3Al20 | Gd55.0Ni22.0Al20.0Mn3.0 | 2 | 533 | 603 | 955 |  |  |  | 22 | 0 | 0 | 0 | 0 | 0 | 0 | 0 | 0 | 0 | 0 | 0 | 0 | 0 | 0 | 0 | 0 | 20 | 0 | 0 | 55 | 0 | 0 | 0 | 0 | 0 | 0 | 0 | 0 | 0 | 0 | 0 | 0 | 0 | 0 | 0 | 3 | 0 | 0 | 0 | 0 | 0 | 0 | 0 | 0 | 0 | 0 | 0 | 0
Gd55Ni25Al20 | Gd55.0Ni25.0Al20.0 | 2 | [6 empty] | 25 | 0 | 0 | 0 | 0 | 0 | 0 | 0 | 0 | 0 | 0 | 0 | 0 | 0 | 0 | 0 | 0 | 20 | 0 | 0 | 55 | 0 | 0 | 0 | 0 | 0 | 0 | 0 | 0 | 0 | 0 | 0 | 0 | 0 | 0 | 0 | 0 | 0 | 0 | 0 | 0 | 0 | 0 | 0 | 0 | 0 | 0 | 0 | 0
Gd60Ni15Al25 | Gd60.0Al25.0Ni15.0 | 4 | 603 | 648 | 1006 |  |  |  | 15 | 0 | 0 | 0 | 0 | 0 | 0 | 0 | 0 | 0 | 0 | 0 | 0 | 0 | 0 | 0 | 0 | 25 | 0 | 0 | 60 | 0 | 0 | 0 | 0 | 0 | 0 | 0 | 0 | 0 | 0 | 0 | 0 | 0 | 0 | 0 | 0 | 0 | 0 | 0 | 0 | 0 | 0 | 0 | 0 | 0 | 0 | 0 | 0
Gd60Co25Al15 | Gd60.0Co25.0Al15.0 | 5 | 572 | 617 | 952 |  |  |  | 0 | 0 | 0 | 0 | 0 | 0 | 0 | 0 | 0 | 0 | 25 | 0 | 0 | 0 | 0 | 0 | 0 | 15 | 0 | 0 | 60 | 0 | 0 | 0 | 0 | 0 | 0 | 0 | 0 | 0 | 0 | 0 | 0 | 0 | 0 | 0 | 0 | 0 | 0 | 0 | 0 | 0 | 0 | 0 | 0 | 0 | 0 | 0 | 0
Hf47Cu29.25Ni9.75Al14 | Hf47.0Cu29.25Al14.0Ni9.75 | 10 | 790 | 875 | 1278 |  |  |  | 9.75 | 0 | 0 | 0 | 0 | 0 | 0 | 0 | 0 | 0 | 0 | 0 | 0 | 0 | 29.25 | 0 | 0 | 14 | 0 | 0 | 0 | 0 | 0 | 47 | 0 | 0 | 0 | 0 | 0 | 0 | 0 | 0 | 0 | 0 | 0 | 0 | 0 | 0 | 0 | 0 | 0 | 0 | 0 | 0 | 0 | 0 | 0 | 0 | 0
Hf48Cu29.25Ni9.75Al13 | Hf48.0Cu29.25Al13.0Ni9.75 | 10 | 785 | 874 | 1280 |  | 116.4 |  | 9.75 | 0 | 0 | 0 | 0 | 0 | 0 | 0 | 0 | 0 | 0 | 0 | 0 | 0 | 29.25 | 0 | 0 | 13 | 0 | 0 | 0 | 0 | 0 | 48 | 0 | 0 | 0 | 0 | 0 | 0 | 0 | 0 | 0 | 0 | 0 | 0 | 0 | 0 | 0 | 0 | 0 | 0 | 0 | 0 | 0 | 0 | 0 | 0 | 0
Hf51Cu27.75Ni9.25Al12 | Hf51.0Cu27.75Al12.0Ni9.25 | 8 | 777 | 872 | 1344 |  |  |  | 9.25 | 0 | 0 | 0 | 0 | 0 | 0 | 0 | 0 | 0 | 0 | 0 | 0 | 0 | 27.75 | 0 | 0 | 12 | 0 | 0 | 0 | 0 | 0 | 51 | 0 | 0 | 0 | 0 | 0 | 0 | 0 | 0 | 0 | 0 | 0 | 0 | 0 | 0 | 0 | 0 | 0 | 0 | 0 | 0 | 0 | 0 | 0 | 0 | 0
Ho35Y21Al24Co20 | Ho35.0Al24.0Y21.0Co20.0 | 5 | 644 | 696 | 1074 |  | 69.1 |  | 0 | 0 | 0 | 0 | 0 | 0 | 0 | 0 | 0 | 21 | 20 | 0 | 0 | 0 | 0 | 0 | 0 | 24 | 0 | 0 | 0 | 0 | 0 | 0 | 0 | 0 | 0 | 0 | 0 | 0 | 0 | 0 | 35 | 0 | 0 | 0 | 0 | 0 | 0 | 0 | 0 | 0 | 0 | 0 | 0 | 0 | 0 | 0 | 0
Ho55Al25Co20 | Ho55.0Al25.0Co20.0 | 3 | 649 | 707 | 1055 |  | 66.67 |  | 0 | 0 | 0 | 0 | 0 | 0 | 0 | 0 | 0 | 0 | 20 | 0 | 0 | 0 | 0 | 0 | 0 | 25 | 0 | 0 | 0 | 0 | 0 | 0 | 0 | 0 | 0 | 0 | 0 | 0 | 0 | 0 | 55 | 0 | 0 | 0 | 0 | 0 | 0 | 0 | 0 | 0 | 0 | 0 | 0 | 0 | 0 | 0 | 0
La32Ce32Al16Ni5Cu5Co10 | La32.0Ce32.0Al16.0Co10.0Ni5.0Cu5.0 | 10 | 424 | 472 | 767 |  |  |  | 5 | 0 | 0 | 0 | 0 | 0 | 0 | 0 | 0 | 0 | 10 | 0 | 0 | 0 | 5 | 0 | 0 | 16 | 0 | 0 | 0 | 32 | 0 | 0 | 0 | 0 | 0 | 0 | 0 | 0 | 0 | 0 | 0 | 32 | 0 | 0 | 0 | 0 | 0 | 0 | 0 | 0 | 0 | 0 | 0 | 0 | 0 | 0 | 0
La32Ce32Al16Ni5Cu7Co8 | La32.0Ce32.0Al16.0Co8.0Cu7.0Ni5.0 | 10 | 416 | 471 | 739 |  |  |  | 5 | 0 | 0 | 0 | 0 | 0 | 0 | 0 | 0 | 0 | 8 | 0 | 0 | 0 | 7 | 0 | 0 | 16 | 0 | 0 | 0 | 32 | 0 | 0 | 0 | 0 | 0 | 0 | 0 | 0 | 0 | 0 | 0 | 32 | 0 | 0 | 0 | 0 | 0 | 0 | 0 | 0 | 0 | 0 | 0 | 0 | 0 | 0 | 0
La32Ce32Al16Ni5Cu10Co5 | La32.0Ce32.0Al16.0Cu10.0Ni5.0Co5.0 | 12 | 413 | 467 | 718 |  |  |  | 5 | 0 | 0 | 0 | 0 | 0 | 0 | 0 | 0 | 0 | 5 | 0 | 0 | 0 | 10 | 0 | 0 | 16 | 0 | 0 | 0 | 32 | 0 | 0 | 0 | 0 | 0 | 0 | 0 | 0 | 0 | 0 | 0 | 32 | 0 | 0 | 0 | 0 | 0 | 0 | 0 | 0 | 0 | 0 | 0 | 0 | 0 | 0 | 0
La32Ce32Al16Ni5Cu12Co3 | La32.0Ce32.0Al16.0Cu12.0Ni5.0Co3.0 | 10 | 406 | 455 | 709 |  |  |  | 5 | 0 | 0 | 0 | 0 | 0 | 0 | 0 | 0 | 0 | 3 | 0 | 0 | 0 | 12 | 0 | 0 | 16 | 0 | 0 | 0 | 32 | 0 | 0 | 0 | 0 | 0 | 0 | 0 | 0 | 0 | 0 | 0 | 32 | 0 | 0 | 0 | 0 | 0 | 0 | 0 | 0 | 0 | 0 | 0 | 0 | 0 | 0 | 0
La32Ce32Al16Ni5Cu15 | La32.0Ce32.0Al16.0Cu15.0Ni5.0 | 10 | 403 | 451 | 712 |  |  |  | 5 | 0 | 0 | 0 | 0 | 0 | 0 | 0 | 0 | 0 | 0 | 0 | 0 | 0 | 15 | 0 | 0 | 16 | 0 | 0 | 0 | 32 | 0 | 0 | 0 | 0 | 0 | 0 | 0 | 0 | 0 | 0 | 0 | 32 | 0 | 0 | 0 | 0 | 0 | 0 | 0 | 0 | 0 | 0 | 0 | 0 | 0 | 0 | 0
La55Al20Ag5Cu20 | La55.0Al20.0Cu20.0Ag5.0 | 4 | 429 | 503 | 823 |  |  |  | 0 | 0 | 0 | 0 | 0 | 0 | 0 | 0 | 0 | 0 | 0 | 0 | 0 | 0 | 20 | 0 | 0 | 20 | 0 | 5 | 0 | 55 | 0 | 0 | 0 | 0 | 0 | 0 | 0 | 0 | 0 | 0 | 0 | 0 | 0 | 0 | 0 | 0 | 0 | 0 | 0 | 0 | 0 | 0 | 0 | 0 | 0 | 0 | 0
La55Al25Co20 | La55.0Al25.0Co20.0 | 5 | 477 | 540 | 771 |  | 40.91 |  | 0 | 0 | 0 | 0 | 0 | 0 | 0 | 0 | 0 | 0 | 20 | 0 | 0 | 0 | 0 | 0 | 0 | 25 | 0 | 0 | 0 | 55 | 0 | 0 | 0 | 0 | 0 | 0 | 0 | 0 | 0 | 0 | 0 | 0 | 0 | 0 | 0 | 0 | 0 | 0 | 0 | 0 | 0 | 0 | 0 | 0 | 0 | 0 | 0
La55Al25Ni5Cu10Co5 | La55.0Al25.0Cu10.0Ni5.0Co5.0 | 9 | 465.2 | 541.8 | 822.5 |  | 41.71 |  | 5 | 0 | 0 | 0 | 0 | 0 | 0 | 0 | 0 | 0 | 5 | 0 | 0 | 0 | 10 | 0 | 0 | 25 | 0 | 0 | 0 | 55 | 0 | 0 | 0 | 0 | 0 | 0 | 0 | 0 | 0 | 0 | 0 | 0 | 0 | 0 | 0 | 0 | 0 | 0 | 0 | 0 | 0 | 0 | 0 | 0 | 0 | 0 | 0
La55Al25Ag5Cu15 | La55.0Al25.0Cu15.0Ag5.0 | 3 | 452 | 503 | 860 |  |  |  | 0 | 0 | 0 | 0 | 0 | 0 | 0 | 0 | 0 | 0 | 0 | 0 | 0 | 0 | 15 | 0 | 0 | 25 | 0 | 5 | 0 | 55 | 0 | 0 | 0 | 0 | 0 | 0 | 0 | 0 | 0 | 0 | 0 | 0 | 0 | 0 | 0 | 0 | 0 | 0 | 0 | 0 | 0 | 0 | 0 | 0 | 0 | 0 | 0
La55Al25Ni5Cu15 | La55.0Al25.0Cu15.0Ni5.0 | 4 | 459.0333 | 520 | 878.0333 |  |  |  | 5 | 0 | 0 | 0 | 0 | 0 | 0 | 0 | 0 | 0 | 0 | 0 | 0 | 0 | 15 | 0 | 0 | 25 | 0 | 0 | 0 | 55 | 0 | 0 | 0 | 0 | 0 | 0 | 0 | 0 | 0 | 0 | 0 | 0 | 0 | 0 | 0 | 0 | 0 | 0 | 0 | 0 | 0 | 0 | 0 | 0 | 0 | 0 | 0
La55Al25Cu20 | La55.0Al25.0Cu20.0 | 3 | 453.38 | 495.56 | 892.62 |  |  |  | 0 | 0 | 0 | 0 | 0 | 0 | 0 | 0 | 0 | 0 | 0 | 0 | 0 | 0 | 20 | 0 | 0 | 25 | 0 | 0 | 0 | 55 | 0 | 0 | 0 | 0 | 0 | 0 | 0 | 0 | 0 | 0 | 0 | 0 | 0 | 0 | 0 | 0 | 0 | 0 | 0 | 0 | 0 | 0 | 0 | 0 | 0 | 0 | 0
La55Al25Ni10Cu10 | La55.0Al25.0Ni10.0Cu10.0 | 5 | 467.4 | 547.2 | 835 |  |  |  | 10 | 0 | 0 | 0 | 0 | 0 | 0 | 0 | 0 | 0 | 0 | 0 | 0 | 0 | 10 | 0 | 0 | 25 | 0 | 0 | 0 | 55 | 0 | 0 | 0 | 0 | 0 | 0 | 0 | 0 | 0 | 0 | 0 | 0 | 0 | 0 | 0 | 0 | 0 | 0 | 0 | 0 | 0 | 0 | 0 | 0 | 0 | 0 | 0
La55Al25Ni15Cu5 | La55.0Al25.0Ni15.0Cu5.0 | 4 | 473.6 | 523.2 | 899.6 |  |  |  | 15 | 0 | 0 | 0 | 0 | 0 | 0 | 0 | 0 | 0 | 0 | 0 | 0 | 0 | 5 | 0 | 0 | 25 | 0 | 0 | 0 | 55 | 0 | 0 | 0 | 0 | 0 | 0 | 0 | 0 | 0 | 0 | 0 | 0 | 0 | 0 | 0 | 0 | 0 | 0 | 0 | 0 | 0 | 0 | 0 | 0 | 0 | 0 | 0
La55Al25Ni20 | La55.0Al25.0Ni20.0 | 3 | 482.2 | 555 | 928 |  |  |  | 20 | 0 | 0 | 0 | 0 | 0 | 0 | 0 | 0 | 0 | 0 | 0 | 0 | 0 | 0 | 0 | 0 | 25 | 0 | 0 | 0 | 55 | 0 | 0 | 0 | 0 | 0 | 0 | 0 | 0 | 0 | 0 | 0 | 0 | 0 | 0 | 0 | 0 | 0 | 0 | 0 | 0 | 0 | 0 | 0 | 0 | 0 | 0 | 0
La55Al15Ag10Cu20 | La55.0Cu20.0Al15.0Ag10.0 | 2 | 416 | 483 | 787 |  |  |  | 0 | 0 | 0 | 0 | 0 | 0 | 0 | 0 | 0 | 0 | 0 | 0 | 0 | 0 | 20 | 0 | 0 | 15 | 0 | 10 | 0 | 55 | 0 | 0 | 0 | 0 | 0 | 0 | 0 | 0 | 0 | 0 | 0 | 0 | 0 | 0 | 0 | 0 | 0 | 0 | 0 | 0 | 0 | 0 | 0 | 0 | 0 | 0 | 0
La55Al17.5Ag7.5Cu20 | La55.0Cu20.0Al17.5Ag7.5 | 3 | 425 | 498 | 852 |  |  |  | 0 | 0 | 0 | 0 | 0 | 0 | 0 | 0 | 0 | 0 | 0 | 0 | 0 | 0 | 20 | 0 | 0 | 17.5 | 0 | 7.5 | 0 | 55 | 0 | 0 | 0 | 0 | 0 | 0 | 0 | 0 | 0 | 0 | 0 | 0 | 0 | 0 | 0 | 0 | 0 | 0 | 0 | 0 | 0 | 0 | 0 | 0 | 0 | 0 | 0
La55.4Al18.4(Cu0.5Ni0.5)26.2 | La55.4Al18.4Cu13.1Ni13.1 | 2 | 426 | 491 | 881 |  |  |  | 13.1 | 0 | 0 | 0 | 0 | 0 | 0 | 0 | 0 | 0 | 0 | 0 | 0 | 0 | 13.1 | 0 | 0 | 18.4 | 0 | 0 | 0 | 55.4 | 0 | 0 | 0 | 0 | 0 | 0 | 0 | 0 | 0 | 0 | 0 | 0 | 0 | 0 | 0 | 0 | 0 | 0 | 0 | 0 | 0 | 0 | 0 | 0 | 0 | 0 | 0
La56.5Al17.9(Cu0.5Ni0.5)25.6 | La56.5Al17.9Cu12.8Ni12.8 | 2 | 433 | 492 | 823 |  |  |  | 12.8 | 0 | 0 | 0 | 0 | 0 | 0 | 0 | 0 | 0 | 0 | 0 | 0 | 0 | 12.8 | 0 | 0 | 17.9 | 0 | 0 | 0 | 56.5 | 0 | 0 | 0 | 0 | 0 | 0 | 0 | 0 | 0 | 0 | 0 | 0 | 0 | 0 | 0 | 0 | 0 | 0 | 0 | 0 | 0 | 0 | 0 | 0 | 0 | 0 | 0
La57.6Al17.5(Cu0.5Ni0.5)24.9 | La57.6Al17.5Cu12.45Ni12.45 | 8 | 425 | 499 | 790 |  |  |  | 12.45 | 0 | 0 | 0 | 0 | 0 | 0 | 0 | 0 | 0 | 0 | 0 | 0 | 0 | 12.45 | 0 | 0 | 17.5 | 0 | 0 | 0 | 57.6 | 0 | 0 | 0 | 0 | 0 | 0 | 0 | 0 | 0 | 0 | 0 | 0 | 0 | 0 | 0 | 0 | 0 | 0 | 0 | 0 | 0 | 0 | 0 | 0 | 0 | 0 | 0
La58.6Al17.0(Cu0.5Ni0.5)24.4 | La58.6Al17.0Cu12.2Ni12.2 | 5 | 421 | 489 | 774 |  |  |  | 12.2 | 0 | 0 | 0 | 0 | 0 | 0 | 0 | 0 | 0 | 0 | 0 | 0 | 0 | 12.2 | 0 | 0 | 17 | 0 | 0 | 0 | 58.6 | 0 | 0 | 0 | 0 | 0 | 0 | 0 | 0 | 0 | 0 | 0 | 0 | 0 | 0 | 0 | 0 | 0 | 0 | 0 | 0 | 0 | 0 | 0 | 0 | 0 | 0 | 0
La59.6Al16.6(Cu0.5Ni0.5)23.8 | La59.6Al16.6Cu11.9Ni11.9 | 8 | 416 | 475 | 750 |  |  |  | 11.9 | 0 | 0 | 0 | 0 | 0 | 0 | 0 | 0 | 0 | 0 | 0 | 0 | 0 | 11.9 | 0 | 0 | 16.6 | 0 | 0 | 0 | 59.6 | 0 | 0 | 0 | 0 | 0 | 0 | 0 | 0 | 0 | 0 | 0 | 0 | 0 | 0 | 0 | 0 | 0 | 0 | 0 | 0 | 0 | 0 | 0 | 0 | 0 | 0 | 0
La60Al15Ag5Cu20 | La60.0Cu20.0Al15.0Ag5.0 | 5 | 401 | 481 | 759 |  |  |  | 0 | 0 | 0 | 0 | 0 | 0 | 0 | 0 | 0 | 0 | 0 | 0 | 0 | 0 | 20 | 0 | 0 | 15 | 0 | 5 | 0 | 60 | 0 | 0 | 0 | 0 | 0 | 0 | 0 | 0 | 0 | 0 | 0 | 0 | 0 | 0 | 0 | 0 | 0 | 0 | 0 | 0 | 0 | 0 | 0 | 0 | 0 | 0 | 0
La60.5Al16.3(Cu0.5Ni0.5)23.2 | La60.5Al16.3Cu11.6Ni11.6 | 8 | 414 | 465 | 734 |  |  |  | 11.6 | 0 | 0 | 0 | 0 | 0 | 0 | 0 | 0 | 0 | 0 | 0 | 0 | 0 | 11.6 | 0 | 0 | 16.3 | 0 | 0 | 0 | 60.5 | 0 | 0 | 0 | 0 | 0 | 0 | 0 | 0 | 0 | 0 | 0 | 0 | 0 | 0 | 0 | 0 | 0 | 0 | 0 | 0 | 0 | 0 | 0 | 0 | 0 | 0 | 0
La61.4Al15.9(Cu0.5Ni0.5)22.7 | La61.4Al15.9Cu11.35Ni11.35 | 10.5 | 413 | 459 | 729 |  |  |  | 11.35 | 0 | 0 | 0 | 0 | 0 | 0 | 0 | 0 | 0 | 0 | 0 | 0 | 0 | 11.35 | 0 | 0 | 15.9 | 0 | 0 | 0 | 61.4 | 0 | 0 | 0 | 0 | 0 | 0 | 0 | 0 | 0 | 0 | 0 | 0 | 0 | 0 | 0 | 0 | 0 | 0 | 0 | 0 | 0 | 0 | 0 | 0 | 0 | 0 | 0
La62Al14Cu10Ag2Ni6Co6 | La62.0Al14.0Cu10.0Ni6.0Co6.0Ag2.0 | 16 | 429 | 471 | 698 |  |  |  | 6 | 0 | 0 | 0 | 0 | 0 | 0 | 0 | 0 | 0 | 6 | 0 | 0 | 0 | 10 | 0 | 0 | 14 | 0 | 2 | 0 | 62 | 0 | 0 | 0 | 0 | 0 | 0 | 0 | 0 | 0 | 0 | 0 | 0 | 0 | 0 | 0 | 0 | 0 | 0 | 0 | 0 | 0 | 0 | 0 | 0 | 0 | 0 | 0
La62Al14(Cu0.83Ag0.17)14(Ni0.5Co0.5)10 | La62.0Al14.0Cu11.62Ni5.0Co5.0Ag2.38 | 20 | 418 | 491 | 703 |  |  |  | 5 | 0 | 0 | 0 | 0 | 0 | 0 | 0 | 0 | 0 | 5 | 0 | 0 | 0 | 11.62 | 0 | 0 | 14 | 0 | 2.38 | 0 | 62 | 0 | 0 | 0 | 0 | 0 | 0 | 0 | 0 | 0 | 0 | 0 | 0 | 0 | 0 | 0 | 0 | 0 | 0 | 0 | 0 | 0 | 0 | 0 | 0 | 0 | 0 | 0
La62Al14Cu11.67Ag2.33Ni5Co5 | La62.0Al14.0Cu11.67Ni5.0Co5.0Ag2.33 | 20 | 418 | 491 | 703 |  |  |  | 5 | 0 | 0 | 0 | 0 | 0 | 0 | 0 | 0 | 0 | 5 | 0 | 0 | 0 | 11.67 | 0 | 0 | 14 | 0 | 2.33 | 0 | 62 | 0 | 0 | 0 | 0 | 0 | 0 | 0 | 0 | 0 | 0 | 0 | 0 | 0 | 0 | 0 | 0 | 0 | 0 | 0 | 0 | 0 | 0 | 0 | 0 | 0 | 0 | 0
La62Al14(Cu0.5Ni0.5)24 | La62.0Al14.0Cu12.0Ni12.0 | 12 | 421.8 | 450.8 | 742.8 |  |  |  | 12 | 0 | 0 | 0 | 0 | 0 | 0 | 0 | 0 | 0 | 0 | 0 | 0 | 0 | 12 | 0 | 0 | 14 | 0 | 0 | 0 | 62 | 0 | 0 | 0 | 0 | 0 | 0 | 0 | 0 | 0 | 0 | 0 | 0 | 0 | 0 | 0 | 0 | 0 | 0 | 0 | 0 | 0 | 0 | 0 | 0 | 0 | 0 | 0
La62Al14(Cu0.83Ag0.17)16(Ni0.5Co0.5)8 | La62.0Al14.0Cu13.28Ni4.0Co4.0Ag2.72 | 16 | 415 | 477 | 708 |  |  |  | 4 | 0 | 0 | 0 | 0 | 0 | 0 | 0 | 0 | 0 | 4 | 0 | 0 | 0 | 13.28 | 0 | 0 | 14 | 0 | 2.72 | 0 | 62 | 0 | 0 | 0 | 0 | 0 | 0 | 0 | 0 | 0 | 0 | 0 | 0 | 0 | 0 | 0 | 0 | 0 | 0 | 0 | 0 | 0 | 0 | 0 | 0 | 0 | 0 | 0
La62Al14Cu13.33Ag2.67Ni4Co4 | La62.0Al14.0Cu13.33Ni4.0Co4.0Ag2.67 | 16 | 415 | 477 | 708 |  |  |  | 4 | 0 | 0 | 0 | 0 | 0 | 0 | 0 | 0 | 0 | 4 | 0 | 0 | 0 | 13.33 | 0 | 0 | 14 | 0 | 2.67 | 0 | 62 | 0 | 0 | 0 | 0 | 0 | 0 | 0 | 0 | 0 | 0 | 0 | 0 | 0 | 0 | 0 | 0 | 0 | 0 | 0 | 0 | 0 | 0 | 0 | 0 | 0 | 0 | 0
La62Al14(Cu0.83Ag0.17)12(Ni0.5Co0.5)12 | La62.0Al14.0Cu9.96Ni6.0Co6.0Ag2.04 | 16 | 429 | 471 | 698 |  |  |  | 6 | 0 | 0 | 0 | 0 | 0 | 0 | 0 | 0 | 0 | 6 | 0 | 0 | 0 | 9.96 | 0 | 0 | 14 | 0 | 2.04 | 0 | 62 | 0 | 0 | 0 | 0 | 0 | 0 | 0 | 0 | 0 | 0 | 0 | 0 | 0 | 0 | 0 | 0 | 0 | 0 | 0 | 0 | 0 | 0 | 0 | 0 | 0 | 0 | 0
La62.0Al15.6(Cu0.5Ni0.5)22.4 | La62.0Al15.6Cu11.2Ni11.2 | 11 | 410 | 453 | 712 |  |  |  | 11.2 | 0 | 0 | 0 | 0 | 0 | 0 | 0 | 0 | 0 | 0 | 0 | 0 | 0 | 11.2 | 0 | 0 | 15.6 | 0 | 0 | 0 | 62 | 0 | 0 | 0 | 0 | 0 | 0 | 0 | 0 | 0 | 0 | 0 | 0 | 0 | 0 | 0 | 0 | 0 | 0 | 0 | 0 | 0 | 0 | 0 | 0 | 0 | 0 | 0
La62Al14Cu16Ag8 | La62.0Cu16.0Al14.0Ag8.0 | 5 | 407 | 458 | 744 |  |  |  | 0 | 0 | 0 | 0 | 0 | 0 | 0 | 0 | 0 | 0 | 0 | 0 | 0 | 0 | 16 | 0 | 0 | 14 | 0 | 8 | 0 | 62 | 0 | 0 | 0 | 0 | 0 | 0 | 0 | 0 | 0 | 0 | 0 | 0 | 0 | 0 | 0 | 0 | 0 | 0 | 0 | 0 | 0 | 0 | 0 | 0 | 0 | 0 | 0
La62Al14Cu16.67Ag3.33Ni2Co2 | La62.0Cu16.67Al14.0Ag3.33Ni2.0Co2.0 | 16 | 412 | 472 | 713 |  |  |  | 2 | 0 | 0 | 0 | 0 | 0 | 0 | 0 | 0 | 0 | 2 | 0 | 0 | 0 | 16.67 | 0 | 0 | 14 | 0 | 3.33 | 0 | 62 | 0 | 0 | 0 | 0 | 0 | 0 | 0 | 0 | 0 | 0 | 0 | 0 | 0 | 0 | 0 | 0 | 0 | 0 | 0 | 0 | 0 | 0 | 0 | 0 | 0 | 0 | 0
La62Al14(Cu0.83Ag0.17)20(Ni0.5Co0.5)4 | La62.0Cu16.6Al14.0Ag3.4Ni2.0Co2.0 | 16 | 412 | 472 | 713 |  |  |  | 2 | 0 | 0 | 0 | 0 | 0 | 0 | 0 | 0 | 0 | 2 | 0 | 0 | 0 | 16.6 | 0 | 0 | 14 | 0 | 3.4 | 0 | 62 | 0 | 0 | 0 | 0 | 0 | 0 | 0 | 0 | 0 | 0 | 0 | 0 | 0 | 0 | 0 | 0 | 0 | 0 | 0 | 0 | 0 | 0 | 0 | 0 | 0 | 0 | 0
La62Al14Cu17Ag7 | La62.0Cu17.0Al14.0Ag7.0 | 5 | 406 | 458 | 739 |  |  |  | 0 | 0 | 0 | 0 | 0 | 0 | 0 | 0 | 0 | 0 | 0 | 0 | 0 | 0 | 17 | 0 | 0 | 14 | 0 | 7 | 0 | 62 | 0 | 0 | 0 | 0 | 0 | 0 | 0 | 0 | 0 | 0 | 0 | 0 | 0 | 0 | 0 | 0 | 0 | 0 | 0 | 0 | 0 | 0 | 0 | 0 | 0 | 0 | 0
La62Al14Cu18Ag6 | La62.0Cu18.0Al14.0Ag6.0 | 5 | 406 | 457 | 736 |  |  |  | 0 | 0 | 0 | 0 | 0 | 0 | 0 | 0 | 0 | 0 | 0 | 0 | 0 | 0 | 18 | 0 | 0 | 14 | 0 | 6 | 0 | 62 | 0 | 0 | 0 | 0 | 0 | 0 | 0 | 0 | 0 | 0 | 0 | 0 | 0 | 0 | 0 | 0 | 0 | 0 | 0 | 0 | 0 | 0 | 0 | 0 | 0 | 0 | 0
La62Al14Cu19Ag5 | La62.0Cu19.0Al14.0Ag5.0 | 5 | 405 | 456 | 730 |  |  |  | 0 | 0 | 0 | 0 | 0 | 0 | 0 | 0 | 0 | 0 | 0 | 0 | 0 | 0 | 19 | 0 | 0 | 14 | 0 | 5 | 0 | 62 | 0 | 0 | 0 | 0 | 0 | 0 | 0 | 0 | 0 | 0 | 0 | 0 | 0 | 0 | 0 | 0 | 0 | 0 | 0 | 0 | 0 | 0 | 0 | 0 | 0 | 0 | 0
La62Al14Cu20Ag4 | La62.0Cu20.0Al14.0Ag4.0 | 8 | 404 | 456 | 729 |  |  |  | 0 | 0 | 0 | 0 | 0 | 0 | 0 | 0 | 0 | 0 | 0 | 0 | 0 | 0 | 20 | 0 | 0 | 14 | 0 | 4 | 0 | 62 | 0 | 0 | 0 | 0 | 0 | 0 | 0 | 0 | 0 | 0 | 0 | 0 | 0 | 0 | 0 | 0 | 0 | 0 | 0 | 0 | 0 | 0 | 0 | 0 | 0 | 0 | 0
La62Al14Cu22Ag2 | La62.0Cu22.0Al14.0Ag2.0 | 5 | 401 | 455 | 722 |  |  |  | 0 | 0 | 0 | 0 | 0 | 0 | 0 | 0 | 0 | 0 | 0 | 0 | 0 | 0 | 22 | 0 | 0 | 14 | 0 | 2 | 0 | 62 | 0 | 0 | 0 | 0 | 0 | 0 | 0 | 0 | 0 | 0 | 0 | 0 | 0 | 0 | 0 | 0 | 0 | 0 | 0 | 0 | 0 | 0 | 0 | 0 | 0 | 0 | 0
La62Cu24Al10.5Mg3.5 | La62.0Cu24.0Al10.5Mg3.5 | 10 | 386 | 431 | 712 |  |  |  | 0 | 0 | 0 | 0 | 0 | 0 | 0 | 0 | 0 | 0 | 0 | 0 | 0 | 0 | 24 | 0 | 0 | 10.5 | 3.5 | 0 | 0 | 62 | 0 | 0 | 0 | 0 | 0 | 0 | 0 | 0 | 0 | 0 | 0 | 0 | 0 | 0 | 0 | 0 | 0 | 0 | 0 | 0 | 0 | 0 | 0 | 0 | 0 | 0 | 0
La62Cu24Al10.8Mg3.2 | La62.0Cu24.0Al10.8Mg3.2 | 10 | 387 | 421 | 710 |  |  |  | 0 | 0 | 0 | 0 | 0 | 0 | 0 | 0 | 0 | 0 | 0 | 0 | 0 | 0 | 24 | 0 | 0 | 10.8 | 3.2 | 0 | 0 | 62 | 0 | 0 | 0 | 0 | 0 | 0 | 0 | 0 | 0 | 0 | 0 | 0 | 0 | 0 | 0 | 0 | 0 | 0 | 0 | 0 | 0 | 0 | 0 | 0 | 0 | 0 | 0
La62Al14Cu24 | La62.0Cu24.0Al14.0 | 5 | 401 | 449 | 734 |  |  |  | 0 | 0 | 0 | 0 | 0 | 0 | 0 | 0 | 0 | 0 | 0 | 0 | 0 | 0 | 24 | 0 | 0 | 14 | 0 | 0 | 0 | 62 | 0 | 0 | 0 | 0 | 0 | 0 | 0 | 0 | 0 | 0 | 0 | 0 | 0 | 0 | 0 | 0 | 0 | 0 | 0 | 0 | 0 | 0 | 0 | 0 | 0 | 0 | 0
La62Cu24Al9.8Mg4.2 | La62.0Cu24.0Al9.8Mg4.2 | 10 | 386 | 440 | 719 |  |  |  | 0 | 0 | 0 | 0 | 0 | 0 | 0 | 0 | 0 | 0 | 0 | 0 | 0 | 0 | 24 | 0 | 0 | 9.8 | 4.2 | 0 | 0 | 62 | 0 | 0 | 0 | 0 | 0 | 0 | 0 | 0 | 0 | 0 | 0 | 0 | 0 | 0 | 0 | 0 | 0 | 0 | 0 | 0 | 0 | 0 | 0 | 0 | 0 | 0 | 0
La62.5Al12.5Cu10Ni5Co5Ag5 | La62.5Al12.5Cu10.0Ni5.0Co5.0Ag5.0 | 12 | 404 |  | 691 |  |  |  | 5 | 0 | 0 | 0 | 0 | 0 | 0 | 0 | 0 | 0 | 5 | 0 | 0 | 0 | 10 | 0 | 0 | 12.5 | 0 | 5 | 0 | 62.5 | 0 | 0 | 0 | 0 | 0 | 0 | 0 | 0 | 0 | 0 | 0 | 0 | 0 | 0 | 0 | 0 | 0 | 0 | 0 | 0 | 0 | 0 | 0 | 0 | 0 | 0 | 0
La62.5Al12.5Ag5Cu15Co5 | La62.5Cu15.0Al12.5Ag5.0Co5.0 | 9 | 397 | 474 | 700 |  |  |  | 0 | 0 | 0 | 0 | 0 | 0 | 0 | 0 | 0 | 0 | 5 | 0 | 0 | 0 | 15 | 0 | 0 | 12.5 | 0 | 5 | 0 | 62.5 | 0 | 0 | 0 | 0 | 0 | 0 | 0 | 0 | 0 | 0 | 0 | 0 | 0 | 0 | 0 | 0 | 0 | 0 | 0 | 0 | 0 | 0 | 0 | 0 | 0 | 0 | 0
La62.5Al12.5Ag5Cu15Fe5 | La62.5Cu15.0Al12.5Ag5.0Fe5.0 | 6 | 390 | 445 | 713 |  |  |  | 0 | 0 | 0 | 0 | 0 | 0 | 5 | 0 | 0 | 0 | 0 | 0 | 0 | 0 | 15 | 0 | 0 | 12.5 | 0 | 5 | 0 | 62.5 | 0 | 0 | 0 | 0 | 0 | 0 | 0 | 0 | 0 | 0 | 0 | 0 | 0 | 0 | 0 | 0 | 0 | 0 | 0 | 0 | 0 | 0 | 0 | 0 | 0 | 0 | 0
La62.5Al12.5Cu15Ni5Ag5 | La62.5Cu15.0Al12.5Ni5.0Ag5.0 | 8 | 391 |  | 717 |  |  |  | 5 | 0 | 0 | 0 | 0 | 0 | 0 | 0 | 0 | 0 | 0 | 0 | 0 | 0 | 15 | 0 | 0 | 12.5 | 0 | 5 | 0 | 62.5 | 0 | 0 | 0 | 0 | 0 | 0 | 0 | 0 | 0 | 0 | 0 | 0 | 0 | 0 | 0 | 0 | 0 | 0 | 0 | 0 | 0 | 0 | 0 | 0 | 0 | 0 | 0
La62.5Al12.5Ag5Cu17.5Co2.5 | La62.5Cu17.5Al12.5Ag5.0Co2.5 | 8 | 393 | 473 | 712 |  |  |  | 0 | 0 | 0 | 0 | 0 | 0 | 0 | 0 | 0 | 0 | 2.5 | 0 | 0 | 0 | 17.5 | 0 | 0 | 12.5 | 0 | 5 | 0 | 62.5 | 0 | 0 | 0 | 0 | 0 | 0 | 0 | 0 | 0 | 0 | 0 | 0 | 0 | 0 | 0 | 0 | 0 | 0 | 0 | 0 | 0 | 0 | 0 | 0 | 0 | 0 | 0
La62.5Al12.5Ag5Cu17.5Fe2.5 | La62.5Cu17.5Al12.5Ag5.0Fe2.5 | 7 | 391 | 464 | 711 |  |  |  | 0 | 0 | 0 | 0 | 0 | 0 | 2.5 | 0 | 0 | 0 | 0 | 0 | 0 | 0 | 17.5 | 0 | 0 | 12.5 | 0 | 5 | 0 | 62.5 | 0 | 0 | 0 | 0 | 0 | 0 | 0 | 0 | 0 | 0 | 0 | 0 | 0 | 0 | 0 | 0 | 0 | 0 | 0 | 0 | 0 | 0 | 0 | 0 | 0 | 0 | 0
La62.5Al12.5Ag5Cu20 | La62.5Cu20.0Al12.5Ag5.0 | 6 | 389 | 472 | 721 |  |  |  | 0 | 0 | 0 | 0 | 0 | 0 | 0 | 0 | 0 | 0 | 0 | 0 | 0 | 0 | 20 | 0 | 0 | 12.5 | 0 | 5 | 0 | 62.5 | 0 | 0 | 0 | 0 | 0 | 0 | 0 | 0 | 0 | 0 | 0 | 0 | 0 | 0 | 0 | 0 | 0 | 0 | 0 | 0 | 0 | 0 | 0 | 0 | 0 | 0 | 0
La63.1Al15.2(Cu0.5Ni0.5)21.7 | La63.1Al15.2Cu10.85Ni10.85 | 10 | 408 | 448 | 709 |  |  |  | 10.85 | 0 | 0 | 0 | 0 | 0 | 0 | 0 | 0 | 0 | 0 | 0 | 0 | 0 | 10.85 | 0 | 0 | 15.2 | 0 | 0 | 0 | 63.1 | 0 | 0 | 0 | 0 | 0 | 0 | 0 | 0 | 0 | 0 | 0 | 0 | 0 | 0 | 0 | 0 | 0 | 0 | 0 | 0 | 0 | 0 | 0 | 0 | 0 | 0 | 0
La64.6Al14.6(Cu0.5Ni0.5)20.8 | La64.6Al14.6Cu10.4Ni10.4 | 5 | 406 | 442 | 706 |  |  |  | 10.4 | 0 | 0 | 0 | 0 | 0 | 0 | 0 | 0 | 0 | 0 | 0 | 0 | 0 | 10.4 | 0 | 0 | 14.6 | 0 | 0 | 0 | 64.6 | 0 | 0 | 0 | 0 | 0 | 0 | 0 | 0 | 0 | 0 | 0 | 0 | 0 | 0 | 0 | 0 | 0 | 0 | 0 | 0 | 0 | 0 | 0 | 0 | 0 | 0 | 0
La65Al14Cu9.2Ag1.8Ni5Co5 | La65.0Al14.0Cu9.2Ni5.0Co5.0Ag1.8 | 30 | 419 |  | 687 |  |  |  | 5 | 0 | 0 | 0 | 0 | 0 | 0 | 0 | 0 | 0 | 5 | 0 | 0 | 0 | 9.2 | 0 | 0 | 14 | 0 | 1.8 | 0 | 65 | 0 | 0 | 0 | 0 | 0 | 0 | 0 | 0 | 0 | 0 | 0 | 0 | 0 | 0 | 0 | 0 | 0 | 0 | 0 | 0 | 0 | 0 | 0 | 0 | 0 | 0 | 0
La65Al10Ag5Cu20 | La65.0Cu20.0Al10.0Ag5.0 | 5 | 380 | 458 | 716 |  |  |  | 0 | 0 | 0 | 0 | 0 | 0 | 0 | 0 | 0 | 0 | 0 | 0 | 0 | 0 | 20 | 0 | 0 | 10 | 0 | 5 | 0 | 65 | 0 | 0 | 0 | 0 | 0 | 0 | 0 | 0 | 0 | 0 | 0 | 0 | 0 | 0 | 0 | 0 | 0 | 0 | 0 | 0 | 0 | 0 | 0 | 0 | 0 | 0 | 0
La66Al14(Cu0.5Ni0.5)20 | La66.0Al14.0Cu10.0Ni10.0 | 1.5 | 404.75 | 432 | 681.25 |  | 35.72 |  | 10 | 0 | 0 | 0 | 0 | 0 | 0 | 0 | 0 | 0 | 0 | 0 | 0 | 0 | 10 | 0 | 0 | 14 | 0 | 0 | 0 | 66 | 0 | 0 | 0 | 0 | 0 | 0 | 0 | 0 | 0 | 0 | 0 | 0 | 0 | 0 | 0 | 0 | 0 | 0 | 0 | 0 | 0 | 0 | 0 | 0 | 0 | 0 | 0
La66Al14Cu20 | La66.0Cu20.0Al14.0 | 2 | 395 | 449 | 731 |  |  |  | 0 | 0 | 0 | 0 | 0 | 0 | 0 | 0 | 0 | 0 | 0 | 0 | 0 | 0 | 20 | 0 | 0 | 14 | 0 | 0 | 0 | 66 | 0 | 0 | 0 | 0 | 0 | 0 | 0 | 0 | 0 | 0 | 0 | 0 | 0 | 0 | 0 | 0 | 0 | 0 | 0 | 0 | 0 | 0 | 0 | 0 | 0 | 0 | 0
La68.0Al13.2(Cu0.5Ni0.5)18.8 | La68.0Al13.2Cu9.4Ni9.4 | 1 | 400 | 426 | 743 |  |  |  | 9.4 | 0 | 0 | 0 | 0 | 0 | 0 | 0 | 0 | 0 | 0 | 0 | 0 | 0 | 9.4 | 0 | 0 | 13.2 | 0 | 0 | 0 | 68 | 0 | 0 | 0 | 0 | 0 | 0 | 0 | 0 | 0 | 0 | 0 | 0 | 0 | 0 | 0 | 0 | 0 | 0 | 0 | 0 | 0 | 0 | 0 | 0 | 0 | 0 | 0
La68Al14(Cu0.5Ni0.5)18 | La68.0Al14.0Cu9.0Ni9.0 | 1 | 405 | 431 | 724 |  |  |  | 9 | 0 | 0 | 0 | 0 | 0 | 0 | 0 | 0 | 0 | 0 | 0 | 0 | 0 | 9 | 0 | 0 | 14 | 0 | 0 | 0 | 68 | 0 | 0 | 0 | 0 | 0 | 0 | 0 | 0 | 0 | 0 | 0 | 0 | 0 | 0 | 0 | 0 | 0 | 0 | 0 | 0 | 0 | 0 | 0 | 0 | 0 | 0 | 0
La70.0Al12.4(Cu0.5Ni0.5)17.6 | La70.0Al12.4Cu8.8Ni8.8 | 0.5 | 397 | 418 | 759 |  |  |  | 8.8 | 0 | 0 | 0 | 0 | 0 | 0 | 0 | 0 | 0 | 0 | 0 | 0 | 0 | 8.8 | 0 | 0 | 12.4 | 0 | 0 | 0 | 70 | 0 | 0 | 0 | 0 | 0 | 0 | 0 | 0 | 0 | 0 | 0 | 0 | 0 | 0 | 0 | 0 | 0 | 0 | 0 | 0 | 0 | 0 | 0 | 0 | 0 | 0 | 0
La70Al14(Cu0.5Ni0.5)16 | La70.0Al14.0Cu8.0Ni8.0 | 0.5 | 404 | 429 | 763 |  |  |  | 8 | 0 | 0 | 0 | 0 | 0 | 0 | 0 | 0 | 0 | 0 | 0 | 0 | 0 | 8 | 0 | 0 | 14 | 0 | 0 | 0 | 70 | 0 | 0 | 0 | 0 | 0 | 0 | 0 | 0 | 0 | 0 | 0 | 0 | 0 | 0 | 0 | 0 | 0 | 0 | 0 | 0 | 0 | 0 | 0 | 0 | 0 | 0 | 0
Lu39Y16Al25Co20 | Lu39.0Al25.0Co20.0Y16.0 | 5 | 687 | 769 | 1117 |  | 78.9 |  | 0 | 0 | 0 | 0 | 0 | 0 | 0 | 0 | 0 | 16 | 20 | 0 | 0 | 0 | 0 | 0 | 0 | 25 | 0 | 0 | 0 | 0 | 0 | 0 | 0 | 0 | 0 | 0 | 0 | 0 | 0 | 0 | 0 | 0 | 0 | 0 | 0 | 0 | 0 | 0 | 0 | 0 | 0 | 0 | 39 | 0 | 0 | 0 | 0
Lu55Al25Co20 | Lu55.0Al25.0Co20.0 | 3 | 701 | 781 | 1167 |  | 80 |  | 0 | 0 | 0 | 0 | 0 | 0 | 0 | 0 | 0 | 0 | 20 | 0 | 0 | 0 | 0 | 0 | 0 | 25 | 0 | 0 | 0 | 0 | 0 | 0 | 0 | 0 | 0 | 0 | 0 | 0 | 0 | 0 | 0 | 0 | 0 | 0 | 0 | 0 | 0 | 0 | 0 | 0 | 0 | 0 | 55 | 0 | 0 | 0 | 0
Ag38.4Mg38.5Ca15.4Cu7.7 | Mg38.5Ag38.4Ca15.4Cu7.7 | 0.5 | 405 | 436 | 842 |  |  |  | 0 | 0 | 0 | 0 | 0 | 0 | 0 | 0 | 0 | 0 | 0 | 0 | 0 | 0 | 7.7 | 0 | 0 | 0 | 38.5 | 38.4 | 0 | 0 | 0 | 0 | 0 | 0 | 15.4 | 0 | 0 | 0 | 0 | 0 | 0 | 0 | 0 | 0 | 0 | 0 | 0 | 0 | 0 | 0 | 0 | 0 | 0 | 0 | 0 | 0 | 0
Mg50Ni30La20 | Mg50.0Ni30.0La20.0 | 1 | 453 | 510 | 841 |  |  |  | 30 | 0 | 0 | 0 | 0 | 0 | 0 | 0 | 0 | 0 | 0 | 0 | 0 | 0 | 0 | 0 | 0 | 0 | 50 | 0 | 0 | 20 | 0 | 0 | 0 | 0 | 0 | 0 | 0 | 0 | 0 | 0 | 0 | 0 | 0 | 0 | 0 | 0 | 0 | 0 | 0 | 0 | 0 | 0 | 0 | 0 | 0 | 0 | 0
Mg57Cu31Y6.6Nd5.4 | Mg57.0Cu31.0Y6.6Nd5.4 | 14 | 427 | 491 | 778 |  | 54.4 |  | 0 | 0 | 0 | 0 | 0 | 0 | 0 | 0 | 0 | 6.6 | 0 | 0 | 0 | 0 | 31 | 0 | 0 | 0 | 57 | 0 | 0 | 0 | 0 | 0 | 0 | 0 | 0 | 0 | 5.4 | 0 | 0 | 0 | 0 | 0 | 0 | 0 | 0 | 0 | 0 | 0 | 0 | 0 | 0 | 0 | 0 | 0 | 0 | 0 | 0
Mg57Cu31.5Y8Nd3.5 | Mg57.0Cu31.5Y8.0Nd3.5 | 12 | 426 | 501 | 778 |  |  |  | 0 | 0 | 0 | 0 | 0 | 0 | 0 | 0 | 0 | 8 | 0 | 0 | 0 | 0 | 31.5 | 0 | 0 | 0 | 57 | 0 | 0 | 0 | 0 | 0 | 0 | 0 | 0 | 0 | 3.5 | 0 | 0 | 0 | 0 | 0 | 0 | 0 | 0 | 0 | 0 | 0 | 0 | 0 | 0 | 0 | 0 | 0 | 0 | 0 | 0
Mg57Cu31.5Y9.2Nd2.3 | Mg57.0Cu31.5Y9.2Nd2.3 | 10 | 428 | 502 | 777 |  |  |  | 0 | 0 | 0 | 0 | 0 | 0 | 0 | 0 | 0 | 9.2 | 0 | 0 | 0 | 0 | 31.5 | 0 | 0 | 0 | 57 | 0 | 0 | 0 | 0 | 0 | 0 | 0 | 0 | 0 | 2.3 | 0 | 0 | 0 | 0 | 0 | 0 | 0 | 0 | 0 | 0 | 0 | 0 | 0 | 0 | 0 | 0 | 0 | 0 | 0 | 0
Mg57Ni26La17 | Mg57.0Ni26.0La17.0 | 2 | 454 | 499 | 831 |  |  |  | 26 | 0 | 0 | 0 | 0 | 0 | 0 | 0 | 0 | 0 | 0 | 0 | 0 | 0 | 0 | 0 | 0 | 0 | 57 | 0 | 0 | 17 | 0 | 0 | 0 | 0 | 0 | 0 | 0 | 0 | 0 | 0 | 0 | 0 | 0 | 0 | 0 | 0 | 0 | 0 | 0 | 0 | 0 | 0 | 0 | 0 | 0 | 0 | 0
Mg58.5Cu30.5Gd11 | Mg58.5Cu30.5Gd11.0 | 8 | 427 | 490 | 753 |  |  |  | 0 | 0 | 0 | 0 | 0 | 0 | 0 | 0 | 0 | 0 | 0 | 0 | 0 | 0 | 30.5 | 0 | 0 | 0 | 58.5 | 0 | 11 | 0 | 0 | 0 | 0 | 0 | 0 | 0 | 0 | 0 | 0 | 0 | 0 | 0 | 0 | 0 | 0 | 0 | 0 | 0 | 0 | 0 | 0 | 0 | 0 | 0 | 0 | 0 | 0
Mg58.5Cu30.5Y11 | Mg58.5Cu30.5Y11.0 | 9 | 422 | 496 | 762 |  | 53.9 |  | 0 | 0 | 0 | 0 | 0 | 0 | 0 | 0 | 0 | 11 | 0 | 0 | 0 | 0 | 30.5 | 0 | 0 | 0 | 58.5 | 0 | 0 | 0 | 0 | 0 | 0 | 0 | 0 | 0 | 0 | 0 | 0 | 0 | 0 | 0 | 0 | 0 | 0 | 0 | 0 | 0 | 0 | 0 | 0 | 0 | 0 | 0 | 0 | 0 | 0
Mg59Cu31Gd10 | Mg59.0Cu31.0Gd10.0 | 4 | 424 | 482 | 769 |  |  |  | 0 | 0 | 0 | 0 | 0 | 0 | 0 | 0 | 0 | 0 | 0 | 0 | 0 | 0 | 31 | 0 | 0 | 0 | 59 | 0 | 10 | 0 | 0 | 0 | 0 | 0 | 0 | 0 | 0 | 0 | 0 | 0 | 0 | 0 | 0 | 0 | 0 | 0 | 0 | 0 | 0 | 0 | 0 | 0 | 0 | 0 | 0 | 0 | 0
Mg59.4Cu23Ag6.6Gd11 | Mg59.4Cu23.0Gd11.0Ag6.6 | 34 | 425 |  | 700 |  |  |  | 0 | 0 | 0 | 0 | 0 | 0 | 0 | 0 | 0 | 0 | 0 | 0 | 0 | 0 | 23 | 0 | 0 | 0 | 59.4 | 6.6 | 11 | 0 | 0 | 0 | 0 | 0 | 0 | 0 | 0 | 0 | 0 | 0 | 0 | 0 | 0 | 0 | 0 | 0 | 0 | 0 | 0 | 0 | 0 | 0 | 0 | 0 | 0 | 0 | 0
Mg59.5Cu22.9Ag6.6Gd11 | Mg59.5Cu22.9Gd11.0Ag6.6 | 27 | 425 | 472 | 734 |  |  |  | 0 | 0 | 0 | 0 | 0 | 0 | 0 | 0 | 0 | 0 | 0 | 0 | 0 | 0 | 22.9 | 0 | 0 | 0 | 59.5 | 6.6 | 11 | 0 | 0 | 0 | 0 | 0 | 0 | 0 | 0 | 0 | 0 | 0 | 0 | 0 | 0 | 0 | 0 | 0 | 0 | 0 | 0 | 0 | 0 | 0 | 0 | 0 | 0 | 0 | 0
Mg60Ni23.6Y1La15.4 | Mg60.0Ni23.6La15.4Y1.0 | 3 | 454 | 491 | 827 |  |  |  | 23.6 | 0 | 0 | 0 | 0 | 0 | 0 | 0 | 0 | 1 | 0 | 0 | 0 | 0 | 0 | 0 | 0 | 0 | 60 | 0 | 0 | 15.4 | 0 | 0 | 0 | 0 | 0 | 0 | 0 | 0 | 0 | 0 | 0 | 0 | 0 | 0 | 0 | 0 | 0 | 0 | 0 | 0 | 0 | 0 | 0 | 0 | 0 | 0 | 0
Mg60Ni23.6Y0.75La15.65 | Mg60.0Ni23.6La15.65Y0.75 | 4 | 456 | 495 | 839 |  |  |  | 23.6 | 0 | 0 | 0 | 0 | 0 | 0 | 0 | 0 | 0.75 | 0 | 0 | 0 | 0 | 0 | 0 | 0 | 0 | 60 | 0 | 0 | 15.65 | 0 | 0 | 0 | 0 | 0 | 0 | 0 | 0 | 0 | 0 | 0 | 0 | 0 | 0 | 0 | 0 | 0 | 0 | 0 | 0 | 0 | 0 | 0 | 0 | 0 | 0 | 0
Mg60Ni23.6Y0.5La15.9 | Mg60.0Ni23.6La15.9Y0.5 | 4 | 456 | 492 | 829 |  |  |  | 23.6 | 0 | 0 | 0 | 0 | 0 | 0 | 0 | 0 | 0.5 | 0 | 0 | 0 | 0 | 0 | 0 | 0 | 0 | 60 | 0 | 0 | 15.9 | 0 | 0 | 0 | 0 | 0 | 0 | 0 | 0 | 0 | 0 | 0 | 0 | 0 | 0 | 0 | 0 | 0 | 0 | 0 | 0 | 0 | 0 | 0 | 0 | 0 | 0 | 0
Mg60Ni23.6Y0.25La16.15 | Mg60.0Ni23.6La16.15Y0.25 | 3.5 | 456 | 491 | 829 |  |  |  | 23.6 | 0 | 0 | 0 | 0 | 0 | 0 | 0 | 0 | 0.25 | 0 | 0 | 0 | 0 | 0 | 0 | 0 | 0 | 60 | 0 | 0 | 16.15 | 0 | 0 | 0 | 0 | 0 | 0 | 0 | 0 | 0 | 0 | 0 | 0 | 0 | 0 | 0 | 0 | 0 | 0 | 0 | 0 | 0 | 0 | 0 | 0 | 0 | 0 | 0
Mg60Ni23.6La16.4 | Mg60.0Ni23.6La16.4 | 2.5 | 450 | 490 | 819 |  |  |  | 23.6 | 0 | 0 | 0 | 0 | 0 | 0 | 0 | 0 | 0 | 0 | 0 | 0 | 0 | 0 | 0 | 0 | 0 | 60 | 0 | 0 | 16.4 | 0 | 0 | 0 | 0 | 0 | 0 | 0 | 0 | 0 | 0 | 0 | 0 | 0 | 0 | 0 | 0 | 0 | 0 | 0 | 0 | 0 | 0 | 0 | 0 | 0 | 0 | 0
Mg60.5Cu28.5Gd11 | Mg60.5Cu28.5Gd11.0 | 8 | 425 | 485 | 755 |  |  |  | 0 | 0 | 0 | 0 | 0 | 0 | 0 | 0 | 0 | 0 | 0 | 0 | 0 | 0 | 28.5 | 0 | 0 | 0 | 60.5 | 0 | 11 | 0 | 0 | 0 | 0 | 0 | 0 | 0 | 0 | 0 | 0 | 0 | 0 | 0 | 0 | 0 | 0 | 0 | 0 | 0 | 0 | 0 | 0 | 0 | 0 | 0 | 0 | 0 | 0
Mg61Cu28Gd11 | Mg61.0Cu28.0Gd11.0 | 12 | 421.5 | 483 | 736.625 |  |  |  | 0 | 0 | 0 | 0 | 0 | 0 | 0 | 0 | 0 | 0 | 0 | 0 | 0 | 0 | 28 | 0 | 0 | 0 | 61 | 0 | 11 | 0 | 0 | 0 | 0 | 0 | 0 | 0 | 0 | 0 | 0 | 0 | 0 | 0 | 0 | 0 | 0 | 0 | 0 | 0 | 0 | 0 | 0 | 0 | 0 | 0 | 0 | 0 | 0
Mg61Cu29Gd10 | Mg61.0Cu29.0Gd10.0 | 4 | 420 | 480 | 762 |  |  |  | 0 | 0 | 0 | 0 | 0 | 0 | 0 | 0 | 0 | 0 | 0 | 0 | 0 | 0 | 29 | 0 | 0 | 0 | 61 | 0 | 10 | 0 | 0 | 0 | 0 | 0 | 0 | 0 | 0 | 0 | 0 | 0 | 0 | 0 | 0 | 0 | 0 | 0 | 0 | 0 | 0 | 0 | 0 | 0 | 0 | 0 | 0 | 0 | 0
Mg61.5Cu29.5Gd9 | Mg61.5Cu29.5Gd9.0 | 4 | 433 | 472 | 785 |  |  |  | 0 | 0 | 0 | 0 | 0 | 0 | 0 | 0 | 0 | 0 | 0 | 0 | 0 | 0 | 29.5 | 0 | 0 | 0 | 61.5 | 0 | 9 | 0 | 0 | 0 | 0 | 0 | 0 | 0 | 0 | 0 | 0 | 0 | 0 | 0 | 0 | 0 | 0 | 0 | 0 | 0 | 0 | 0 | 0 | 0 | 0 | 0 | 0 | 0 | 0
Mg62.5Cu26.5Gd11 | Mg62.5Cu26.5Gd11.0 | 9 | 427 | 483 | 748 |  |  |  | 0 | 0 | 0 | 0 | 0 | 0 | 0 | 0 | 0 | 0 | 0 | 0 | 0 | 0 | 26.5 | 0 | 0 | 0 | 62.5 | 0 | 11 | 0 | 0 | 0 | 0 | 0 | 0 | 0 | 0 | 0 | 0 | 0 | 0 | 0 | 0 | 0 | 0 | 0 | 0 | 0 | 0 | 0 | 0 | 0 | 0 | 0 | 0 | 0 | 0
Mg63Cu27Gd10 | Mg63.0Cu27.0Gd10.0 | 4 | 418 | 481 | 755 |  |  |  | 0 | 0 | 0 | 0 | 0 | 0 | 0 | 0 | 0 | 0 | 0 | 0 | 0 | 0 | 27 | 0 | 0 | 0 | 63 | 0 | 10 | 0 | 0 | 0 | 0 | 0 | 0 | 0 | 0 | 0 | 0 | 0 | 0 | 0 | 0 | 0 | 0 | 0 | 0 | 0 | 0 | 0 | 0 | 0 | 0 | 0 | 0 | 0 | 0
Mg63.5Cu27.5Gd9 | Mg63.5Cu27.5Gd9.0 | 4 | 425 | 469 | 773 |  |  |  | 0 | 0 | 0 | 0 | 0 | 0 | 0 | 0 | 0 | 0 | 0 | 0 | 0 | 0 | 27.5 | 0 | 0 | 0 | 63.5 | 0 | 9 | 0 | 0 | 0 | 0 | 0 | 0 | 0 | 0 | 0 | 0 | 0 | 0 | 0 | 0 | 0 | 0 | 0 | 0 | 0 | 0 | 0 | 0 | 0 | 0 | 0 | 0 | 0 | 0
Mg64.5Cu24.5Gd11 | Mg64.5Cu24.5Gd11.0 | 6 | 413 | 472 | 739 |  |  |  | 0 | 0 | 0 | 0 | 0 | 0 | 0 | 0 | 0 | 0 | 0 | 0 | 0 | 0 | 24.5 | 0 | 0 | 0 | 64.5 | 0 | 11 | 0 | 0 | 0 | 0 | 0 | 0 | 0 | 0 | 0 | 0 | 0 | 0 | 0 | 0 | 0 | 0 | 0 | 0 | 0 | 0 | 0 | 0 | 0 | 0 | 0 | 0 | 0 | 0
Mg65Cu15Ag10Er10 | Mg65.0Cu15.0Ag10.0Er10.0 | 6 | 427 | 465 | 733 |  |  |  | 0 | 0 | 0 | 0 | 0 | 0 | 0 | 0 | 0 | 0 | 0 | 0 | 0 | 0 | 15 | 0 | 0 | 0 | 65 | 10 | 0 | 0 | 0 | 0 | 0 | 0 | 0 | 0 | 0 | 10 | 0 | 0 | 0 | 0 | 0 | 0 | 0 | 0 | 0 | 0 | 0 | 0 | 0 | 0 | 0 | 0 | 0 | 0 | 0
Mg65Cu15Ag10Gd10 | Mg65.0Cu15.0Ag10.0Gd10.0 | 7.5 | 416 | 459 | 686 |  |  |  | 0 | 0 | 0 | 0 | 0 | 0 | 0 | 0 | 0 | 0 | 0 | 0 | 0 | 0 | 15 | 0 | 0 | 0 | 65 | 10 | 10 | 0 | 0 | 0 | 0 | 0 | 0 | 0 | 0 | 0 | 0 | 0 | 0 | 0 | 0 | 0 | 0 | 0 | 0 | 0 | 0 | 0 | 0 | 0 | 0 | 0 | 0 | 0 | 0
Mg65Cu15Ag10Y4Gd6 | Mg65.0Cu15.0Ag10.0Gd6.0Y4.0 | 8 | 424 | 467 | 682 |  |  |  | 0 | 0 | 0 | 0 | 0 | 0 | 0 | 0 | 0 | 4 | 0 | 0 | 0 | 0 | 15 | 0 | 0 | 0 | 65 | 10 | 6 | 0 | 0 | 0 | 0 | 0 | 0 | 0 | 0 | 0 | 0 | 0 | 0 | 0 | 0 | 0 | 0 | 0 | 0 | 0 | 0 | 0 | 0 | 0 | 0 | 0 | 0 | 0 | 0
Mg65Cu15Ag10Y2Gd8 | Mg65.0Cu15.0Ag10.0Gd8.0Y2.0 | 9 | 420 | 464 | 683 |  |  |  | 0 | 0 | 0 | 0 | 0 | 0 | 0 | 0 | 0 | 2 | 0 | 0 | 0 | 0 | 15 | 0 | 0 | 0 | 65 | 10 | 8 | 0 | 0 | 0 | 0 | 0 | 0 | 0 | 0 | 0 | 0 | 0 | 0 | 0 | 0 | 0 | 0 | 0 | 0 | 0 | 0 | 0 | 0 | 0 | 0 | 0 | 0 | 0 | 0
Mg65Cu15Ag5Pd5Gd10 | Mg65.0Cu15.0Gd10.0Ag5.0Pd5.0 | 10 | 430 | 472 | 748 |  |  |  | 0 | 0 | 0 | 0 | 0 | 0 | 0 | 0 | 0 | 0 | 0 | 0 | 0 | 5 | 15 | 0 | 0 | 0 | 65 | 5 | 10 | 0 | 0 | 0 | 0 | 0 | 0 | 0 | 0 | 0 | 0 | 0 | 0 | 0 | 0 | 0 | 0 | 0 | 0 | 0 | 0 | 0 | 0 | 0 | 0 | 0 | 0 | 0 | 0
Mg65Cu20Ni5Gd10 | Mg65.0Cu20.0Gd10.0Ni5.0 | 5 | 420 | 481 | 786 |  |  |  | 5 | 0 | 0 | 0 | 0 | 0 | 0 | 0 | 0 | 0 | 0 | 0 | 0 | 0 | 20 | 0 | 0 | 0 | 65 | 0 | 10 | 0 | 0 | 0 | 0 | 0 | 0 | 0 | 0 | 0 | 0 | 0 | 0 | 0 | 0 | 0 | 0 | 0 | 0 | 0 | 0 | 0 | 0 | 0 | 0 | 0 | 0 | 0 | 0
Mg65Cu20Y10Zn5 | Mg65.0Cu20.0Y10.0Zn5.0 | 1 | 404 | 456 | 748 |  |  |  | 0 | 0 | 0 | 0 | 0 | 0 | 0 | 0 | 0 | 10 | 0 | 0 | 0 | 0 | 20 | 0 | 0 | 0 | 65 | 0 | 0 | 0 | 0 | 0 | 0 | 0 | 0 | 5 | 0 | 0 | 0 | 0 | 0 | 0 | 0 | 0 | 0 | 0 | 0 | 0 | 0 | 0 | 0 | 0 | 0 | 0 | 0 | 0 | 0
Mg65Cu25Dy10 | Mg65.0Cu25.0Dy10.0 | 3 | 422 | 492 | 750 |  |  |  | 0 | 0 | 0 | 0 | 0 | 0 | 0 | 0 | 0 | 0 | 0 | 0 | 0 | 0 | 25 | 0 | 0 | 0 | 65 | 0 | 0 | 0 | 0 | 0 | 0 | 0 | 0 | 0 | 0 | 0 | 10 | 0 | 0 | 0 | 0 | 0 | 0 | 0 | 0 | 0 | 0 | 0 | 0 | 0 | 0 | 0 | 0 | 0 | 0
Mg65Cu25Er10 | Mg65.0Cu25.0Er10.0 | 3 | 422 | 480 | 766 |  |  |  | 0 | 0 | 0 | 0 | 0 | 0 | 0 | 0 | 0 | 0 | 0 | 0 | 0 | 0 | 25 | 0 | 0 | 0 | 65 | 0 | 0 | 0 | 0 | 0 | 0 | 0 | 0 | 0 | 0 | 10 | 0 | 0 | 0 | 0 | 0 | 0 | 0 | 0 | 0 | 0 | 0 | 0 | 0 | 0 | 0 | 0 | 0 | 0 | 0
Mg65Cu25Gd10 | Mg65.0Cu25.0Gd10.0 | 8 | 421 | 481.8 | 739.8 |  | 50.6 |  | 0 | 0 | 0 | 0 | 0 | 0 | 0 | 0 | 0 | 0 | 0 | 0 | 0 | 0 | 25 | 0 | 0 | 0 | 65 | 0 | 10 | 0 | 0 | 0 | 0 | 0 | 0 | 0 | 0 | 0 | 0 | 0 | 0 | 0 | 0 | 0 | 0 | 0 | 0 | 0 | 0 | 0 | 0 | 0 | 0 | 0 | 0 | 0 | 0
Mg65Cu25Gd5Y5 | Mg65.0Cu25.0Gd5.0Y5.0 | 5 | 413 | 486 | 755 |  |  |  | 0 | 0 | 0 | 0 | 0 | 0 | 0 | 0 | 0 | 5 | 0 | 0 | 0 | 0 | 25 | 0 | 0 | 0 | 65 | 0 | 5 | 0 | 0 | 0 | 0 | 0 | 0 | 0 | 0 | 0 | 0 | 0 | 0 | 0 | 0 | 0 | 0 | 0 | 0 | 0 | 0 | 0 | 0 | 0 | 0 | 0 | 0 | 0 | 0
Mg65Cu25Ho10 | Mg65.0Cu25.0Ho10.0 | 1 | 417 | 473 | 751 |  |  |  | 0 | 0 | 0 | 0 | 0 | 0 | 0 | 0 | 0 | 0 | 0 | 0 | 0 | 0 | 25 | 0 | 0 | 0 | 65 | 0 | 0 | 0 | 0 | 0 | 0 | 0 | 0 | 0 | 0 | 0 | 0 | 0 | 10 | 0 | 0 | 0 | 0 | 0 | 0 | 0 | 0 | 0 | 0 | 0 | 0 | 0 | 0 | 0 | 0
Mg65Cu25Nd10 | Mg65.0Cu25.0Nd10.0 | 1 | 423 | 456 | 744 |  |  |  | 0 | 0 | 0 | 0 | 0 | 0 | 0 | 0 | 0 | 0 | 0 | 0 | 0 | 0 | 25 | 0 | 0 | 0 | 65 | 0 | 0 | 0 | 0 | 0 | 0 | 0 | 0 | 0 | 10 | 0 | 0 | 0 | 0 | 0 | 0 | 0 | 0 | 0 | 0 | 0 | 0 | 0 | 0 | 0 | 0 | 0 | 0 | 0 | 0
Mg65Cu25Pr10 | Mg65.0Cu25.0Pr10.0 | 1 | 413 | 446 | 784 |  |  |  | 0 | 0 | 0 | 0 | 0 | 0 | 0 | 0 | 0 | 0 | 0 | 0 | 0 | 0 | 25 | 0 | 0 | 0 | 65 | 0 | 0 | 0 | 0 | 0 | 0 | 0 | 0 | 0 | 0 | 0 | 0 | 10 | 0 | 0 | 0 | 0 | 0 | 0 | 0 | 0 | 0 | 0 | 0 | 0 | 0 | 0 | 0 | 0 | 0
Mg65Cu25Tb10 | Mg65.0Cu25.0Tb10.0 | 5 | 414 | 487 | 733 |  | 51.3 |  | 0 | 0 | 0 | 0 | 0 | 0 | 0 | 0 | 0 | 0 | 0 | 0 | 0 | 0 | 25 | 0 | 0 | 0 | 65 | 0 | 0 | 0 | 0 | 0 | 0 | 0 | 0 | 0 | 0 | 0 | 0 | 0 | 0 | 0 | 0 | 0 | 0 | 0 | 0 | 0 | 0 | 10 | 0 | 0 | 0 | 0 | 0 | 0 | 0
Mg65Cu25Y10 | Mg65.0Cu25.0Y10.0 | 7 | 413.7 | 473 | 755.4 |  |  |  | 0 | 0 | 0 | 0 | 0 | 0 | 0 | 0 | 0 | 10 | 0 | 0 | 0 | 0 | 25 | 0 | 0 | 0 | 65 | 0 | 0 | 0 | 0 | 0 | 0 | 0 | 0 | 0 | 0 | 0 | 0 | 0 | 0 | 0 | 0 | 0 | 0 | 0 | 0 | 0 | 0 | 0 | 0 | 0 | 0 | 0 | 0 | 0 | 0
Mg65Cu7.5Ni7.5Ag5Zn5Gd5Y5 | Mg65.0Cu7.5Ni7.5Ag5.0Zn5.0Gd5.0Y5.0 | 14 | 434 | 472 | 718 |  |  |  | 7.5 | 0 | 0 | 0 | 0 | 0 | 0 | 0 | 0 | 5 | 0 | 0 | 0 | 0 | 7.5 | 0 | 0 | 0 | 65 | 5 | 5 | 0 | 0 | 0 | 0 | 0 | 0 | 5 | 0 | 0 | 0 | 0 | 0 | 0 | 0 | 0 | 0 | 0 | 0 | 0 | 0 | 0 | 0 | 0 | 0 | 0 | 0 | 0 | 0
Mg65Cu7.5Ni7.5Ag5Zn5Gd7.5Y2.5 | Mg65.0Cu7.5Ni7.5Gd7.5Ag5.0Zn5.0Y2.5 | 13 | 438 | 474 | 719 |  |  |  | 7.5 | 0 | 0 | 0 | 0 | 0 | 0 | 0 | 0 | 2.5 | 0 | 0 | 0 | 0 | 7.5 | 0 | 0 | 0 | 65 | 5 | 7.5 | 0 | 0 | 0 | 0 | 0 | 0 | 5 | 0 | 0 | 0 | 0 | 0 | 0 | 0 | 0 | 0 | 0 | 0 | 0 | 0 | 0 | 0 | 0 | 0 | 0 | 0 | 0 | 0
Mg65Cu7.5Ni7.5Ag5Zn5Gd2.5Y7.5 | Mg65.0Cu7.5Ni7.5Y7.5Ag5.0Zn5.0Gd2.5 | 9.5 | 433 | 473 | 735 |  |  |  | 7.5 | 0 | 0 | 0 | 0 | 0 | 0 | 0 | 0 | 7.5 | 0 | 0 | 0 | 0 | 7.5 | 0 | 0 | 0 | 65 | 5 | 2.5 | 0 | 0 | 0 | 0 | 0 | 0 | 5 | 0 | 0 | 0 | 0 | 0 | 0 | 0 | 0 | 0 | 0 | 0 | 0 | 0 | 0 | 0 | 0 | 0 | 0 | 0 | 0 | 0
Mg65Cu7.5Ni7.5Ag5Zn5Gd10 | Mg65.0Gd10.0Cu7.5Ni7.5Ag5.0Zn5.0 | 11 | 440 | 477 | 726 |  |  |  | 7.5 | 0 | 0 | 0 | 0 | 0 | 0 | 0 | 0 | 0 | 0 | 0 | 0 | 0 | 7.5 | 0 | 0 | 0 | 65 | 5 | 10 | 0 | 0 | 0 | 0 | 0 | 0 | 5 | 0 | 0 | 0 | 0 | 0 | 0 | 0 | 0 | 0 | 0 | 0 | 0 | 0 | 0 | 0 | 0 | 0 | 0 | 0 | 0 | 0
Mg65Ni20La15 | Mg65.0Ni20.0La15.0 | 0.5 | 451 | 480 | 812 |  |  |  | 20 | 0 | 0 | 0 | 0 | 0 | 0 | 0 | 0 | 0 | 0 | 0 | 0 | 0 | 0 | 0 | 0 | 0 | 65 | 0 | 0 | 15 | 0 | 0 | 0 | 0 | 0 | 0 | 0 | 0 | 0 | 0 | 0 | 0 | 0 | 0 | 0 | 0 | 0 | 0 | 0 | 0 | 0 | 0 | 0 | 0 | 0 | 0 | 0
Mg65Ni20Nd15 | Mg65.0Ni20.0Nd15.0 | 3.5 | 459 | 501 | 805 |  |  |  | 20 | 0 | 0 | 0 | 0 | 0 | 0 | 0 | 0 | 0 | 0 | 0 | 0 | 0 | 0 | 0 | 0 | 0 | 65 | 0 | 0 | 0 | 0 | 0 | 0 | 0 | 0 | 0 | 15 | 0 | 0 | 0 | 0 | 0 | 0 | 0 | 0 | 0 | 0 | 0 | 0 | 0 | 0 | 0 | 0 | 0 | 0 | 0 | 0
Mg65Cu7.5Ni7.5Ag5Zn5Y10 | Mg65.0Y10.0Cu7.5Ni7.5Ag5.0Zn5.0 | 9 | 430 | 459 | 728 |  |  |  | 7.5 | 0 | 0 | 0 | 0 | 0 | 0 | 0 | 0 | 10 | 0 | 0 | 0 | 0 | 7.5 | 0 | 0 | 0 | 65 | 5 | 0 | 0 | 0 | 0 | 0 | 0 | 0 | 5 | 0 | 0 | 0 | 0 | 0 | 0 | 0 | 0 | 0 | 0 | 0 | 0 | 0 | 0 | 0 | 0 | 0 | 0 | 0 | 0 | 0
Mg65Cu7.5Ni7.5Zn5Ag5Y10 | Mg65.0Y10.0Cu7.5Ni7.5Zn5.0Ag5.0 | 9 | 426 | 464 | 717 |  |  |  | 7.5 | 0 | 0 | 0 | 0 | 0 | 0 | 0 | 0 | 10 | 0 | 0 | 0 | 0 | 7.5 | 0 | 0 | 0 | 65 | 5 | 0 | 0 | 0 | 0 | 0 | 0 | 0 | 5 | 0 | 0 | 0 | 0 | 0 | 0 | 0 | 0 | 0 | 0 | 0 | 0 | 0 | 0 | 0 | 0 | 0 | 0 | 0 | 0 | 0
Mg65.5Cu25.4Gd9 | Mg65.5Cu25.4Gd9.0 | 6 | 411 | 457 | 741 |  |  |  | 0 | 0 | 0 | 0 | 0 | 0 | 0 | 0 | 0 | 0 | 0 | 0 | 0 | 0 | 25.4 | 0 | 0 | 0 | 65.5 | 0 | 9 | 0 | 0 | 0 | 0 | 0 | 0 | 0 | 0 | 0 | 0 | 0 | 0 | 0 | 0 | 0 | 0 | 0 | 0 | 0 | 0 | 0 | 0 | 0 | 0 | 0 | 0 | 0 | 0
Mg65.5Cu25.5Gd9 | Mg65.5Cu25.5Gd9.0 | 6 | 411 | 457 | 741 |  |  |  | 0 | 0 | 0 | 0 | 0 | 0 | 0 | 0 | 0 | 0 | 0 | 0 | 0 | 0 | 25.5 | 0 | 0 | 0 | 65.5 | 0 | 9 | 0 | 0 | 0 | 0 | 0 | 0 | 0 | 0 | 0 | 0 | 0 | 0 | 0 | 0 | 0 | 0 | 0 | 0 | 0 | 0 | 0 | 0 | 0 | 0 | 0 | 0 | 0 | 0
Mg68Ni15Gd10Ag7 | Mg68.0Ni15.0Gd10.0Ag7.0 | 4 | 437.3 | 472.8 | 746.9 |  |  |  | 15 | 0 | 0 | 0 | 0 | 0 | 0 | 0 | 0 | 0 | 0 | 0 | 0 | 0 | 0 | 0 | 0 | 0 | 68 | 7 | 10 | 0 | 0 | 0 | 0 | 0 | 0 | 0 | 0 | 0 | 0 | 0 | 0 | 0 | 0 | 0 | 0 | 0 | 0 | 0 | 0 | 0 | 0 | 0 | 0 | 0 | 0 | 0 | 0
Mg69Ni15Gd10Ag6 | Mg69.0Ni15.0Gd10.0Ag6.0 | 7 | 439.2 | 474.5 | 756.9 |  |  |  | 15 | 0 | 0 | 0 | 0 | 0 | 0 | 0 | 0 | 0 | 0 | 0 | 0 | 0 | 0 | 0 | 0 | 0 | 69 | 6 | 10 | 0 | 0 | 0 | 0 | 0 | 0 | 0 | 0 | 0 | 0 | 0 | 0 | 0 | 0 | 0 | 0 | 0 | 0 | 0 | 0 | 0 | 0 | 0 | 0 | 0 | 0 | 0 | 0
Mg69Ni18La13 | Mg69.0Ni18.0La13.0 | 0.5 | 449 | 478 | 797 |  |  |  | 18 | 0 | 0 | 0 | 0 | 0 | 0 | 0 | 0 | 0 | 0 | 0 | 0 | 0 | 0 | 0 | 0 | 0 | 69 | 0 | 0 | 13 | 0 | 0 | 0 | 0 | 0 | 0 | 0 | 0 | 0 | 0 | 0 | 0 | 0 | 0 | 0 | 0 | 0 | 0 | 0 | 0 | 0 | 0 | 0 | 0 | 0 | 0 | 0
Mg70Ni15Gd10Ag5 | Mg70.0Ni15.0Gd10.0Ag5.0 | 5 | 449.6 | 479.1 | 764.2 |  |  |  | 15 | 0 | 0 | 0 | 0 | 0 | 0 | 0 | 0 | 0 | 0 | 0 | 0 | 0 | 0 | 0 | 0 | 0 | 70 | 5 | 10 | 0 | 0 | 0 | 0 | 0 | 0 | 0 | 0 | 0 | 0 | 0 | 0 | 0 | 0 | 0 | 0 | 0 | 0 | 0 | 0 | 0 | 0 | 0 | 0 | 0 | 0 | 0 | 0
Mg70Ni15Nd15 | Mg70.0Ni15.0Nd15.0 | 1.5 | 467 | 489 | 844 |  |  |  | 15 | 0 | 0 | 0 | 0 | 0 | 0 | 0 | 0 | 0 | 0 | 0 | 0 | 0 | 0 | 0 | 0 | 0 | 70 | 0 | 0 | 0 | 0 | 0 | 0 | 0 | 0 | 0 | 15 | 0 | 0 | 0 | 0 | 0 | 0 | 0 | 0 | 0 | 0 | 0 | 0 | 0 | 0 | 0 | 0 | 0 | 0 | 0 | 0
Mg70Ni20La10 | Mg70.0Ni20.0La10.0 | 0.4 | 447 | 475 | 791 |  |  |  | 20 | 0 | 0 | 0 | 0 | 0 | 0 | 0 | 0 | 0 | 0 | 0 | 0 | 0 | 0 | 0 | 0 | 0 | 70 | 0 | 0 | 10 | 0 | 0 | 0 | 0 | 0 | 0 | 0 | 0 | 0 | 0 | 0 | 0 | 0 | 0 | 0 | 0 | 0 | 0 | 0 | 0 | 0 | 0 | 0 | 0 | 0 | 0 | 0
Mg71Ni15Gd10Ag4 | Mg71.0Ni15.0Gd10.0Ag4.0 | 4 | 440.3 | 485 | 773.5 |  |  |  | 15 | 0 | 0 | 0 | 0 | 0 | 0 | 0 | 0 | 0 | 0 | 0 | 0 | 0 | 0 | 0 | 0 | 0 | 71 | 4 | 10 | 0 | 0 | 0 | 0 | 0 | 0 | 0 | 0 | 0 | 0 | 0 | 0 | 0 | 0 | 0 | 0 | 0 | 0 | 0 | 0 | 0 | 0 | 0 | 0 | 0 | 0 | 0 | 0
Mg71Ni18La11 | Mg71.0Ni18.0La11.0 | 0.5 | 451 | 479 | 796 |  |  |  | 18 | 0 | 0 | 0 | 0 | 0 | 0 | 0 | 0 | 0 | 0 | 0 | 0 | 0 | 0 | 0 | 0 | 0 | 71 | 0 | 0 | 11 | 0 | 0 | 0 | 0 | 0 | 0 | 0 | 0 | 0 | 0 | 0 | 0 | 0 | 0 | 0 | 0 | 0 | 0 | 0 | 0 | 0 | 0 | 0 | 0 | 0 | 0 | 0
Mg73Ni15Gd10Ag2 | Mg73.0Ni15.0Gd10.0Ag2.0 | 3.5 | 442.3 | 488.7 | 779.8 |  |  |  | 15 | 0 | 0 | 0 | 0 | 0 | 0 | 0 | 0 | 0 | 0 | 0 | 0 | 0 | 0 | 0 | 0 | 0 | 73 | 2 | 10 | 0 | 0 | 0 | 0 | 0 | 0 | 0 | 0 | 0 | 0 | 0 | 0 | 0 | 0 | 0 | 0 | 0 | 0 | 0 | 0 | 0 | 0 | 0 | 0 | 0 | 0 | 0 | 0
Mg74Ni15Gd10Ag1 | Mg74.0Ni15.0Gd10.0Ag1.0 | 3 | 442.3 | 482.7 | 791.4 |  |  |  | 15 | 0 | 0 | 0 | 0 | 0 | 0 | 0 | 0 | 0 | 0 | 0 | 0 | 0 | 0 | 0 | 0 | 0 | 74 | 1 | 10 | 0 | 0 | 0 | 0 | 0 | 0 | 0 | 0 | 0 | 0 | 0 | 0 | 0 | 0 | 0 | 0 | 0 | 0 | 0 | 0 | 0 | 0 | 0 | 0 | 0 | 0 | 0 | 0
Mg75Ni15Gd10 | Mg75.0Ni15.0Gd10.0 | 3 | 449 | 482 | 799.1 |  |  |  | 15 | 0 | 0 | 0 | 0 | 0 | 0 | 0 | 0 | 0 | 0 | 0 | 0 | 0 | 0 | 0 | 0 | 0 | 75 | 0 | 10 | 0 | 0 | 0 | 0 | 0 | 0 | 0 | 0 | 0 | 0 | 0 | 0 | 0 | 0 | 0 | 0 | 0 | 0 | 0 | 0 | 0 | 0 | 0 | 0 | 0 | 0 | 0 | 0
Mg75Ni15Nd10 | Mg75.0Ni15.0Nd10.0 | 2.8 | 450 | 470 | 790 |  |  |  | 15 | 0 | 0 | 0 | 0 | 0 | 0 | 0 | 0 | 0 | 0 | 0 | 0 | 0 | 0 | 0 | 0 | 0 | 75 | 0 | 0 | 0 | 0 | 0 | 0 | 0 | 0 | 0 | 10 | 0 | 0 | 0 | 0 | 0 | 0 | 0 | 0 | 0 | 0 | 0 | 0 | 0 | 0 | 0 | 0 | 0 | 0 | 0 | 0
Mg80Ni10Nd10 | Mg80.0Ni10.0Nd10.0 | 0.6 | 454 | 471 | 878 |  |  |  | 10 | 0 | 0 | 0 | 0 | 0 | 0 | 0 | 0 | 0 | 0 | 0 | 0 | 0 | 0 | 0 | 0 | 0 | 80 | 0 | 0 | 0 | 0 | 0 | 0 | 0 | 0 | 0 | 10 | 0 | 0 | 0 | 0 | 0 | 0 | 0 | 0 | 0 | 0 | 0 | 0 | 0 | 0 | 0 | 0 | 0 | 0 | 0 | 0
Nd55Al25Co20 | Nd55.0Al25.0Co20.0 | 2 | 525 | 593 | 859 |  |  |  | 0 | 0 | 0 | 0 | 0 | 0 | 0 | 0 | 0 | 0 | 20 | 0 | 0 | 0 | 0 | 0 | 0 | 25 | 0 | 0 | 0 | 0 | 0 | 0 | 0 | 0 | 0 | 0 | 55 | 0 | 0 | 0 | 0 | 0 | 0 | 0 | 0 | 0 | 0 | 0 | 0 | 0 | 0 | 0 | 0 | 0 | 0 | 0 | 0
Nd60Fe20Co10Al10 | Nd60.0Fe20.0Co10.0Al10.0 | 5 | 485 | 615 | 815 |  | 54.1 |  | 0 | 0 | 0 | 0 | 0 | 0 | 20 | 0 | 0 | 0 | 10 | 0 | 0 | 0 | 0 | 0 | 0 | 10 | 0 | 0 | 0 | 0 | 0 | 0 | 0 | 0 | 0 | 0 | 60 | 0 | 0 | 0 | 0 | 0 | 0 | 0 | 0 | 0 | 0 | 0 | 0 | 0 | 0 | 0 | 0 | 0 | 0 | 0 | 0
Ni42Ti20Zr20.5Al8Cu5Si4.5 | Ni42.0Zr20.5Ti20.0Al8.0Cu5.0Si4.5 | 2 | 763 | 856 | 1364 |  |  |  | 42 | 0 | 0 | 0 | 0 | 4.5 | 0 | 0 | 0 | 0 | 0 | 0 | 0 | 0 | 5 | 20.5 | 20 | 8 | 0 | 0 | 0 | 0 | 0 | 0 | 0 | 0 | 0 | 0 | 0 | 0 | 0 | 0 | 0 | 0 | 0 | 0 | 0 | 0 | 0 | 0 | 0 | 0 | 0 | 0 | 0 | 0 | 0 | 0 | 0
Ni42Ti20Zr21.5Al8Cu5Si3.5 | Ni42.0Zr21.5Ti20.0Al8.0Cu5.0Si3.5 | 2.5 | 774 | 846 | 1366 |  |  |  | 42 | 0 | 0 | 0 | 0 | 3.5 | 0 | 0 | 0 | 0 | 0 | 0 | 0 | 0 | 5 | 21.5 | 20 | 8 | 0 | 0 | 0 | 0 | 0 | 0 | 0 | 0 | 0 | 0 | 0 | 0 | 0 | 0 | 0 | 0 | 0 | 0 | 0 | 0 | 0 | 0 | 0 | 0 | 0 | 0 | 0 | 0 | 0 | 0 | 0
Ni42Ti19Zr22.5Al8Cu5Si3.5 | Ni42.0Zr22.5Ti19.0Al8.0Cu5.0Si3.5 | 3 | 780 | 846 | 1363 |  |  |  | 42 | 0 | 0 | 0 | 0 | 3.5 | 0 | 0 | 0 | 0 | 0 | 0 | 0 | 0 | 5 | 22.5 | 19 | 8 | 0 | 0 | 0 | 0 | 0 | 0 | 0 | 0 | 0 | 0 | 0 | 0 | 0 | 0 | 0 | 0 | 0 | 0 | 0 | 0 | 0 | 0 | 0 | 0 | 0 | 0 | 0 | 0 | 0 | 0 | 0
Ni42Ti20Zr22.5Al8Cu5Si2.5 | Ni42.0Zr22.5Ti20.0Al8.0Cu5.0Si2.5 | 2 | 767 | 833 | 1367 |  |  |  | 42 | 0 | 0 | 0 | 0 | 2.5 | 0 | 0 | 0 | 0 | 0 | 0 | 0 | 0 | 5 | 22.5 | 20 | 8 | 0 | 0 | 0 | 0 | 0 | 0 | 0 | 0 | 0 | 0 | 0 | 0 | 0 | 0 | 0 | 0 | 0 | 0 | 0 | 0 | 0 | 0 | 0 | 0 | 0 | 0 | 0 | 0 | 0 | 0 | 0
Ni42Ti20Zr25Al8Cu5 | Ni42.0Zr25.0Ti20.0Al8.0Cu5.0 | 0.5 | 748 | 803 | 1366 |  |  |  | 42 | 0 | 0 | 0 | 0 | 0 | 0 | 0 | 0 | 0 | 0 | 0 | 0 | 0 | 5 | 25 | 20 | 8 | 0 | 0 | 0 | 0 | 0 | 0 | 0 | 0 | 0 | 0 | 0 | 0 | 0 | 0 | 0 | 0 | 0 | 0 | 0 | 0 | 0 | 0 | 0 | 0 | 0 | 0 | 0 | 0 | 0 | 0 | 0
[(Ni0.6Fe0.4)0.75B0.2Si0.05]96Nb4 | Ni43.2Fe28.8B19.2Si4.8Nb4.0 | 3 | 745 | 795 | 1348 |  |  |  | 43.2 | 0 | 4 | 0 | 19.2 | 4.8 | 28.8 | 0 | 0 | 0 | 0 | 0 | 0 | 0 | 0 | 0 | 0 | 0 | 0 | 0 | 0 | 0 | 0 | 0 | 0 | 0 | 0 | 0 | 0 | 0 | 0 | 0 | 0 | 0 | 0 | 0 | 0 | 0 | 0 | 0 | 0 | 0 | 0 | 0 | 0 | 0 | 0 | 0 | 0
[(Ni0.7Fe0.3)0.75B0.2Si0.05]96Nb4 | Ni50.4Fe21.6B19.2Si4.8Nb4.0 | 2.5 | 750 | 795 | 1356 |  |  |  | 50.4 | 0 | 4 | 0 | 19.2 | 4.8 | 21.6 | 0 | 0 | 0 | 0 | 0 | 0 | 0 | 0 | 0 | 0 | 0 | 0 | 0 | 0 | 0 | 0 | 0 | 0 | 0 | 0 | 0 | 0 | 0 | 0 | 0 | 0 | 0 | 0 | 0 | 0 | 0 | 0 | 0 | 0 | 0 | 0 | 0 | 0 | 0 | 0 | 0 | 0
[(Ni0.8Fe0.2)0.75B0.2Si0.05]96Nb4 | Ni57.6B19.2Fe14.4Si4.8Nb4.0 | 2 | 755 | 795 | 1381 |  |  |  | 57.6 | 0 | 4 | 0 | 19.2 | 4.8 | 14.4 | 0 | 0 | 0 | 0 | 0 | 0 | 0 | 0 | 0 | 0 | 0 | 0 | 0 | 0 | 0 | 0 | 0 | 0 | 0 | 0 | 0 | 0 | 0 | 0 | 0 | 0 | 0 | 0 | 0 | 0 | 0 | 0 | 0 | 0 | 0 | 0 | 0 | 0 | 0 | 0 | 0 | 0
Ni59Zr13Ti14Si2Sn3Nb9 | Ni59.0Ti14.0Zr13.0Nb9.0Sn3.0Si2.0 | 2 | 842 | 882 | 1304 |  |  |  | 59 | 0 | 9 | 0 | 0 | 2 | 0 | 0 | 0 | 0 | 0 | 0 | 0 | 0 | 0 | 13 | 14 | 0 | 0 | 0 | 0 | 0 | 0 | 0 | 3 | 0 | 0 | 0 | 0 | 0 | 0 | 0 | 0 | 0 | 0 | 0 | 0 | 0 | 0 | 0 | 0 | 0 | 0 | 0 | 0 | 0 | 0 | 0 | 0
Ni59Zr11Ti16Si2Sn3Nb9 | Ni59.0Ti16.0Zr11.0Nb9.0Sn3.0Si2.0 | 2 | 842 | 882 | 1296 |  |  |  | 59 | 0 | 9 | 0 | 0 | 2 | 0 | 0 | 0 | 0 | 0 | 0 | 0 | 0 | 0 | 11 | 16 | 0 | 0 | 0 | 0 | 0 | 0 | 0 | 3 | 0 | 0 | 0 | 0 | 0 | 0 | 0 | 0 | 0 | 0 | 0 | 0 | 0 | 0 | 0 | 0 | 0 | 0 | 0 | 0 | 0 | 0 | 0 | 0
Ni59Zr13Ti16Si2Sn3Nb7 | Ni59.0Ti16.0Zr13.0Nb7.0Sn3.0Si2.0 | 2 | 836 | 882 | 1294 |  |  |  | 59 | 0 | 7 | 0 | 0 | 2 | 0 | 0 | 0 | 0 | 0 | 0 | 0 | 0 | 0 | 13 | 16 | 0 | 0 | 0 | 0 | 0 | 0 | 0 | 3 | 0 | 0 | 0 | 0 | 0 | 0 | 0 | 0 | 0 | 0 | 0 | 0 | 0 | 0 | 0 | 0 | 0 | 0 | 0 | 0 | 0 | 0 | 0 | 0
Ni59Zr15Ti16Si2Sn3Nb5 | Ni59.0Ti16.0Zr15.0Nb5.0Sn3.0Si2.0 | 2 | 831 | 890 | 1294 |  |  |  | 59 | 0 | 5 | 0 | 0 | 2 | 0 | 0 | 0 | 0 | 0 | 0 | 0 | 0 | 0 | 15 | 16 | 0 | 0 | 0 | 0 | 0 | 0 | 0 | 3 | 0 | 0 | 0 | 0 | 0 | 0 | 0 | 0 | 0 | 0 | 0 | 0 | 0 | 0 | 0 | 0 | 0 | 0 | 0 | 0 | 0 | 0 | 0 | 0
Ni59Zr14Ti13Si2Sn3Nb9 | Ni59.0Zr14.0Ti13.0Nb9.0Sn3.0Si2.0 | 2 | 843 | 887 | 1318 |  |  |  | 59 | 0 | 9 | 0 | 0 | 2 | 0 | 0 | 0 | 0 | 0 | 0 | 0 | 0 | 0 | 14 | 13 | 0 | 0 | 0 | 0 | 0 | 0 | 0 | 3 | 0 | 0 | 0 | 0 | 0 | 0 | 0 | 0 | 0 | 0 | 0 | 0 | 0 | 0 | 0 | 0 | 0 | 0 | 0 | 0 | 0 | 0 | 0 | 0
Ni59Zr15Ti13Si2Sn3Nb8 | Ni59.0Zr15.0Ti13.0Nb8.0Sn3.0Si2.0 | 2 | 838 | 886 | 1301 |  |  |  | 59 | 0 | 8 | 0 | 0 | 2 | 0 | 0 | 0 | 0 | 0 | 0 | 0 | 0 | 0 | 15 | 13 | 0 | 0 | 0 | 0 | 0 | 0 | 0 | 3 | 0 | 0 | 0 | 0 | 0 | 0 | 0 | 0 | 0 | 0 | 0 | 0 | 0 | 0 | 0 | 0 | 0 | 0 | 0 | 0 | 0 | 0 | 0 | 0
Ni59Zr16Ti11Si2Sn3Nb9 | Ni59.0Zr16.0Ti11.0Nb9.0Sn3.0Si2.0 | 2 | 845 | 887 | 1309 |  |  |  | 59 | 0 | 9 | 0 | 0 | 2 | 0 | 0 | 0 | 0 | 0 | 0 | 0 | 0 | 0 | 16 | 11 | 0 | 0 | 0 | 0 | 0 | 0 | 0 | 3 | 0 | 0 | 0 | 0 | 0 | 0 | 0 | 0 | 0 | 0 | 0 | 0 | 0 | 0 | 0 | 0 | 0 | 0 | 0 | 0 | 0 | 0 | 0 | 0
Ni59Zr16Ti13Si3Sn2Nb7 | Ni59.0Zr16.0Ti13.0Nb7.0Si3.0Sn2.0 | 5 | 845 | 885 | 1301 |  |  |  | 59 | 0 | 7 | 0 | 0 | 3 | 0 | 0 | 0 | 0 | 0 | 0 | 0 | 0 | 0 | 16 | 13 | 0 | 0 | 0 | 0 | 0 | 0 | 0 | 2 | 0 | 0 | 0 | 0 | 0 | 0 | 0 | 0 | 0 | 0 | 0 | 0 | 0 | 0 | 0 | 0 | 0 | 0 | 0 | 0 | 0 | 0 | 0 | 0
Ni59Zr16Ti13Si2Sn3Nb7 | Ni59.0Zr16.0Ti13.0Nb7.0Sn3.0Si2.0 | 3 | 837 | 889 | 1300 |  |  |  | 59 | 0 | 7 | 0 | 0 | 2 | 0 | 0 | 0 | 0 | 0 | 0 | 0 | 0 | 0 | 16 | 13 | 0 | 0 | 0 | 0 | 0 | 0 | 0 | 3 | 0 | 0 | 0 | 0 | 0 | 0 | 0 | 0 | 0 | 0 | 0 | 0 | 0 | 0 | 0 | 0 | 0 | 0 | 0 | 0 | 0 | 0 | 0 | 0
Ni59Zr17Ti11Si2Sn3Nb8 | Ni59.0Zr17.0Ti11.0Nb8.0Sn3.0Si2.0 | 2 | 841 | 890 | 1309 |  |  |  | 59 | 0 | 8 | 0 | 0 | 2 | 0 | 0 | 0 | 0 | 0 | 0 | 0 | 0 | 0 | 17 | 11 | 0 | 0 | 0 | 0 | 0 | 0 | 0 | 3 | 0 | 0 | 0 | 0 | 0 | 0 | 0 | 0 | 0 | 0 | 0 | 0 | 0 | 0 | 0 | 0 | 0 | 0 | 0 | 0 | 0 | 0 | 0 | 0
Ni59Zr17Ti13Si2Sn3Nb6 | Ni59.0Zr17.0Ti13.0Nb6.0Sn3.0Si2.0 | 3 | 841 | 891 | 1299 |  |  |  | 59 | 0 | 6 | 0 | 0 | 2 | 0 | 0 | 0 | 0 | 0 | 0 | 0 | 0 | 0 | 17 | 13 | 0 | 0 | 0 | 0 | 0 | 0 | 0 | 3 | 0 | 0 | 0 | 0 | 0 | 0 | 0 | 0 | 0 | 0 | 0 | 0 | 0 | 0 | 0 | 0 | 0 | 0 | 0 | 0 | 0 | 0 | 0 | 0
Ni59Zr17Ti16Si2Sn3Nb3 | Ni59.0Zr17.0Ti16.0Sn3.0Nb3.0Si2.0 | 1 | 823 | 886 | 1286 |  |  |  | 59 | 0 | 3 | 0 | 0 | 2 | 0 | 0 | 0 | 0 | 0 | 0 | 0 | 0 | 0 | 17 | 16 | 0 | 0 | 0 | 0 | 0 | 0 | 0 | 3 | 0 | 0 | 0 | 0 | 0 | 0 | 0 | 0 | 0 | 0 | 0 | 0 | 0 | 0 | 0 | 0 | 0 | 0 | 0 | 0 | 0 | 0 | 0 | 0
Ni59Zr18Ti11Si2Sn3Nb7 | Ni59.0Zr18.0Ti11.0Nb7.0Sn3.0Si2.0 | 2 | 839 | 893 | 1309 |  |  |  | 59 | 0 | 7 | 0 | 0 | 2 | 0 | 0 | 0 | 0 | 0 | 0 | 0 | 0 | 0 | 18 | 11 | 0 | 0 | 0 | 0 | 0 | 0 | 0 | 3 | 0 | 0 | 0 | 0 | 0 | 0 | 0 | 0 | 0 | 0 | 0 | 0 | 0 | 0 | 0 | 0 | 0 | 0 | 0 | 0 | 0 | 0 | 0 | 0
Ni59Zr18Ti13Si2Sn3Nb5 | Ni59.0Zr18.0Ti13.0Nb5.0Sn3.0Si2.0 | 2 | 837 | 890 | 1289 |  |  |  | 59 | 0 | 5 | 0 | 0 | 2 | 0 | 0 | 0 | 0 | 0 | 0 | 0 | 0 | 0 | 18 | 13 | 0 | 0 | 0 | 0 | 0 | 0 | 0 | 3 | 0 | 0 | 0 | 0 | 0 | 0 | 0 | 0 | 0 | 0 | 0 | 0 | 0 | 0 | 0 | 0 | 0 | 0 | 0 | 0 | 0 | 0 | 0 | 0
Ni59Zr19Ti11Si3Sn2Nb6 | Ni59.0Zr19.0Ti11.0Nb6.0Si3.0Sn2.0 | 5 | 845 | 889 | 1298 |  |  |  | 59 | 0 | 6 | 0 | 0 | 3 | 0 | 0 | 0 | 0 | 0 | 0 | 0 | 0 | 0 | 19 | 11 | 0 | 0 | 0 | 0 | 0 | 0 | 0 | 2 | 0 | 0 | 0 | 0 | 0 | 0 | 0 | 0 | 0 | 0 | 0 | 0 | 0 | 0 | 0 | 0 | 0 | 0 | 0 | 0 | 0 | 0 | 0 | 0
Ni59Zr19Ti11Si2Sn3Nb6 | Ni59.0Zr19.0Ti11.0Nb6.0Sn3.0Si2.0 | 3 | 840 | 892 | 1301 |  |  |  | 59 | 0 | 6 | 0 | 0 | 2 | 0 | 0 | 0 | 0 | 0 | 0 | 0 | 0 | 0 | 19 | 11 | 0 | 0 | 0 | 0 | 0 | 0 | 0 | 3 | 0 | 0 | 0 | 0 | 0 | 0 | 0 | 0 | 0 | 0 | 0 | 0 | 0 | 0 | 0 | 0 | 0 | 0 | 0 | 0 | 0 | 0 | 0 | 0
Ni59Zr19Ti9Si2Sn3Nb8 | Ni59.0Zr19.0Ti9.0Nb8.0Sn3.0Si2.0 | 2 | 847 | 894 | 1311 |  |  |  | 59 | 0 | 8 | 0 | 0 | 2 | 0 | 0 | 0 | 0 | 0 | 0 | 0 | 0 | 0 | 19 | 9 | 0 | 0 | 0 | 0 | 0 | 0 | 0 | 3 | 0 | 0 | 0 | 0 | 0 | 0 | 0 | 0 | 0 | 0 | 0 | 0 | 0 | 0 | 0 | 0 | 0 | 0 | 0 | 0 | 0 | 0 | 0 | 0
Ni59Zr20Ti11Si2Sn3Nb5 | Ni59.0Zr20.0Ti11.0Nb5.0Sn3.0Si2.0 | 2 | 836 | 893 | 1311 |  |  |  | 59 | 0 | 5 | 0 | 0 | 2 | 0 | 0 | 0 | 0 | 0 | 0 | 0 | 0 | 0 | 20 | 11 | 0 | 0 | 0 | 0 | 0 | 0 | 0 | 3 | 0 | 0 | 0 | 0 | 0 | 0 | 0 | 0 | 0 | 0 | 0 | 0 | 0 | 0 | 0 | 0 | 0 | 0 | 0 | 0 | 0 | 0 | 0 | 0
Ni59Zr20Ti16Si5 | Ni59.0Zr20.0Ti16.0Si5.0 | 2 | 830 | 876 | 1304 |  |  |  | 59 | 0 | 0 | 0 | 0 | 5 | 0 | 0 | 0 | 0 | 0 | 0 | 0 | 0 | 0 | 20 | 16 | 0 | 0 | 0 | 0 | 0 | 0 | 0 | 0 | 0 | 0 | 0 | 0 | 0 | 0 | 0 | 0 | 0 | 0 | 0 | 0 | 0 | 0 | 0 | 0 | 0 | 0 | 0 | 0 | 0 | 0 | 0 | 0
Ni59Zr20Ti16Si2Sn3 | Ni59.0Zr20.0Ti16.0Sn3.0Si2.0 | 3 | 821 | 877 | 1272 |  |  |  | 59 | 0 | 0 | 0 | 0 | 2 | 0 | 0 | 0 | 0 | 0 | 0 | 0 | 0 | 0 | 20 | 16 | 0 | 0 | 0 | 0 | 0 | 0 | 0 | 3 | 0 | 0 | 0 | 0 | 0 | 0 | 0 | 0 | 0 | 0 | 0 | 0 | 0 | 0 | 0 | 0 | 0 | 0 | 0 | 0 | 0 | 0 | 0 | 0
Ni59Zr20Ti16Sn5 | Ni59.0Zr20.0Ti16.0Sn5.0 | 1 | 819 | 854 | 1288 |  |  |  | 59 | 0 | 0 | 0 | 0 | 0 | 0 | 0 | 0 | 0 | 0 | 0 | 0 | 0 | 0 | 20 | 16 | 0 | 0 | 0 | 0 | 0 | 0 | 0 | 5 | 0 | 0 | 0 | 0 | 0 | 0 | 0 | 0 | 0 | 0 | 0 | 0 | 0 | 0 | 0 | 0 | 0 | 0 | 0 | 0 | 0 | 0 | 0 | 0
Ni59Zr20Ti9Si2Sn3Nb7 | Ni59.0Zr20.0Ti9.0Nb7.0Sn3.0Si2.0 | 2 | 842 | 896 | 1315 |  |  |  | 59 | 0 | 7 | 0 | 0 | 2 | 0 | 0 | 0 | 0 | 0 | 0 | 0 | 0 | 0 | 20 | 9 | 0 | 0 | 0 | 0 | 0 | 0 | 0 | 3 | 0 | 0 | 0 | 0 | 0 | 0 | 0 | 0 | 0 | 0 | 0 | 0 | 0 | 0 | 0 | 0 | 0 | 0 | 0 | 0 | 0 | 0 | 0 | 0
Ni59Zr21Ti9Si2Sn3Nb6 | Ni59.0Zr21.0Ti9.0Nb6.0Sn3.0Si2.0 | 3 | 840 | 896 | 1316 |  |  |  | 59 | 0 | 6 | 0 | 0 | 2 | 0 | 0 | 0 | 0 | 0 | 0 | 0 | 0 | 0 | 21 | 9 | 0 | 0 | 0 | 0 | 0 | 0 | 0 | 3 | 0 | 0 | 0 | 0 | 0 | 0 | 0 | 0 | 0 | 0 | 0 | 0 | 0 | 0 | 0 | 0 | 0 | 0 | 0 | 0 | 0 | 0 | 0 | 0
Ni60Nb20Zr20 | Ni60.0Nb20.0Zr20.0 | 0.5 | 853 | 891 | 1391 |  |  |  | 60 | 0 | 20 | 0 | 0 | 0 | 0 | 0 | 0 | 0 | 0 | 0 | 0 | 0 | 0 | 20 | 0 | 0 | 0 | 0 | 0 | 0 | 0 | 0 | 0 | 0 | 0 | 0 | 0 | 0 | 0 | 0 | 0 | 0 | 0 | 0 | 0 | 0 | 0 | 0 | 0 | 0 | 0 | 0 | 0 | 0 | 0 | 0 | 0
Ni60Nb25Zr15 | Ni60.0Nb25.0Zr15.0 | 1.5 | 860 | 891 | 1390 |  |  |  | 60 | 0 | 25 | 0 | 0 | 0 | 0 | 0 | 0 | 0 | 0 | 0 | 0 | 0 | 0 | 15 | 0 | 0 | 0 | 0 | 0 | 0 | 0 | 0 | 0 | 0 | 0 | 0 | 0 | 0 | 0 | 0 | 0 | 0 | 0 | 0 | 0 | 0 | 0 | 0 | 0 | 0 | 0 | 0 | 0 | 0 | 0 | 0 | 0
Ni60Nb30Ta10 | Ni60.0Nb30.0Ta10.0 | 2 | 934 | 961 | 1559 |  |  |  | 60 | 0 | 30 | 0 | 0 | 0 | 0 | 0 | 0 | 0 | 0 | 0 | 0 | 0 | 0 | 0 | 0 | 0 | 0 | 0 | 0 | 0 | 0 | 0 | 0 | 0 | 0 | 0 | 0 | 0 | 0 | 0 | 0 | 0 | 0 | 10 | 0 | 0 | 0 | 0 | 0 | 0 | 0 | 0 | 0 | 0 | 0 | 0 | 0
Ni60Nb30Zr10 | Ni60.0Nb30.0Zr10.0 | 2 | 875 | 902 | 1413 |  |  |  | 60 | 0 | 30 | 0 | 0 | 0 | 0 | 0 | 0 | 0 | 0 | 0 | 0 | 0 | 0 | 10 | 0 | 0 | 0 | 0 | 0 | 0 | 0 | 0 | 0 | 0 | 0 | 0 | 0 | 0 | 0 | 0 | 0 | 0 | 0 | 0 | 0 | 0 | 0 | 0 | 0 | 0 | 0 | 0 | 0 | 0 | 0 | 0 | 0
Ni60Nb35Zr5 | Ni60.0Nb35.0Zr5.0 | 1.5 | 887 | 911 | 1458 |  |  |  | 60 | 0 | 35 | 0 | 0 | 0 | 0 | 0 | 0 | 0 | 0 | 0 | 0 | 0 | 0 | 5 | 0 | 0 | 0 | 0 | 0 | 0 | 0 | 0 | 0 | 0 | 0 | 0 | 0 | 0 | 0 | 0 | 0 | 0 | 0 | 0 | 0 | 0 | 0 | 0 | 0 | 0 | 0 | 0 | 0 | 0 | 0 | 0 | 0
Ni60Nb40 | Ni60.0Nb40.0 | 1 | 901.5 | 926.25 | 1479.5 |  |  |  | 60 | 0 | 40 | 0 | 0 | 0 | 0 | 0 | 0 | 0 | 0 | 0 | 0 | 0 | 0 | 0 | 0 | 0 | 0 | 0 | 0 | 0 | 0 | 0 | 0 | 0 | 0 | 0 | 0 | 0 | 0 | 0 | 0 | 0 | 0 | 0 | 0 | 0 | 0 | 0 | 0 | 0 | 0 | 0 | 0 | 0 | 0 | 0 | 0
Ni60Zr20Ti5Nb10Al5 | Ni60.0Zr20.0Nb10.0Ti5.0Al5.0 | 2 | 826 | 896 | 1379 |  |  |  | 60 | 0 | 10 | 0 | 0 | 0 | 0 | 0 | 0 | 0 | 0 | 0 | 0 | 0 | 0 | 20 | 5 | 5 | 0 | 0 | 0 | 0 | 0 | 0 | 0 | 0 | 0 | 0 | 0 | 0 | 0 | 0 | 0 | 0 | 0 | 0 | 0 | 0 | 0 | 0 | 0 | 0 | 0 | 0 | 0 | 0 | 0 | 0 | 0
Ni60Zr20Ti2.5Nb12.5Al5 | Ni60.0Zr20.0Nb12.5Al5.0Ti2.5 | 2 | 836 | 897 | 1378 |  |  |  | 60 | 0 | 12.5 | 0 | 0 | 0 | 0 | 0 | 0 | 0 | 0 | 0 | 0 | 0 | 0 | 20 | 2.5 | 5 | 0 | 0 | 0 | 0 | 0 | 0 | 0 | 0 | 0 | 0 | 0 | 0 | 0 | 0 | 0 | 0 | 0 | 0 | 0 | 0 | 0 | 0 | 0 | 0 | 0 | 0 | 0 | 0 | 0 | 0 | 0
Ni60Zr20Ti7.5Nb7.5Al5 | Ni60.0Zr20.0Ti7.5Nb7.5Al5.0 | 2 | 824 | 885 | 1385 |  |  |  | 60 | 0 | 7.5 | 0 | 0 | 0 | 0 | 0 | 0 | 0 | 0 | 0 | 0 | 0 | 0 | 20 | 7.5 | 5 | 0 | 0 | 0 | 0 | 0 | 0 | 0 | 0 | 0 | 0 | 0 | 0 | 0 | 0 | 0 | 0 | 0 | 0 | 0 | 0 | 0 | 0 | 0 | 0 | 0 | 0 | 0 | 0 | 0 | 0 | 0
Ni61Zr22Nb7Al4Ta6 | Ni61.0Zr22.0Nb7.0Ta6.0Al4.0 | 2 | 867 | 927 | 1379 |  |  |  | 61 | 0 | 7 | 0 | 0 | 0 | 0 | 0 | 0 | 0 | 0 | 0 | 0 | 0 | 0 | 22 | 0 | 4 | 0 | 0 | 0 | 0 | 0 | 0 | 0 | 0 | 0 | 0 | 0 | 0 | 0 | 0 | 0 | 0 | 0 | 6 | 0 | 0 | 0 | 0 | 0 | 0 | 0 | 0 | 0 | 0 | 0 | 0 | 0
Ni61Zr28Nb7Al4 | Ni61.0Zr28.0Nb7.0Al4.0 | 1 | 848 | 898 | 1348 |  |  |  | 61 | 0 | 7 | 0 | 0 | 0 | 0 | 0 | 0 | 0 | 0 | 0 | 0 | 0 | 0 | 28 | 0 | 4 | 0 | 0 | 0 | 0 | 0 | 0 | 0 | 0 | 0 | 0 | 0 | 0 | 0 | 0 | 0 | 0 | 0 | 0 | 0 | 0 | 0 | 0 | 0 | 0 | 0 | 0 | 0 | 0 | 0 | 0 | 0
Pd16Ni64P20 | Ni64.0P20.0Pd16.0 | 2.5 | 567 |  | 1048 |  | 105.8 |  | 64 | 0 | 0 | 20 | 0 | 0 | 0 | 0 | 0 | 0 | 0 | 0 | 0 | 16 | 0 | 0 | 0 | 0 | 0 | 0 | 0 | 0 | 0 | 0 | 0 | 0 | 0 | 0 | 0 | 0 | 0 | 0 | 0 | 0 | 0 | 0 | 0 | 0 | 0 | 0 | 0 | 0 | 0 | 0 | 0 | 0 | 0 | 0 | 0
[(Ni0.9Fe0.1)0.75B0.2Si0.05]96Nb4 | Ni64.8B19.2Fe7.2Si4.8Nb4.0 | 1 | 762 | 795 | 1408 |  |  |  | 64.8 | 0 | 4 | 0 | 19.2 | 4.8 | 7.2 | 0 | 0 | 0 | 0 | 0 | 0 | 0 | 0 | 0 | 0 | 0 | 0 | 0 | 0 | 0 | 0 | 0 | 0 | 0 | 0 | 0 | 0 | 0 | 0 | 0 | 0 | 0 | 0 | 0 | 0 | 0 | 0 | 0 | 0 | 0 | 0 | 0 | 0 | 0 | 0 | 0 | 0
Ni69Cr8.5Nb3P13.5B6 | Ni69.0P13.5Cr8.5B6.0Nb3.0 | 4 | 671 |  | 1243 |  |  |  | 69 | 8.5 | 3 | 13.5 | 6 | 0 | 0 | 0 | 0 | 0 | 0 | 0 | 0 | 0 | 0 | 0 | 0 | 0 | 0 | 0 | 0 | 0 | 0 | 0 | 0 | 0 | 0 | 0 | 0 | 0 | 0 | 0 | 0 | 0 | 0 | 0 | 0 | 0 | 0 | 0 | 0 | 0 | 0 | 0 | 0 | 0 | 0 | 0 | 0
Ni69Cr8.5Nb3P14.5B5 | Ni69.0P14.5Cr8.5B5.0Nb3.0 | 5 | 668 |  | 1214 |  |  |  | 69 | 8.5 | 3 | 14.5 | 5 | 0 | 0 | 0 | 0 | 0 | 0 | 0 | 0 | 0 | 0 | 0 | 0 | 0 | 0 | 0 | 0 | 0 | 0 | 0 | 0 | 0 | 0 | 0 | 0 | 0 | 0 | 0 | 0 | 0 | 0 | 0 | 0 | 0 | 0 | 0 | 0 | 0 | 0 | 0 | 0 | 0 | 0 | 0 | 0
Ni69Cr8.5Nb3P15.5B4 | Ni69.0P15.5Cr8.5B4.0Nb3.0 | 7 | 668 |  | 1187 |  |  |  | 69 | 8.5 | 3 | 15.5 | 4 | 0 | 0 | 0 | 0 | 0 | 0 | 0 | 0 | 0 | 0 | 0 | 0 | 0 | 0 | 0 | 0 | 0 | 0 | 0 | 0 | 0 | 0 | 0 | 0 | 0 | 0 | 0 | 0 | 0 | 0 | 0 | 0 | 0 | 0 | 0 | 0 | 0 | 0 | 0 | 0 | 0 | 0 | 0 | 0
Ni69Cr8.5Nb3P16.5B3 | Ni69.0P16.5Cr8.5Nb3.0B3.0 | 10 | 668 |  | 1134 |  |  |  | 69 | 8.5 | 3 | 16.5 | 3 | 0 | 0 | 0 | 0 | 0 | 0 | 0 | 0 | 0 | 0 | 0 | 0 | 0 | 0 | 0 | 0 | 0 | 0 | 0 | 0 | 0 | 0 | 0 | 0 | 0 | 0 | 0 | 0 | 0 | 0 | 0 | 0 | 0 | 0 | 0 | 0 | 0 | 0 | 0 | 0 | 0 | 0 | 0 | 0
Ni69Cr8.5Nb3P18B1.5 | Ni69.0P18.0Cr8.5Nb3.0B1.5 | 3 | 664 |  | 1134 |  |  |  | 69 | 8.5 | 3 | 18 | 1.5 | 0 | 0 | 0 | 0 | 0 | 0 | 0 | 0 | 0 | 0 | 0 | 0 | 0 | 0 | 0 | 0 | 0 | 0 | 0 | 0 | 0 | 0 | 0 | 0 | 0 | 0 | 0 | 0 | 0 | 0 | 0 | 0 | 0 | 0 | 0 | 0 | 0 | 0 | 0 | 0 | 0 | 0 | 0 | 0
Ni69Cr8.5Nb3P19.5 | Ni69.0P19.5Cr8.5Nb3.0 | 1 | 660 |  | 1136 |  |  |  | 69 | 8.5 | 3 | 19.5 | 0 | 0 | 0 | 0 | 0 | 0 | 0 | 0 | 0 | 0 | 0 | 0 | 0 | 0 | 0 | 0 | 0 | 0 | 0 | 0 | 0 | 0 | 0 | 0 | 0 | 0 | 0 | 0 | 0 | 0 | 0 | 0 | 0 | 0 | 0 | 0 | 0 | 0 | 0 | 0 | 0 | 0 | 0 | 0 | 0
(Ni0.75B0.2Si0.05)96Nb4 | Ni72.0B19.2Si4.8Nb4.0 | 0.5 | 770 | 795 | 1446 |  |  |  | 72 | 0 | 4 | 0 | 19.2 | 4.8 | 0 | 0 | 0 | 0 | 0 | 0 | 0 | 0 | 0 | 0 | 0 | 0 | 0 | 0 | 0 | 0 | 0 | 0 | 0 | 0 | 0 | 0 | 0 | 0 | 0 | 0 | 0 | 0 | 0 | 0 | 0 | 0 | 0 | 0 | 0 | 0 | 0 | 0 | 0 | 0 | 0 | 0 | 0
Ni75Si8B17 | Ni75.0B17.0Si8.0 | 0.8 | 818 |  | 1419 |  |  |  | 75 | 0 | 0 | 0 | 17 | 8 | 0 | 0 | 0 | 0 | 0 | 0 | 0 | 0 | 0 | 0 | 0 | 0 | 0 | 0 | 0 | 0 | 0 | 0 | 0 | 0 | 0 | 0 | 0 | 0 | 0 | 0 | 0 | 0 | 0 | 0 | 0 | 0 | 0 | 0 | 0 | 0 | 0 | 0 | 0 | 0 | 0 | 0 | 0
Ni80P20 | Ni80.0P20.0 | 0.12 | 581 |  | 1161 |  | 102.5 |  | 80 | 0 | 0 | 20 | 0 | 0 | 0 | 0 | 0 | 0 | 0 | 0 | 0 | 0 | 0 | 0 | 0 | 0 | 0 | 0 | 0 | 0 | 0 | 0 | 0 | 0 | 0 | 0 | 0 | 0 | 0 | 0 | 0 | 0 | 0 | 0 | 0 | 0 | 0 | 0 | 0 | 0 | 0 | 0 | 0 | 0 | 0 | 0 | 0
Pd20Pt20Ni20Cu20P20 | Pd20.0Pt20.0Ni20.0Cu20.0P20.0 | 10 | 580 | 645 | 820 |  |  |  | 20 | 0 | 0 | 20 | 0 | 0 | 0 | 0 | 0 | 0 | 0 | 0 | 0 | 20 | 20 | 0 | 0 | 0 | 0 | 0 | 0 | 0 | 0 | 0 | 0 | 0 | 0 | 0 | 0 | 0 | 0 | 0 | 0 | 0 | 0 | 0 | 0 | 0 | 20 | 0 | 0 | 0 | 0 | 0 | 0 | 0 | 0 | 0 | 0
Pd40Ni40P20 | Pd40.0Ni40.0P20.0 | 25 | 582.4 | 663.25 | 968.2 |  | 105 |  | 40 | 0 | 0 | 20 | 0 | 0 | 0 | 0 | 0 | 0 | 0 | 0 | 0 | 40 | 0 | 0 | 0 | 0 | 0 | 0 | 0 | 0 | 0 | 0 | 0 | 0 | 0 | 0 | 0 | 0 | 0 | 0 | 0 | 0 | 0 | 0 | 0 | 0 | 0 | 0 | 0 | 0 | 0 | 0 | 0 | 0 | 0 | 0 | 0
Pd64Ni16P20 | Pd64.0P20.0Ni16.0 | 4 | 582 |  | 983 |  | 93.5 |  | 16 | 0 | 0 | 20 | 0 | 0 | 0 | 0 | 0 | 0 | 0 | 0 | 0 | 64 | 0 | 0 | 0 | 0 | 0 | 0 | 0 | 0 | 0 | 0 | 0 | 0 | 0 | 0 | 0 | 0 | 0 | 0 | 0 | 0 | 0 | 0 | 0 | 0 | 0 | 0 | 0 | 0 | 0 | 0 | 0 | 0 | 0 | 0 | 0
Pd71.5Cu12Si16.5 | Pd71.5Si16.5Cu12.0 | 2 | 652 | 680 | 1154 |  |  |  | 0 | 0 | 0 | 0 | 0 | 16.5 | 0 | 0 | 0 | 0 | 0 | 0 | 0 | 71.5 | 12 | 0 | 0 | 0 | 0 | 0 | 0 | 0 | 0 | 0 | 0 | 0 | 0 | 0 | 0 | 0 | 0 | 0 | 0 | 0 | 0 | 0 | 0 | 0 | 0 | 0 | 0 | 0 | 0 | 0 | 0 | 0 | 0 | 0 | 0
Pd73.5Cu10Si16.5 | Pd73.5Si16.5Cu10.0 | 2 | 645 | 685 | 1136 |  |  |  | 0 | 0 | 0 | 0 | 0 | 16.5 | 0 | 0 | 0 | 0 | 0 | 0 | 0 | 73.5 | 10 | 0 | 0 | 0 | 0 | 0 | 0 | 0 | 0 | 0 | 0 | 0 | 0 | 0 | 0 | 0 | 0 | 0 | 0 | 0 | 0 | 0 | 0 | 0 | 0 | 0 | 0 | 0 | 0 | 0 | 0 | 0 | 0 | 0 | 0
Pd77Cu6Si17 | Pd77.0Si17.0Cu6.0 | 2 | 642.08 | 686.08 | 1128 |  |  |  | 0 | 0 | 0 | 0 | 0 | 17 | 0 | 0 | 0 | 0 | 0 | 0 | 0 | 77 | 6 | 0 | 0 | 0 | 0 | 0 | 0 | 0 | 0 | 0 | 0 | 0 | 0 | 0 | 0 | 0 | 0 | 0 | 0 | 0 | 0 | 0 | 0 | 0 | 0 | 0 | 0 | 0 | 0 | 0 | 0 | 0 | 0 | 0 | 0
Pd77.5Cu6Si16.5 | Pd77.5Si16.5Cu6.0 | 11 | 634 | 680 | 1053.8 |  | 92.9 |  | 0 | 0 | 0 | 0 | 0 | 16.5 | 0 | 0 | 0 | 0 | 0 | 0 | 0 | 77.5 | 6 | 0 | 0 | 0 | 0 | 0 | 0 | 0 | 0 | 0 | 0 | 0 | 0 | 0 | 0 | 0 | 0 | 0 | 0 | 0 | 0 | 0 | 0 | 0 | 0 | 0 | 0 | 0 | 0 | 0 | 0 | 0 | 0 | 0 | 0
Pd79Cu5Ag1Si10P5 | Pd79.0Si10.0Cu5.0P5.0Ag1.0 | 4 | 614 | 684 | 1001 |  |  |  | 0 | 0 | 0 | 5 | 0 | 10 | 0 | 0 | 0 | 0 | 0 | 0 | 0 | 79 | 5 | 0 | 0 | 0 | 0 | 1 | 0 | 0 | 0 | 0 | 0 | 0 | 0 | 0 | 0 | 0 | 0 | 0 | 0 | 0 | 0 | 0 | 0 | 0 | 0 | 0 | 0 | 0 | 0 | 0 | 0 | 0 | 0 | 0 | 0
Pd79Cu6Si10P5 | Pd79.0Si10.0Cu6.0P5.0 | 5 | 609 | 682 | 995 |  |  |  | 0 | 0 | 0 | 5 | 0 | 10 | 0 | 0 | 0 | 0 | 0 | 0 | 0 | 79 | 6 | 0 | 0 | 0 | 0 | 0 | 0 | 0 | 0 | 0 | 0 | 0 | 0 | 0 | 0 | 0 | 0 | 0 | 0 | 0 | 0 | 0 | 0 | 0 | 0 | 0 | 0 | 0 | 0 | 0 | 0 | 0 | 0 | 0 | 0
Pd79Cu2Ag4Si10P5 | Pd79.0Si10.0P5.0Ag4.0Cu2.0 | 7 | 611 | 676 | 1006 |  |  |  | 0 | 0 | 0 | 5 | 0 | 10 | 0 | 0 | 0 | 0 | 0 | 0 | 0 | 79 | 2 | 0 | 0 | 0 | 0 | 4 | 0 | 0 | 0 | 0 | 0 | 0 | 0 | 0 | 0 | 0 | 0 | 0 | 0 | 0 | 0 | 0 | 0 | 0 | 0 | 0 | 0 | 0 | 0 | 0 | 0 | 0 | 0 | 0 | 0
Pd79Cu3Ag3Si10P5 | Pd79.0Si10.0P5.0Cu3.0Ag3.0 | 5 | 610 | 683 | 1005 |  |  |  | 0 | 0 | 0 | 5 | 0 | 10 | 0 | 0 | 0 | 0 | 0 | 0 | 0 | 79 | 3 | 0 | 0 | 0 | 0 | 3 | 0 | 0 | 0 | 0 | 0 | 0 | 0 | 0 | 0 | 0 | 0 | 0 | 0 | 0 | 0 | 0 | 0 | 0 | 0 | 0 | 0 | 0 | 0 | 0 | 0 | 0 | 0 | 0 | 0
Pd79Cu4Ag2Si10P5 | Pd79.0Si10.0P5.0Cu4.0Ag2.0 | 5 | 613 | 684 | 1005 |  |  |  | 0 | 0 | 0 | 5 | 0 | 10 | 0 | 0 | 0 | 0 | 0 | 0 | 0 | 79 | 4 | 0 | 0 | 0 | 0 | 2 | 0 | 0 | 0 | 0 | 0 | 0 | 0 | 0 | 0 | 0 | 0 | 0 | 0 | 0 | 0 | 0 | 0 | 0 | 0 | 0 | 0 | 0 | 0 | 0 | 0 | 0 | 0 | 0 | 0
Pd79.5Au4Si16.5 | Pd79.5Si16.5Au4.0 | 2 | 620 |  | 1040 |  |  |  | 0 | 0 | 0 | 0 | 0 | 16.5 | 0 | 0 | 0 | 0 | 0 | 4 | 0 | 79.5 | 0 | 0 | 0 | 0 | 0 | 0 | 0 | 0 | 0 | 0 | 0 | 0 | 0 | 0 | 0 | 0 | 0 | 0 | 0 | 0 | 0 | 0 | 0 | 0 | 0 | 0 | 0 | 0 | 0 | 0 | 0 | 0 | 0 | 0 | 0
Pd79.5Cu4Si16.5 | Pd79.5Si16.5Cu4.0 | 0.75 | 635 | 675.75 | 1086 |  |  |  | 0 | 0 | 0 | 0 | 0 | 16.5 | 0 | 0 | 0 | 0 | 0 | 0 | 0 | 79.5 | 4 | 0 | 0 | 0 | 0 | 0 | 0 | 0 | 0 | 0 | 0 | 0 | 0 | 0 | 0 | 0 | 0 | 0 | 0 | 0 | 0 | 0 | 0 | 0 | 0 | 0 | 0 | 0 | 0 | 0 | 0 | 0 | 0 | 0 | 0
Pd81.5Cu2Si16.5 | Pd81.5Si16.5Cu2.0 | 2 | 633 | 670 | 1097 |  |  |  | 0 | 0 | 0 | 0 | 0 | 16.5 | 0 | 0 | 0 | 0 | 0 | 0 | 0 | 81.5 | 2 | 0 | 0 | 0 | 0 | 0 | 0 | 0 | 0 | 0 | 0 | 0 | 0 | 0 | 0 | 0 | 0 | 0 | 0 | 0 | 0 | 0 | 0 | 0 | 0 | 0 | 0 | 0 | 0 | 0 | 0 | 0 | 0 | 0 | 0
Pd82Si18 | Pd82.0Si18.0 | 2.5 | 652.5 | 648 | 1073.75 |  |  |  | 0 | 0 | 0 | 0 | 0 | 18 | 0 | 0 | 0 | 0 | 0 | 0 | 0 | 82 | 0 | 0 | 0 | 0 | 0 | 0 | 0 | 0 | 0 | 0 | 0 | 0 | 0 | 0 | 0 | 0 | 0 | 0 | 0 | 0 | 0 | 0 | 0 | 0 | 0 | 0 | 0 | 0 | 0 | 0 | 0 | 0 | 0 | 0 | 0
Pr55Al25Co20 | Pr55.0Al25.0Co20.0 | 5 | 509 | 585 | 826 |  | 45.96 |  | 0 | 0 | 0 | 0 | 0 | 0 | 0 | 0 | 0 | 0 | 20 | 0 | 0 | 0 | 0 | 0 | 0 | 25 | 0 | 0 | 0 | 0 | 0 | 0 | 0 | 0 | 0 | 0 | 0 | 0 | 0 | 55 | 0 | 0 | 0 | 0 | 0 | 0 | 0 | 0 | 0 | 0 | 0 | 0 | 0 | 0 | 0 | 0 | 0
Pr60Al10Ni10Cu20 | Pr60.0Cu20.0Al10.0Ni10.0 | 5 | 417 | 452 | 806 |  | 37.2 |  | 10 | 0 | 0 | 0 | 0 | 0 | 0 | 0 | 0 | 0 | 0 | 0 | 0 | 0 | 20 | 0 | 0 | 10 | 0 | 0 | 0 | 0 | 0 | 0 | 0 | 0 | 0 | 0 | 0 | 0 | 0 | 60 | 0 | 0 | 0 | 0 | 0 | 0 | 0 | 0 | 0 | 0 | 0 | 0 | 0 | 0 | 0 | 0 | 0
Pr68(Cu0.5Ni0.5)25Al7 | Pr68.0Cu12.5Ni12.5Al7.0 | 1.5 | 399 | 416 | 703 |  |  |  | 12.5 | 0 | 0 | 0 | 0 | 0 | 0 | 0 | 0 | 0 | 0 | 0 | 0 | 0 | 12.5 | 0 | 0 | 7 | 0 | 0 | 0 | 0 | 0 | 0 | 0 | 0 | 0 | 0 | 0 | 0 | 0 | 68 | 0 | 0 | 0 | 0 | 0 | 0 | 0 | 0 | 0 | 0 | 0 | 0 | 0 | 0 | 0 | 0 | 0
Pr68Cu25Al7 | Pr68.0Cu25.0Al7.0 | 1.5 | 382 | 402 | 705 |  |  |  | 0 | 0 | 0 | 0 | 0 | 0 | 0 | 0 | 0 | 0 | 0 | 0 | 0 | 0 | 25 | 0 | 0 | 7 | 0 | 0 | 0 | 0 | 0 | 0 | 0 | 0 | 0 | 0 | 0 | 0 | 0 | 68 | 0 | 0 | 0 | 0 | 0 | 0 | 0 | 0 | 0 | 0 | 0 | 0 | 0 | 0 | 0 | 0 | 0
Pr72(Cu0.5Ni0.5)21Al7 | Pr72.0Cu10.5Ni10.5Al7.0 | 1.5 | 395 | 410 | 760 |  |  |  | 10.5 | 0 | 0 | 0 | 0 | 0 | 0 | 0 | 0 | 0 | 0 | 0 | 0 | 0 | 10.5 | 0 | 0 | 7 | 0 | 0 | 0 | 0 | 0 | 0 | 0 | 0 | 0 | 0 | 0 | 0 | 0 | 72 | 0 | 0 | 0 | 0 | 0 | 0 | 0 | 0 | 0 | 0 | 0 | 0 | 0 | 0 | 0 | 0 | 0
Pr72(Cu0.5Ni0.5)25Al3 | Pr72.0Cu12.5Ni12.5Al3.0 | 1.5 | 367 | 402 | 743 |  |  |  | 12.5 | 0 | 0 | 0 | 0 | 0 | 0 | 0 | 0 | 0 | 0 | 0 | 0 | 0 | 12.5 | 0 | 0 | 3 | 0 | 0 | 0 | 0 | 0 | 0 | 0 | 0 | 0 | 0 | 0 | 0 | 0 | 72 | 0 | 0 | 0 | 0 | 0 | 0 | 0 | 0 | 0 | 0 | 0 | 0 | 0 | 0 | 0 | 0 | 0
Sc36Al24Co20Y20 | Sc36.0Al24.0Co20.0Y20.0 | 3 | 662 | 760 | 1048 |  | 85.2 |  | 0 | 0 | 0 | 0 | 0 | 0 | 0 | 0 | 0 | 20 | 20 | 0 | 0 | 0 | 0 | 0 | 0 | 24 | 0 | 0 | 0 | 0 | 0 | 0 | 0 | 0 | 0 | 0 | 0 | 0 | 0 | 0 | 0 | 0 | 36 | 0 | 0 | 0 | 0 | 0 | 0 | 0 | 0 | 0 | 0 | 0 | 0 | 0 | 0
Sc40Al20Co20Y20 | Sc40.0Al20.0Co20.0Y20.0 | 3 | [6 empty] | 0 | 0 | 0 | 0 | 0 | 0 | 0 | 0 | 0 | 20 | 20 | 0 | 0 | 0 | 0 | 0 | 0 | 20 | 0 | 0 | 0 | 0 | 0 | 0 | 0 | 0 | 0 | 0 | 0 | 0 | 0 | 0 | 0 | 0 | 40 | 0 | 0 | 0 | 0 | 0 | 0 | 0 | 0 | 0 | 0 | 0 | 0 | 0 | 0
Sc46Al14Co20Y20 | Sc46.0Co20.0Y20.0Al14.0 | 1 | [6 empty] | 0 | 0 | 0 | 0 | 0 | 0 | 0 | 0 | 0 | 20 | 20 | 0 | 0 | 0 | 0 | 0 | 0 | 14 | 0 | 0 | 0 | 0 | 0 | 0 | 0 | 0 | 0 | 0 | 0 | 0 | 0 | 0 | 0 | 0 | 46 | 0 | 0 | 0 | 0 | 0 | 0 | 0 | 0 | 0 | 0 | 0 | 0 | 0 | 0
Sm40Y15Al25Co20 | Sm40.0Al25.0Co20.0Y15.0 | 3 | 590 | 657 | 950 |  | 57.14 |  | 0 | 0 | 0 | 0 | 0 | 0 | 0 | 0 | 0 | 15 | 20 | 0 | 0 | 0 | 0 | 0 | 0 | 25 | 0 | 0 | 0 | 0 | 0 | 0 | 0 | 0 | 0 | 0 | 0 | 0 | 0 | 0 | 0 | 0 | 0 | 0 | 0 | 0 | 0 | 0 | 0 | 0 | 0 | 40 | 0 | 0 | 0 | 0 | 0
Sm55Al25Co20 | Sm55.0Al25.0Co20.0 | 4 | 547 | 601.6667 | 887.6667 |  |  |  | 0 | 0 | 0 | 0 | 0 | 0 | 0 | 0 | 0 | 0 | 20 | 0 | 0 | 0 | 0 | 0 | 0 | 25 | 0 | 0 | 0 | 0 | 0 | 0 | 0 | 0 | 0 | 0 | 0 | 0 | 0 | 0 | 0 | 0 | 0 | 0 | 0 | 0 | 0 | 0 | 0 | 0 | 0 | 55 | 0 | 0 | 0 | 0 | 0
Tb36Y20Al24Co20 | Tb36.0Al24.0Y20.0Co20.0 | 5 | 619 | 686 | 1021 |  | 63.55 |  | 0 | 0 | 0 | 0 | 0 | 0 | 0 | 0 | 0 | 20 | 20 | 0 | 0 | 0 | 0 | 0 | 0 | 24 | 0 | 0 | 0 | 0 | 0 | 0 | 0 | 0 | 0 | 0 | 0 | 0 | 0 | 0 | 0 | 0 | 0 | 0 | 0 | 0 | 0 | 0 | 0 | 36 | 0 | 0 | 0 | 0 | 0 | 0 | 0
Tb55Al25Co20 | Tb55.0Al25.0Co20.0 | 3 | 612 | 674 | 1001 |  | 59.5 |  | 0 | 0 | 0 | 0 | 0 | 0 | 0 | 0 | 0 | 0 | 20 | 0 | 0 | 0 | 0 | 0 | 0 | 25 | 0 | 0 | 0 | 0 | 0 | 0 | 0 | 0 | 0 | 0 | 0 | 0 | 0 | 0 | 0 | 0 | 0 | 0 | 0 | 0 | 0 | 0 | 0 | 55 | 0 | 0 | 0 | 0 | 0 | 0 | 0
Ti20Zr20Hf20Cu20Ni20 | Ti20.0Zr20.0Hf20.0Cu20.0Ni20.0 | 1.5 | 658 | 711 | 1149 |  |  |  | 20 | 0 | 0 | 0 | 0 | 0 | 0 | 0 | 0 | 0 | 0 | 0 | 0 | 0 | 20 | 20 | 20 | 0 | 0 | 0 | 0 | 0 | 0 | 20 | 0 | 0 | 0 | 0 | 0 | 0 | 0 | 0 | 0 | 0 | 0 | 0 | 0 | 0 | 0 | 0 | 0 | 0 | 0 | 0 | 0 | 0 | 0 | 0 | 0
Ti40Zr10Cu30Pd20 | Ti40.0Cu30.0Pd20.0Zr10.0 | 3 | 687 | 747 | 1279 |  |  |  | 0 | 0 | 0 | 0 | 0 | 0 | 0 | 0 | 0 | 0 | 0 | 0 | 0 | 20 | 30 | 10 | 40 | 0 | 0 | 0 | 0 | 0 | 0 | 0 | 0 | 0 | 0 | 0 | 0 | 0 | 0 | 0 | 0 | 0 | 0 | 0 | 0 | 0 | 0 | 0 | 0 | 0 | 0 | 0 | 0 | 0 | 0 | 0 | 0
Ti40Zr10Cu32Pd18 | Ti40.0Cu32.0Pd18.0Zr10.0 | 3 | 683 | 740 | 1272 |  |  |  | 0 | 0 | 0 | 0 | 0 | 0 | 0 | 0 | 0 | 0 | 0 | 0 | 0 | 18 | 32 | 10 | 40 | 0 | 0 | 0 | 0 | 0 | 0 | 0 | 0 | 0 | 0 | 0 | 0 | 0 | 0 | 0 | 0 | 0 | 0 | 0 | 0 | 0 | 0 | 0 | 0 | 0 | 0 | 0 | 0 | 0 | 0 | 0 | 0
Ti40Zr10Cu34Pd16 | Ti40.0Cu34.0Pd16.0Zr10.0 | 4 | 672 | 723 | 1231 |  |  |  | 0 | 0 | 0 | 0 | 0 | 0 | 0 | 0 | 0 | 0 | 0 | 0 | 0 | 16 | 34 | 10 | 40 | 0 | 0 | 0 | 0 | 0 | 0 | 0 | 0 | 0 | 0 | 0 | 0 | 0 | 0 | 0 | 0 | 0 | 0 | 0 | 0 | 0 | 0 | 0 | 0 | 0 | 0 | 0 | 0 | 0 | 0 | 0 | 0
Ti40Zr10Cu36Pd14 | Ti40.0Cu36.0Pd14.0Zr10.0 | 6 | 669 | 718 | 1191 |  |  |  | 0 | 0 | 0 | 0 | 0 | 0 | 0 | 0 | 0 | 0 | 0 | 0 | 0 | 14 | 36 | 10 | 40 | 0 | 0 | 0 | 0 | 0 | 0 | 0 | 0 | 0 | 0 | 0 | 0 | 0 | 0 | 0 | 0 | 0 | 0 | 0 | 0 | 0 | 0 | 0 | 0 | 0 | 0 | 0 | 0 | 0 | 0 | 0 | 0
Ti40Zr10Cu38Pd12 | Ti40.0Cu38.0Pd12.0Zr10.0 | 6 | 666 | 715 | 1189 |  |  |  | 0 | 0 | 0 | 0 | 0 | 0 | 0 | 0 | 0 | 0 | 0 | 0 | 0 | 12 | 38 | 10 | 40 | 0 | 0 | 0 | 0 | 0 | 0 | 0 | 0 | 0 | 0 | 0 | 0 | 0 | 0 | 0 | 0 | 0 | 0 | 0 | 0 | 0 | 0 | 0 | 0 | 0 | 0 | 0 | 0 | 0 | 0 | 0 | 0
Ti40Zr10Cu40Pd10 | Ti40.0Cu40.0Zr10.0Pd10.0 | 4 | 660 | 709 | 1184 |  |  |  | 0 | 0 | 0 | 0 | 0 | 0 | 0 | 0 | 0 | 0 | 0 | 0 | 0 | 10 | 40 | 10 | 40 | 0 | 0 | 0 | 0 | 0 | 0 | 0 | 0 | 0 | 0 | 0 | 0 | 0 | 0 | 0 | 0 | 0 | 0 | 0 | 0 | 0 | 0 | 0 | 0 | 0 | 0 | 0 | 0 | 0 | 0 | 0 | 0
Ti41.5Zr2.5Hf5Cu37.5Ni7.5Si1Sn5 | Ti41.5Cu37.5Ni7.5Hf5.0Sn5.0Zr2.5Si1.0 | 6 | 693.3 | 757.5 | 1176 |  |  |  | 7.5 | 0 | 0 | 0 | 0 | 1 | 0 | 0 | 0 | 0 | 0 | 0 | 0 | 0 | 37.5 | 2.5 | 41.5 | 0 | 0 | 0 | 0 | 0 | 0 | 5 | 5 | 0 | 0 | 0 | 0 | 0 | 0 | 0 | 0 | 0 | 0 | 0 | 0 | 0 | 0 | 0 | 0 | 0 | 0 | 0 | 0 | 0 | 0 | 0 | 0
(Ti0.45Cu0.378Zr0.10Ni0.072)94Sn6 | Ti42.3Cu35.53Zr9.4Ni6.77Sn6.0 | 1 | 683 | 739 | 1169 |  |  |  | 6.768 | 0 | 0 | 0 | 0 | 0 | 0 | 0 | 0 | 0 | 0 | 0 | 0 | 0 | 35.532 | 9.4 | 42.3 | 0 | 0 | 0 | 0 | 0 | 0 | 0 | 6 | 0 | 0 | 0 | 0 | 0 | 0 | 0 | 0 | 0 | 0 | 0 | 0 | 0 | 0 | 0 | 0 | 0 | 0 | 0 | 0 | 0 | 0 | 0 | 0
Ti42.5Zr2.5Hf5Cu42.5Ni7.5 | Ti42.5Cu42.5Ni7.5Hf5.0Zr2.5 | 2.5 | 677 | 726 | 1203 |  |  |  | 7.5 | 0 | 0 | 0 | 0 | 0 | 0 | 0 | 0 | 0 | 0 | 0 | 0 | 0 | 42.5 | 2.5 | 42.5 | 0 | 0 | 0 | 0 | 0 | 0 | 5 | 0 | 0 | 0 | 0 | 0 | 0 | 0 | 0 | 0 | 0 | 0 | 0 | 0 | 0 | 0 | 0 | 0 | 0 | 0 | 0 | 0 | 0 | 0 | 0 | 0
Ti43.15Zr9.59Cu36.24Ni9.06Sn1.96 | Ti43.15Cu36.24Zr9.59Ni9.06Sn1.96 | 3 | 649 | 699 | 1167 |  |  |  | 9.06 | 0 | 0 | 0 | 0 | 0 | 0 | 0 | 0 | 0 | 0 | 0 | 0 | 0 | 36.24 | 9.59 | 43.15 | 0 | 0 | 0 | 0 | 0 | 0 | 0 | 1.96 | 0 | 0 | 0 | 0 | 0 | 0 | 0 | 0 | 0 | 0 | 0 | 0 | 0 | 0 | 0 | 0 | 0 | 0 | 0 | 0 | 0 | 0 | 0 | 0
(Ti0.45Cu0.378Zr0.10Ni0.072)96Sn4 | Ti43.2Cu36.29Zr9.6Ni6.91Sn4.0 | 1 | 666 | 715 | 1156 |  |  |  | 6.912 | 0 | 0 | 0 | 0 | 0 | 0 | 0 | 0 | 0 | 0 | 0 | 0 | 0 | 36.288 | 9.6 | 43.2 | 0 | 0 | 0 | 0 | 0 | 0 | 0 | 4 | 0 | 0 | 0 | 0 | 0 | 0 | 0 | 0 | 0 | 0 | 0 | 0 | 0 | 0 | 0 | 0 | 0 | 0 | 0 | 0 | 0 | 0 | 0 | 0
(Ti0.45Cu0.378Zr0.10Ni0.072)98Sn2 | Ti44.1Cu37.04Zr9.8Ni7.06Sn2.0 | 2 | 650 | 692 | 1167 |  |  |  | 7.057333 | 0 | 0 | 0 | 0 | 0 | 0 | 0 | 0 | 0 | 0 | 0 | 0 | 0 | 37.04267 | 9.8 | 44.1 | 0 | 0 | 0 | 0 | 0 | 0 | 0 | 2 | 0 | 0 | 0 | 0 | 0 | 0 | 0 | 0 | 0 | 0 | 0 | 0 | 0 | 0 | 0 | 0 | 0 | 0 | 0 | 0 | 0 | 0 | 0 | 0
Ti45Cu37.8Zr10Ni7.2 | Ti45.0Cu37.8Zr10.0Ni7.2 | 1 | 641 | 680 | 1167 |  |  |  | 7.2 | 0 | 0 | 0 | 0 | 0 | 0 | 0 | 0 | 0 | 0 | 0 | 0 | 0 | 37.8 | 10 | 45 | 0 | 0 | 0 | 0 | 0 | 0 | 0 | 0 | 0 | 0 | 0 | 0 | 0 | 0 | 0 | 0 | 0 | 0 | 0 | 0 | 0 | 0 | 0 | 0 | 0 | 0 | 0 | 0 | 0 | 0 | 0 | 0
Ti47.5Zr2.5Cu42.5Ni7.5 | Ti47.5Cu42.5Ni7.5Zr2.5 | 1.5 | 673 | 720 | 1225 |  |  |  | 7.5 | 0 | 0 | 0 | 0 | 0 | 0 | 0 | 0 | 0 | 0 | 0 | 0 | 0 | 42.5 | 2.5 | 47.5 | 0 | 0 | 0 | 0 | 0 | 0 | 0 | 0 | 0 | 0 | 0 | 0 | 0 | 0 | 0 | 0 | 0 | 0 | 0 | 0 | 0 | 0 | 0 | 0 | 0 | 0 | 0 | 0 | 0 | 0 | 0 | 0
Ti50Ni15Cu32Sn3 | Ti50.0Cu32.0Ni15.0Sn3.0 | 1 | 686 | 759 | 1283 |  |  |  | 15 | 0 | 0 | 0 | 0 | 0 | 0 | 0 | 0 | 0 | 0 | 0 | 0 | 0 | 32 | 0 | 50 | 0 | 0 | 0 | 0 | 0 | 0 | 0 | 3 | 0 | 0 | 0 | 0 | 0 | 0 | 0 | 0 | 0 | 0 | 0 | 0 | 0 | 0 | 0 | 0 | 0 | 0 | 0 | 0 | 0 | 0 | 0 | 0
Ti50Cu42.5Ni7.5 | Ti50.0Cu42.5Ni7.5 | 0.2 | 670 | 708 | 1226 |  |  |  | 7.5 | 0 | 0 | 0 | 0 | 0 | 0 | 0 | 0 | 0 | 0 | 0 | 0 | 0 | 42.5 | 0 | 50 | 0 | 0 | 0 | 0 | 0 | 0 | 0 | 0 | 0 | 0 | 0 | 0 | 0 | 0 | 0 | 0 | 0 | 0 | 0 | 0 | 0 | 0 | 0 | 0 | 0 | 0 | 0 | 0 | 0 | 0 | 0 | 0
Ti50Ni24Cu20B1Si2Sn3 | Ti50.0Ni24.0Cu20.0Sn3.0Si2.0B1.0 | 1 | 726 | 800 | 1310 |  |  |  | 24 | 0 | 0 | 0 | 1 | 2 | 0 | 0 | 0 | 0 | 0 | 0 | 0 | 0 | 20 | 0 | 50 | 0 | 0 | 0 | 0 | 0 | 0 | 0 | 3 | 0 | 0 | 0 | 0 | 0 | 0 | 0 | 0 | 0 | 0 | 0 | 0 | 0 | 0 | 0 | 0 | 0 | 0 | 0 | 0 | 0 | 0 | 0 | 0
Ti53Cu15Ni18.5Al7Si3Hf3B0.5 | Ti53.0Ni18.5Cu15.0Al7.0Si3.0Hf3.0B0.5 | 2 | 695 | 749 | 1230 |  |  |  | 18.5 | 0 | 0 | 0 | 0.5 | 3 | 0 | 0 | 0 | 0 | 0 | 0 | 0 | 0 | 15 | 0 | 53 | 7 | 0 | 0 | 0 | 0 | 0 | 3 | 0 | 0 | 0 | 0 | 0 | 0 | 0 | 0 | 0 | 0 | 0 | 0 | 0 | 0 | 0 | 0 | 0 | 0 | 0 | 0 | 0 | 0 | 0 | 0 | 0
Ti53Cu15Ni18.5Al7Si3Sc3B0.5 | Ti53.0Ni18.5Cu15.0Al7.0Si3.0Sc3.0B0.5 | 2 | 709 | 767 | 1240 |  |  |  | 18.5 | 0 | 0 | 0 | 0.5 | 3 | 0 | 0 | 0 | 0 | 0 | 0 | 0 | 0 | 15 | 0 | 53 | 7 | 0 | 0 | 0 | 0 | 0 | 0 | 0 | 0 | 0 | 0 | 0 | 0 | 0 | 0 | 0 | 0 | 3 | 0 | 0 | 0 | 0 | 0 | 0 | 0 | 0 | 0 | 0 | 0 | 0 | 0 | 0
Tm39Y16Al25Co20 | Tm39.0Al25.0Co20.0Y16.0 | 3 | 664 | 735 | 1140 |  | 77.5 |  | 0 | 0 | 0 | 0 | 0 | 0 | 0 | 0 | 0 | 16 | 20 | 0 | 0 | 0 | 0 | 0 | 0 | 25 | 0 | 0 | 0 | 0 | 0 | 0 | 0 | 0 | 0 | 0 | 0 | 0 | 0 | 0 | 0 | 0 | 0 | 0 | 0 | 39 | 0 | 0 | 0 | 0 | 0 | 0 | 0 | 0 | 0 | 0 | 0
Tm55Al25Co20 | Tm55.0Al25.0Co20.0 | 3 | 678 | 733 | 1180 |  | 72.2 |  | 0 | 0 | 0 | 0 | 0 | 0 | 0 | 0 | 0 | 0 | 20 | 0 | 0 | 0 | 0 | 0 | 0 | 25 | 0 | 0 | 0 | 0 | 0 | 0 | 0 | 0 | 0 | 0 | 0 | 0 | 0 | 0 | 0 | 0 | 0 | 0 | 0 | 55 | 0 | 0 | 0 | 0 | 0 | 0 | 0 | 0 | 0 | 0 | 0
Y36Sc20Al24Co10Ni10 | Y36.0Al24.0Sc20.0Co10.0Ni10.0 | 25 | 645 | 731 | 1010 |  |  |  | 10 | 0 | 0 | 0 | 0 | 0 | 0 | 0 | 0 | 36 | 10 | 0 | 0 | 0 | 0 | 0 | 0 | 24 | 0 | 0 | 0 | 0 | 0 | 0 | 0 | 0 | 0 | 0 | 0 | 0 | 0 | 0 | 0 | 0 | 20 | 0 | 0 | 0 | 0 | 0 | 0 | 0 | 0 | 0 | 0 | 0 | 0 | 0 | 0
Y36Sc20Al24Co20 | Y36.0Al24.0Sc20.0Co20.0 | 25 | 645 | 760 | 1034 |  |  |  | 0 | 0 | 0 | 0 | 0 | 0 | 0 | 0 | 0 | 36 | 20 | 0 | 0 | 0 | 0 | 0 | 0 | 24 | 0 | 0 | 0 | 0 | 0 | 0 | 0 | 0 | 0 | 0 | 0 | 0 | 0 | 0 | 0 | 0 | 20 | 0 | 0 | 0 | 0 | 0 | 0 | 0 | 0 | 0 | 0 | 0 | 0 | 0 | 0
Y55Al25Co20 | Y55.0Al25.0Co20.0 | 2 | 633 | 694 | 1060 |  |  |  | 0 | 0 | 0 | 0 | 0 | 0 | 0 | 0 | 0 | 55 | 20 | 0 | 0 | 0 | 0 | 0 | 0 | 25 | 0 | 0 | 0 | 0 | 0 | 0 | 0 | 0 | 0 | 0 | 0 | 0 | 0 | 0 | 0 | 0 | 0 | 0 | 0 | 0 | 0 | 0 | 0 | 0 | 0 | 0 | 0 | 0 | 0 | 0 | 0
Y56Al24Co20 | Y56.0Al24.0Co20.0 | 1.5 | 636 | 690 | 1078 |  |  |  | 0 | 0 | 0 | 0 | 0 | 0 | 0 | 0 | 0 | 56 | 20 | 0 | 0 | 0 | 0 | 0 | 0 | 24 | 0 | 0 | 0 | 0 | 0 | 0 | 0 | 0 | 0 | 0 | 0 | 0 | 0 | 0 | 0 | 0 | 0 | 0 | 0 | 0 | 0 | 0 | 0 | 0 | 0 | 0 | 0 | 0 | 0 | 0 | 0
Yb62.5Zn15Mg17.5Cu5 | Yb62.5Mg17.5Zn15.0Cu5.0 | 4 | 381 | 401 | 645 |  | 26.54 |  | 0 | 0 | 0 | 0 | 0 | 0 | 0 | 0 | 0 | 0 | 0 | 0 | 0 | 0 | 5 | 0 | 0 | 0 | 17.5 | 0 | 0 | 0 | 0 | 0 | 0 | 0 | 0 | 15 | 0 | 0 | 0 | 0 | 0 | 0 | 0 | 0 | 0 | 0 | 0 | 0 | 0 | 0 | 0 | 0 | 0 | 62.5 | 0 | 0 | 0
Zr30Hf25Al20Co10Ni10Cu5 | Zr30.0Hf25.0Al20.0Co10.0Ni10.0Cu5.0 | 12 | 775 |  | 1337 |  |  |  | 10 | 0 | 0 | 0 | 0 | 0 | 0 | 0 | 0 | 0 | 10 | 0 | 0 | 0 | 5 | 30 | 0 | 20 | 0 | 0 | 0 | 0 | 0 | 25 | 0 | 0 | 0 | 0 | 0 | 0 | 0 | 0 | 0 | 0 | 0 | 0 | 0 | 0 | 0 | 0 | 0 | 0 | 0 | 0 | 0 | 0 | 0 | 0 | 0
Zr30Hf25Al20Co25 | Zr30.0Hf25.0Co25.0Al20.0 | 5 | 802 |  | 1333 |  |  |  | 0 | 0 | 0 | 0 | 0 | 0 | 0 | 0 | 0 | 0 | 25 | 0 | 0 | 0 | 0 | 30 | 0 | 20 | 0 | 0 | 0 | 0 | 0 | 25 | 0 | 0 | 0 | 0 | 0 | 0 | 0 | 0 | 0 | 0 | 0 | 0 | 0 | 0 | 0 | 0 | 0 | 0 | 0 | 0 | 0 | 0 | 0 | 0 | 0
Zr35Hf13Al11Ag8Ni8Cu25 | Zr35.0Cu25.0Hf13.0Al11.0Ag8.0Ni8.0 | 20 | 723 | 802 | 1112 |  |  |  | 8 | 0 | 0 | 0 | 0 | 0 | 0 | 0 | 0 | 0 | 0 | 0 | 0 | 0 | 25 | 35 | 0 | 11 | 0 | 8 | 0 | 0 | 0 | 13 | 0 | 0 | 0 | 0 | 0 | 0 | 0 | 0 | 0 | 0 | 0 | 0 | 0 | 0 | 0 | 0 | 0 | 0 | 0 | 0 | 0 | 0 | 0 | 0 | 0
Zr35Hf17.5Ti5.5Al12.5Co7.5Ni12Cu10 | Zr35.0Hf17.5Al12.5Ni12.0Cu10.0Co7.5Ti5.5 | 18 | 725 |  | 1206 |  |  |  | 12 | 0 | 0 | 0 | 0 | 0 | 0 | 0 | 0 | 0 | 7.5 | 0 | 0 | 0 | 10 | 35 | 5.5 | 12.5 | 0 | 0 | 0 | 0 | 0 | 17.5 | 0 | 0 | 0 | 0 | 0 | 0 | 0 | 0 | 0 | 0 | 0 | 0 | 0 | 0 | 0 | 0 | 0 | 0 | 0 | 0 | 0 | 0 | 0 | 0 | 0
Zr40Hf10Ti4Y1Al10Cu25Ni7Co2Fe1 | Zr40.0Cu25.0Hf10.0Al10.0Ni7.0Ti4.0Co2.0Y1.0Fe1.0 | 14 | 679 | [5 empty] | 7 | 0 | 0 | 0 | 0 | 0 | 1 | 0 | 0 | 1 | 2 | 0 | 0 | 0 | 25 | 40 | 4 | 10 | 0 | 0 | 0 | 0 | 0 | 10 | 0 | 0 | 0 | 0 | 0 | 0 | 0 | 0 | 0 | 0 | 0 | 0 | 0 | 0 | 0 | 0 | 0 | 0 | 0 | 0 | 0 | 0 | 0 | 0 | 0
Hf6Zr42Cu36Al8Ag8 | Zr42.0Cu36.0Al8.0Ag8.0Hf6.0 | 15 | 695 | 796 | 1187 |  |  |  | 0 | 0 | 0 | 0 | 0 | 0 | 0 | 0 | 0 | 0 | 0 | 0 | 0 | 0 | 36 | 42 | 0 | 8 | 0 | 8 | 0 | 0 | 0 | 6 | 0 | 0 | 0 | 0 | 0 | 0 | 0 | 0 | 0 | 0 | 0 | 0 | 0 | 0 | 0 | 0 | 0 | 0 | 0 | 0 | 0 | 0 | 0 | 0 | 0
Hf4Zr44Cu36Al8Ag8 | Zr44.0Cu36.0Al8.0Ag8.0Hf4.0 | 20 | 694 | 795 | 1155 |  |  |  | 0 | 0 | 0 | 0 | 0 | 0 | 0 | 0 | 0 | 0 | 0 | 0 | 0 | 0 | 36 | 44 | 0 | 8 | 0 | 8 | 0 | 0 | 0 | 4 | 0 | 0 | 0 | 0 | 0 | 0 | 0 | 0 | 0 | 0 | 0 | 0 | 0 | 0 | 0 | 0 | 0 | 0 | 0 | 0 | 0 | 0 | 0 | 0 | 0
Nb4Zr44Cu36Al8Ag8 | Zr44.0Cu36.0Al8.0Ag8.0Nb4.0 | 5 | 709 | 759 | 1209 |  |  |  | 0 | 0 | 4 | 0 | 0 | 0 | 0 | 0 | 0 | 0 | 0 | 0 | 0 | 0 | 36 | 44 | 0 | 8 | 0 | 8 | 0 | 0 | 0 | 0 | 0 | 0 | 0 | 0 | 0 | 0 | 0 | 0 | 0 | 0 | 0 | 0 | 0 | 0 | 0 | 0 | 0 | 0 | 0 | 0 | 0 | 0 | 0 | 0 | 0
Ti4Zr44Cu36Al8Ag8 | Zr44.0Cu36.0Al8.0Ag8.0Ti4.0 | 5 | 700 | 738 | 1181 |  |  |  | 0 | 0 | 0 | 0 | 0 | 0 | 0 | 0 | 0 | 0 | 0 | 0 | 0 | 0 | 36 | 44 | 4 | 8 | 0 | 8 | 0 | 0 | 0 | 0 | 0 | 0 | 0 | 0 | 0 | 0 | 0 | 0 | 0 | 0 | 0 | 0 | 0 | 0 | 0 | 0 | 0 | 0 | 0 | 0 | 0 | 0 | 0 | 0 | 0
Cu40Zr44Ag8Al8 | Zr44.0Cu40.0Ag8.0Al8.0 | 15 | 693 | 791 | 1176 |  |  |  | 0 | 0 | 0 | 0 | 0 | 0 | 0 | 0 | 0 | 0 | 0 | 0 | 0 | 0 | 40 | 44 | 0 | 8 | 0 | 8 | 0 | 0 | 0 | 0 | 0 | 0 | 0 | 0 | 0 | 0 | 0 | 0 | 0 | 0 | 0 | 0 | 0 | 0 | 0 | 0 | 0 | 0 | 0 | 0 | 0 | 0 | 0 | 0 | 0
Zr45Ti21Ni34 | Zr45.0Ni34.0Ti21.0 | 0.68 | 642 | 683 | 1134 |  |  |  | 34 | 0 | 0 | 0 | 0 | 0 | 0 | 0 | 0 | 0 | 0 | 0 | 0 | 0 | 0 | 45 | 21 | 0 | 0 | 0 | 0 | 0 | 0 | 0 | 0 | 0 | 0 | 0 | 0 | 0 | 0 | 0 | 0 | 0 | 0 | 0 | 0 | 0 | 0 | 0 | 0 | 0 | 0 | 0 | 0 | 0 | 0 | 0 | 0
Hf2Zr46Cu36Al8Ag8 | Zr46.0Cu36.0Al8.0Ag8.0Hf2.0 | 25 | 692 | 794 | 1147 |  |  |  | 0 | 0 | 0 | 0 | 0 | 0 | 0 | 0 | 0 | 0 | 0 | 0 | 0 | 0 | 36 | 46 | 0 | 8 | 0 | 8 | 0 | 0 | 0 | 2 | 0 | 0 | 0 | 0 | 0 | 0 | 0 | 0 | 0 | 0 | 0 | 0 | 0 | 0 | 0 | 0 | 0 | 0 | 0 | 0 | 0 | 0 | 0 | 0 | 0
Nb2Zr46Cu36Al8Ag8 | Zr46.0Cu36.0Al8.0Ag8.0Nb2.0 | 10 | 707 | 765 | 1150 |  |  |  | 0 | 0 | 2 | 0 | 0 | 0 | 0 | 0 | 0 | 0 | 0 | 0 | 0 | 0 | 36 | 46 | 0 | 8 | 0 | 8 | 0 | 0 | 0 | 0 | 0 | 0 | 0 | 0 | 0 | 0 | 0 | 0 | 0 | 0 | 0 | 0 | 0 | 0 | 0 | 0 | 0 | 0 | 0 | 0 | 0 | 0 | 0 | 0 | 0
Ti2Zr46Cu36Al8Ag8 | Zr46.0Cu36.0Al8.0Ag8.0Ti2.0 | 10 | 696 | 750 | 1145 |  |  |  | 0 | 0 | 0 | 0 | 0 | 0 | 0 | 0 | 0 | 0 | 0 | 0 | 0 | 0 | 36 | 46 | 2 | 8 | 0 | 8 | 0 | 0 | 0 | 0 | 0 | 0 | 0 | 0 | 0 | 0 | 0 | 0 | 0 | 0 | 0 | 0 | 0 | 0 | 0 | 0 | 0 | 0 | 0 | 0 | 0 | 0 | 0 | 0 | 0
Zr46Cu37.64Ag8.36Al8 | Zr46.0Cu37.64Ag8.36Al8.0 | 35 | 705.6667 | 778.3333 | 1144.667 |  | 91.5 |  | 0 | 0 | 0 | 0 | 0 | 0 | 0 | 0 | 0 | 0 | 0 | 0 | 0 | 0 | 37.64 | 46 | 0 | 8 | 0 | 8.36 | 0 | 0 | 0 | 0 | 0 | 0 | 0 | 0 | 0 | 0 | 0 | 0 | 0 | 0 | 0 | 0 | 0 | 0 | 0 | 0 | 0 | 0 | 0 | 0 | 0 | 0 | 0 | 0 | 0
Cu38Zr46Ag8Al8 | Zr46.0Cu38.0Ag8.0Al8.0 | 20 | 692 | 795 | 1145 |  |  |  | 0 | 0 | 0 | 0 | 0 | 0 | 0 | 0 | 0 | 0 | 0 | 0 | 0 | 0 | 38 | 46 | 0 | 8 | 0 | 8 | 0 | 0 | 0 | 0 | 0 | 0 | 0 | 0 | 0 | 0 | 0 | 0 | 0 | 0 | 0 | 0 | 0 | 0 | 0 | 0 | 0 | 0 | 0 | 0 | 0 | 0 | 0 | 0 | 0
Zr46Cu46Al8 | Zr46.0Cu46.0Al8.0 | 4.2 |  |  |  | 1900 |  |  | 0 | 0 | 0 | 0 | 0 | 0 | 0 | 0 | 0 | 0 | 0 | 0 | 0 | 0 | 46 | 46 | 0 | 8 | 0 | 0 | 0 | 0 | 0 | 0 | 0 | 0 | 0 | 0 | 0 | 0 | 0 | 0 | 0 | 0 | 0 | 0 | 0 | 0 | 0 | 0 | 0 | 0 | 0 | 0 | 0 | 0 | 0 | 0 | 0
Cu46Zr47Al7 | Zr47.0Cu46.0Al7.0 | 3 | 705 | 781 | 1163 |  |  |  | 0 | 0 | 0 | 0 | 0 | 0 | 0 | 0 | 0 | 0 | 0 | 0 | 0 | 0 | 46 | 47 | 0 | 7 | 0 | 0 | 0 | 0 | 0 | 0 | 0 | 0 | 0 | 0 | 0 | 0 | 0 | 0 | 0 | 0 | 0 | 0 | 0 | 0 | 0 | 0 | 0 | 0 | 0 | 0 | 0 | 0 | 0 | 0 | 0
Au6Zr48Cu30Al8Ag8 | Zr48.0Cu30.0Al8.0Ag8.0Au6.0 | 15 | 723 | 813 | 1159 |  |  |  | 0 | 0 | 0 | 0 | 0 | 0 | 0 | 0 | 0 | 0 | 0 | 6 | 0 | 0 | 30 | 48 | 0 | 8 | 0 | 8 | 0 | 0 | 0 | 0 | 0 | 0 | 0 | 0 | 0 | 0 | 0 | 0 | 0 | 0 | 0 | 0 | 0 | 0 | 0 | 0 | 0 | 0 | 0 | 0 | 0 | 0 | 0 | 0 | 0
Ni6Zr48Cu30Al8Ag8 | Zr48.0Cu30.0Al8.0Ag8.0Ni6.0 | 25 | 695 | 779 | 1131 |  |  |  | 6 | 0 | 0 | 0 | 0 | 0 | 0 | 0 | 0 | 0 | 0 | 0 | 0 | 0 | 30 | 48 | 0 | 8 | 0 | 8 | 0 | 0 | 0 | 0 | 0 | 0 | 0 | 0 | 0 | 0 | 0 | 0 | 0 | 0 | 0 | 0 | 0 | 0 | 0 | 0 | 0 | 0 | 0 | 0 | 0 | 0 | 0 | 0 | 0
Pd6Zr48Cu30Al8Ag8 | Zr48.0Cu30.0Al8.0Ag8.0Pd6.0 | 20 | 709 | 796 | 1155 |  |  |  | 0 | 0 | 0 | 0 | 0 | 0 | 0 | 0 | 0 | 0 | 0 | 0 | 0 | 6 | 30 | 48 | 0 | 8 | 0 | 8 | 0 | 0 | 0 | 0 | 0 | 0 | 0 | 0 | 0 | 0 | 0 | 0 | 0 | 0 | 0 | 0 | 0 | 0 | 0 | 0 | 0 | 0 | 0 | 0 | 0 | 0 | 0 | 0 | 0
Au4Zr48Cu32Al8Ag8 | Zr48.0Cu32.0Al8.0Ag8.0Au4.0 | 20 | 713 | 806 | 1153 |  |  |  | 0 | 0 | 0 | 0 | 0 | 0 | 0 | 0 | 0 | 0 | 0 | 4 | 0 | 0 | 32 | 48 | 0 | 8 | 0 | 8 | 0 | 0 | 0 | 0 | 0 | 0 | 0 | 0 | 0 | 0 | 0 | 0 | 0 | 0 | 0 | 0 | 0 | 0 | 0 | 0 | 0 | 0 | 0 | 0 | 0 | 0 | 0 | 0 | 0
Fe4Zr48Cu32Al8Ag8 | Zr48.0Cu32.0Al8.0Ag8.0Fe4.0 | 5 | 706 | 799 | 1213 |  |  |  | 0 | 0 | 0 | 0 | 0 | 0 | 4 | 0 | 0 | 0 | 0 | 0 | 0 | 0 | 32 | 48 | 0 | 8 | 0 | 8 | 0 | 0 | 0 | 0 | 0 | 0 | 0 | 0 | 0 | 0 | 0 | 0 | 0 | 0 | 0 | 0 | 0 | 0 | 0 | 0 | 0 | 0 | 0 | 0 | 0 | 0 | 0 | 0 | 0
Ni4Zr48Cu32Al8Ag8 | Zr48.0Cu32.0Al8.0Ag8.0Ni4.0 | 30 | 693 | 788 | 1129 |  |  |  | 4 | 0 | 0 | 0 | 0 | 0 | 0 | 0 | 0 | 0 | 0 | 0 | 0 | 0 | 32 | 48 | 0 | 8 | 0 | 8 | 0 | 0 | 0 | 0 | 0 | 0 | 0 | 0 | 0 | 0 | 0 | 0 | 0 | 0 | 0 | 0 | 0 | 0 | 0 | 0 | 0 | 0 | 0 | 0 | 0 | 0 | 0 | 0 | 0
Pd4Zr48Cu32Al8Ag8 | Zr48.0Cu32.0Al8.0Ag8.0Pd4.0 | 25 | 705 | 795 | 1153 |  |  |  | 0 | 0 | 0 | 0 | 0 | 0 | 0 | 0 | 0 | 0 | 0 | 0 | 0 | 4 | 32 | 48 | 0 | 8 | 0 | 8 | 0 | 0 | 0 | 0 | 0 | 0 | 0 | 0 | 0 | 0 | 0 | 0 | 0 | 0 | 0 | 0 | 0 | 0 | 0 | 0 | 0 | 0 | 0 | 0 | 0 | 0 | 0 | 0 | 0
Zr48Cu34Pd2Ag8Al8 | Zr48.0Cu34.0Ag8.0Al8.0Pd2.0 | 30 | 699 | 794 | 1140 |  |  |  | 0 | 0 | 0 | 0 | 0 | 0 | 0 | 0 | 0 | 0 | 0 | 0 | 0 | 2 | 34 | 48 | 0 | 8 | 0 | 8 | 0 | 0 | 0 | 0 | 0 | 0 | 0 | 0 | 0 | 0 | 0 | 0 | 0 | 0 | 0 | 0 | 0 | 0 | 0 | 0 | 0 | 0 | 0 | 0 | 0 | 0 | 0 | 0 | 0
Au2Zr48Cu34Al8Ag8 | Zr48.0Cu34.0Al8.0Ag8.0Au2.0 | 20 | 705 | 799 | 1153 |  |  |  | 0 | 0 | 0 | 0 | 0 | 0 | 0 | 0 | 0 | 0 | 0 | 2 | 0 | 0 | 34 | 48 | 0 | 8 | 0 | 8 | 0 | 0 | 0 | 0 | 0 | 0 | 0 | 0 | 0 | 0 | 0 | 0 | 0 | 0 | 0 | 0 | 0 | 0 | 0 | 0 | 0 | 0 | 0 | 0 | 0 | 0 | 0 | 0 | 0
Fe2Zr48Cu34Al8Ag8 | Zr48.0Cu34.0Al8.0Ag8.0Fe2.0 | 10 | 705 | 806 | 1169 |  |  |  | 0 | 0 | 0 | 0 | 0 | 0 | 2 | 0 | 0 | 0 | 0 | 0 | 0 | 0 | 34 | 48 | 0 | 8 | 0 | 8 | 0 | 0 | 0 | 0 | 0 | 0 | 0 | 0 | 0 | 0 | 0 | 0 | 0 | 0 | 0 | 0 | 0 | 0 | 0 | 0 | 0 | 0 | 0 | 0 | 0 | 0 | 0 | 0 | 0
Ni2Zr48Cu34Al8Ag8 | Zr48.0Cu34.0Al8.0Ag8.0Ni2.0 | 25 | 687 | 797 | 1131 |  |  |  | 2 | 0 | 0 | 0 | 0 | 0 | 0 | 0 | 0 | 0 | 0 | 0 | 0 | 0 | 34 | 48 | 0 | 8 | 0 | 8 | 0 | 0 | 0 | 0 | 0 | 0 | 0 | 0 | 0 | 0 | 0 | 0 | 0 | 0 | 0 | 0 | 0 | 0 | 0 | 0 | 0 | 0 | 0 | 0 | 0 | 0 | 0 | 0 | 0
Pd2Zr48Cu34Al8Ag8 | Zr48.0Cu34.0Al8.0Ag8.0Pd2.0 | 30 | 699 | 794 | 1140 |  |  |  | 0 | 0 | 0 | 0 | 0 | 0 | 0 | 0 | 0 | 0 | 0 | 0 | 0 | 2 | 34 | 48 | 0 | 8 | 0 | 8 | 0 | 0 | 0 | 0 | 0 | 0 | 0 | 0 | 0 | 0 | 0 | 0 | 0 | 0 | 0 | 0 | 0 | 0 | 0 | 0 | 0 | 0 | 0 | 0 | 0 | 0 | 0 | 0 | 0
Cu36Zr48Ag8Al8 | Zr48.0Cu36.0Ag8.0Al8.0 | 25 | 686.5 | 791 | 1142.5 |  |  |  | 0 | 0 | 0 | 0 | 0 | 0 | 0 | 0 | 0 | 0 | 0 | 0 | 0 | 0 | 36 | 48 | 0 | 8 | 0 | 8 | 0 | 0 | 0 | 0 | 0 | 0 | 0 | 0 | 0 | 0 | 0 | 0 | 0 | 0 | 0 | 0 | 0 | 0 | 0 | 0 | 0 | 0 | 0 | 0 | 0 | 0 | 0 | 0 | 0
Zr48Cu36Al8Ag8 | Zr48.0Cu36.0Al8.0Ag8.0 | 25 | 685.75 | 787.75 | 1122 |  |  |  | 0 | 0 | 0 | 0 | 0 | 0 | 0 | 0 | 0 | 0 | 0 | 0 | 0 | 0 | 36 | 48 | 0 | 8 | 0 | 8 | 0 | 0 | 0 | 0 | 0 | 0 | 0 | 0 | 0 | 0 | 0 | 0 | 0 | 0 | 0 | 0 | 0 | 0 | 0 | 0 | 0 | 0 | 0 | 0 | 0 | 0 | 0 | 0 | 0
Zr48Cu37Al7Ag8 | Zr48.0Cu37.0Ag8.0Al7.0 | 10 | 698 | 765 | 1125 |  |  |  | 0 | 0 | 0 | 0 | 0 | 0 | 0 | 0 | 0 | 0 | 0 | 0 | 0 | 0 | 37 | 48 | 0 | 7 | 0 | 8 | 0 | 0 | 0 | 0 | 0 | 0 | 0 | 0 | 0 | 0 | 0 | 0 | 0 | 0 | 0 | 0 | 0 | 0 | 0 | 0 | 0 | 0 | 0 | 0 | 0 | 0 | 0 | 0 | 0
Zr48Cu40Al7Ag5 | Zr48.0Cu40.0Al7.0Ag5.0 | 10 | 699 | 769 | 1121 |  |  |  | 0 | 0 | 0 | 0 | 0 | 0 | 0 | 0 | 0 | 0 | 0 | 0 | 0 | 0 | 40 | 48 | 0 | 7 | 0 | 5 | 0 | 0 | 0 | 0 | 0 | 0 | 0 | 0 | 0 | 0 | 0 | 0 | 0 | 0 | 0 | 0 | 0 | 0 | 0 | 0 | 0 | 0 | 0 | 0 | 0 | 0 | 0 | 0 | 0
Zr48Cu42Al7Ag3 | Zr48.0Cu42.0Al7.0Ag3.0 | 10 | 700 | 763 | 1135 |  |  |  | 0 | 0 | 0 | 0 | 0 | 0 | 0 | 0 | 0 | 0 | 0 | 0 | 0 | 0 | 42 | 48 | 0 | 7 | 0 | 3 | 0 | 0 | 0 | 0 | 0 | 0 | 0 | 0 | 0 | 0 | 0 | 0 | 0 | 0 | 0 | 0 | 0 | 0 | 0 | 0 | 0 | 0 | 0 | 0 | 0 | 0 | 0 | 0 | 0
Zr48Cu43Al7Ag2 | Zr48.0Cu43.0Al7.0Ag2.0 | 12 | 700 | 761 | 1152 |  |  |  | 0 | 0 | 0 | 0 | 0 | 0 | 0 | 0 | 0 | 0 | 0 | 0 | 0 | 0 | 43 | 48 | 0 | 7 | 0 | 2 | 0 | 0 | 0 | 0 | 0 | 0 | 0 | 0 | 0 | 0 | 0 | 0 | 0 | 0 | 0 | 0 | 0 | 0 | 0 | 0 | 0 | 0 | 0 | 0 | 0 | 0 | 0 | 0 | 0
Cu45Zr48Al7 | Zr48.0Cu45.0Al7.0 | 11 | 703.4 | 763 | 1172.2 |  |  |  | 0 | 0 | 0 | 0 | 0 | 0 | 0 | 0 | 0 | 0 | 0 | 0 | 0 | 0 | 45 | 48 | 0 | 7 | 0 | 0 | 0 | 0 | 0 | 0 | 0 | 0 | 0 | 0 | 0 | 0 | 0 | 0 | 0 | 0 | 0 | 0 | 0 | 0 | 0 | 0 | 0 | 0 | 0 | 0 | 0 | 0 | 0 | 0 | 0
Zr48.99Cu34.85Ni2.82Ag4.96Al8.38 | Zr48.99Cu34.85Al8.38Ag4.96Ni2.82 | 12 | 698.3 | 779.2 | 1139 | 1874 |  | 0 | 2.82 | 0 | 0 | 0 | 0 | 0 | 0 | 0 | 0 | 0 | 0 | 0 | 0 | 0 | 34.85 | 48.99 | 0 | 8.38 | 0 | 4.96 | 0 | 0 | 0 | 0 | 0 | 0 | 0 | 0 | 0 | 0 | 0 | 0 | 0 | 0 | 0 | 0 | 0 | 0 | 0 | 0 | 0 | 0 | 0 | 0 | 0 | 0 | 0 | 0 | 0
Zr49Ti1.96Cu37.24Al9.8Y2 | Zr49.0Cu37.24Al9.8Y2.0Ti1.96 | 10 | 400 | 470 | 858 | 1600 | 87 | 0.4 | 0 | 0 | 0 | 0 | 0 | 0 | 0 | 0 | 0 | 2 | 0 | 0 | 0 | 0 | 37.24 | 49 | 1.96 | 9.8 | 0 | 0 | 0 | 0 | 0 | 0 | 0 | 0 | 0 | 0 | 0 | 0 | 0 | 0 | 0 | 0 | 0 | 0 | 0 | 0 | 0 | 0 | 0 | 0 | 0 | 0 | 0 | 0 | 0 | 0 | 0
Zr49Ti14Ni20Cu17 | Zr49.0Ni20.0Cu17.0Ti14.0 | 4 | 625 | 674 | 1096 |  |  |  | 20 | 0 | 0 | 0 | 0 | 0 | 0 | 0 | 0 | 0 | 0 | 0 | 0 | 0 | 17 | 49 | 14 | 0 | 0 | 0 | 0 | 0 | 0 | 0 | 0 | 0 | 0 | 0 | 0 | 0 | 0 | 0 | 0 | 0 | 0 | 0 | 0 | 0 | 0 | 0 | 0 | 0 | 0 | 0 | 0 | 0 | 0 | 0 | 0
Zr49Ti17Ni20Cu14 | Zr49.0Ni20.0Ti17.0Cu14.0 | 3 | 631 | 669 | 1087 |  |  |  | 20 | 0 | 0 | 0 | 0 | 0 | 0 | 0 | 0 | 0 | 0 | 0 | 0 | 0 | 14 | 49 | 17 | 0 | 0 | 0 | 0 | 0 | 0 | 0 | 0 | 0 | 0 | 0 | 0 | 0 | 0 | 0 | 0 | 0 | 0 | 0 | 0 | 0 | 0 | 0 | 0 | 0 | 0 | 0 | 0 | 0 | 0 | 0 | 0
Zr49.24Cu35.01Ni2.79Ag4.38Al8.58 | Zr49.24Cu35.01Al8.58Ag4.38Ni2.79 | 12 | 696.8 | 778.6 | 1128.2 | 1846 |  | 0.3 | 2.79 | 0 | 0 | 0 | 0 | 0 | 0 | 0 | 0 | 0 | 0 | 0 | 0 | 0 | 35.01 | 49.24 | 0 | 8.58 | 0 | 4.38 | 0 | 0 | 0 | 0 | 0 | 0 | 0 | 0 | 0 | 0 | 0 | 0 | 0 | 0 | 0 | 0 | 0 | 0 | 0 | 0 | 0 | 0 | 0 | 0 | 0 | 0 | 0 | 0 | 0
Zr49.52Cu35.12Ni2.76Ag3.80Al8.80 | Zr49.52Cu35.12Al8.8Ag3.8Ni2.76 | 12 | 700.3 | 781.5 | 1134.1 | 1850 |  | 0.4 | 2.76 | 0 | 0 | 0 | 0 | 0 | 0 | 0 | 0 | 0 | 0 | 0 | 0 | 0 | 35.12 | 49.52 | 0 | 8.8 | 0 | 3.8 | 0 | 0 | 0 | 0 | 0 | 0 | 0 | 0 | 0 | 0 | 0 | 0 | 0 | 0 | 0 | 0 | 0 | 0 | 0 | 0 | 0 | 0 | 0 | 0 | 0 | 0 | 0 | 0 | 0
Zr49.80Cu35.20Ni2.73Ag3.24Al9.03 | Zr49.8Cu35.2Al9.03Ag3.24Ni2.73 | 12 | 699.6 | 782 | 1138.1 | 1924 |  | 0.1 | 2.73 | 0 | 0 | 0 | 0 | 0 | 0 | 0 | 0 | 0 | 0 | 0 | 0 | 0 | 35.2 | 49.8 | 0 | 9.03 | 0 | 3.24 | 0 | 0 | 0 | 0 | 0 | 0 | 0 | 0 | 0 | 0 | 0 | 0 | 0 | 0 | 0 | 0 | 0 | 0 | 0 | 0 | 0 | 0 | 0 | 0 | 0 | 0 | 0 | 0 | 0
Cu34Zr50Ag8Al8 | Zr50.0Cu34.0Ag8.0Al8.0 | 15 | 680 | 780 | 1148 |  |  |  | 0 | 0 | 0 | 0 | 0 | 0 | 0 | 0 | 0 | 0 | 0 | 0 | 0 | 0 | 34 | 50 | 0 | 8 | 0 | 8 | 0 | 0 | 0 | 0 | 0 | 0 | 0 | 0 | 0 | 0 | 0 | 0 | 0 | 0 | 0 | 0 | 0 | 0 | 0 | 0 | 0 | 0 | 0 | 0 | 0 | 0 | 0 | 0 | 0
Zr50Cu38Ag12 | Zr50.0Cu38.0Ag12.0 | 4 | 663 | 734 | 1187 |  |  |  | 0 | 0 | 0 | 0 | 0 | 0 | 0 | 0 | 0 | 0 | 0 | 0 | 0 | 0 | 38 | 50 | 0 | 0 | 0 | 12 | 0 | 0 | 0 | 0 | 0 | 0 | 0 | 0 | 0 | 0 | 0 | 0 | 0 | 0 | 0 | 0 | 0 | 0 | 0 | 0 | 0 | 0 | 0 | 0 | 0 | 0 | 0 | 0 | 0
Zr50Cu40Ag10 | Zr50.0Cu40.0Ag10.0 | 5 | 667 | 733 | 1177 |  |  |  | 0 | 0 | 0 | 0 | 0 | 0 | 0 | 0 | 0 | 0 | 0 | 0 | 0 | 0 | 40 | 50 | 0 | 0 | 0 | 10 | 0 | 0 | 0 | 0 | 0 | 0 | 0 | 0 | 0 | 0 | 0 | 0 | 0 | 0 | 0 | 0 | 0 | 0 | 0 | 0 | 0 | 0 | 0 | 0 | 0 | 0 | 0 | 0 | 0
Zr50Cu40Al10 | Zr50.0Cu40.0Al10.0 | 22 | 706 | 792 | 1123 | 1859 |  |  | 0 | 0 | 0 | 0 | 0 | 0 | 0 | 0 | 0 | 0 | 0 | 0 | 0 | 0 | 40 | 50 | 0 | 10 | 0 | 0 | 0 | 0 | 0 | 0 | 0 | 0 | 0 | 0 | 0 | 0 | 0 | 0 | 0 | 0 | 0 | 0 | 0 | 0 | 0 | 0 | 0 | 0 | 0 | 0 | 0 | 0 | 0 | 0 | 0
Zr50Cu43Ag7 | Zr50.0Cu43.0Ag7.0 | 4 | 669 | 727 | 1171 |  | 90.5 |  | 0 | 0 | 0 | 0 | 0 | 0 | 0 | 0 | 0 | 0 | 0 | 0 | 0 | 0 | 43 | 50 | 0 | 0 | 0 | 7 | 0 | 0 | 0 | 0 | 0 | 0 | 0 | 0 | 0 | 0 | 0 | 0 | 0 | 0 | 0 | 0 | 0 | 0 | 0 | 0 | 0 | 0 | 0 | 0 | 0 | 0 | 0 | 0 | 0
Zr50Cu45Ag5 | Zr50.0Cu45.0Ag5.0 | 4 | 669 | 728 | 1188 |  |  |  | 0 | 0 | 0 | 0 | 0 | 0 | 0 | 0 | 0 | 0 | 0 | 0 | 0 | 0 | 45 | 50 | 0 | 0 | 0 | 5 | 0 | 0 | 0 | 0 | 0 | 0 | 0 | 0 | 0 | 0 | 0 | 0 | 0 | 0 | 0 | 0 | 0 | 0 | 0 | 0 | 0 | 0 | 0 | 0 | 0 | 0 | 0 | 0 | 0
Zr50Cu48Ag2 | Zr50.0Cu48.0Ag2.0 | 2 | 668 | 719 | 1192 |  |  |  | 0 | 0 | 0 | 0 | 0 | 0 | 0 | 0 | 0 | 0 | 0 | 0 | 0 | 0 | 48 | 50 | 0 | 0 | 0 | 2 | 0 | 0 | 0 | 0 | 0 | 0 | 0 | 0 | 0 | 0 | 0 | 0 | 0 | 0 | 0 | 0 | 0 | 0 | 0 | 0 | 0 | 0 | 0 | 0 | 0 | 0 | 0 | 0 | 0
Zr50Cu50 | Zr50.0Cu50.0 | 2.5 | 673 |  | 1208 |  |  |  | 0 | 0 | 0 | 0 | 0 | 0 | 0 | 0 | 0 | 0 | 0 | 0 | 0 | 0 | 50 | 50 | 0 | 0 | 0 | 0 | 0 | 0 | 0 | 0 | 0 | 0 | 0 | 0 | 0 | 0 | 0 | 0 | 0 | 0 | 0 | 0 | 0 | 0 | 0 | 0 | 0 | 0 | 0 | 0 | 0 | 0 | 0 | 0 | 0
Zr50.12Cu35.22Ni2.69Ag2.69Al9.28 | Zr50.12Cu35.22Al9.28Ni2.69Ag2.69 | 12 | 700.4 | 786 | 1140.8 | 1854 |  | 0.1 | 2.69 | 0 | 0 | 0 | 0 | 0 | 0 | 0 | 0 | 0 | 0 | 0 | 0 | 0 | 35.22 | 50.12 | 0 | 9.28 | 0 | 2.69 | 0 | 0 | 0 | 0 | 0 | 0 | 0 | 0 | 0 | 0 | 0 | 0 | 0 | 0 | 0 | 0 | 0 | 0 | 0 | 0 | 0 | 0 | 0 | 0 | 0 | 0 | 0 | 0 | 0
Zr50.46Cu35.19Ni2.65Ag2.15Al9.55 | Zr50.46Cu35.19Al9.55Ni2.65Ag2.15 | 12 | 641.6 | 731.9 | 1168.9 | 1872 |  | 0.1 | 2.65 | 0 | 0 | 0 | 0 | 0 | 0 | 0 | 0 | 0 | 0 | 0 | 0 | 0 | 35.19 | 50.46 | 0 | 9.55 | 0 | 2.15 | 0 | 0 | 0 | 0 | 0 | 0 | 0 | 0 | 0 | 0 | 0 | 0 | 0 | 0 | 0 | 0 | 0 | 0 | 0 | 0 | 0 | 0 | 0 | 0 | 0 | 0 | 0 | 0 | 0
Zr50.7Cu28Ni9Al12.3 | Zr50.7Cu28.0Al12.3Ni9.0 | 14 | 719 | 799 | 1142 |  | 112 |  | 9 | 0 | 0 | 0 | 0 | 0 | 0 | 0 | 0 | 0 | 0 | 0 | 0 | 0 | 28 | 50.7 | 0 | 12.3 | 0 | 0 | 0 | 0 | 0 | 0 | 0 | 0 | 0 | 0 | 0 | 0 | 0 | 0 | 0 | 0 | 0 | 0 | 0 | 0 | 0 | 0 | 0 | 0 | 0 | 0 | 0 | 0 | 0 | 0 | 0
Zr51Cu20.7Ni12Al16.3 | Zr51.0Cu20.7Al16.3Ni12.0 | 3 | 722 | 800 | 1132 |  |  |  | 12 | 0 | 0 | 0 | 0 | 0 | 0 | 0 | 0 | 0 | 0 | 0 | 0 | 0 | 20.7 | 51 | 0 | 16.3 | 0 | 0 | 0 | 0 | 0 | 0 | 0 | 0 | 0 | 0 | 0 | 0 | 0 | 0 | 0 | 0 | 0 | 0 | 0 | 0 | 0 | 0 | 0 | 0 | 0 | 0 | 0 | 0 | 0 | 0 | 0
Zr51Ti5Cu25Ni10Al9 | Zr51.0Cu25.0Ni10.0Al9.0Ti5.0 | 14 | 680 | 724 | 1002 |  |  |  | 10 | 0 | 0 | 0 | 0 | 0 | 0 | 0 | 0 | 0 | 0 | 0 | 0 | 0 | 25 | 51 | 5 | 9 | 0 | 0 | 0 | 0 | 0 | 0 | 0 | 0 | 0 | 0 | 0 | 0 | 0 | 0 | 0 | 0 | 0 | 0 | 0 | 0 | 0 | 0 | 0 | 0 | 0 | 0 | 0 | 0 | 0 | 0 | 0
(Zr0.55Al0.20Co0.20Cu0.05)93Ag7 | Zr51.15Al18.6Co18.6Ag7.0Cu4.65 | 14 | 753 | 806 | 1222 |  |  |  | 0 | 0 | 0 | 0 | 0 | 0 | 0 | 0 | 0 | 0 | 18.6 | 0 | 0 | 0 | 4.65 | 51.15 | 0 | 18.6 | 0 | 7 | 0 | 0 | 0 | 0 | 0 | 0 | 0 | 0 | 0 | 0 | 0 | 0 | 0 | 0 | 0 | 0 | 0 | 0 | 0 | 0 | 0 | 0 | 0 | 0 | 0 | 0 | 0 | 0 | 0
Zr51.9Cu23.3Ni10.5Al14.3 | Zr51.9Cu23.3Al14.3Ni10.5 | 10 | 710 | 804 | 1129 |  |  |  | 10.5 | 0 | 0 | 0 | 0 | 0 | 0 | 0 | 0 | 0 | 0 | 0 | 0 | 0 | 23.3 | 51.9 | 0 | 14.3 | 0 | 0 | 0 | 0 | 0 | 0 | 0 | 0 | 0 | 0 | 0 | 0 | 0 | 0 | 0 | 0 | 0 | 0 | 0 | 0 | 0 | 0 | 0 | 0 | 0 | 0 | 0 | 0 | 0 | 0 | 0
(Zr0.55Al0.20Co0.20Cu0.05)95Ag5 | Zr52.25Al19.0Co19.0Ag5.0Cu4.75 | 16 | 747 | 806 | 1220 |  |  |  | 0 | 0 | 0 | 0 | 0 | 0 | 0 | 0 | 0 | 0 | 19 | 0 | 0 | 0 | 4.75 | 52.25 | 0 | 19 | 0 | 5 | 0 | 0 | 0 | 0 | 0 | 0 | 0 | 0 | 0 | 0 | 0 | 0 | 0 | 0 | 0 | 0 | 0 | 0 | 0 | 0 | 0 | 0 | 0 | 0 | 0 | 0 | 0 | 0 | 0
Zr52.5Cu17.9Ni14.6Al10Ti5 | Zr52.5Cu17.9Ni14.6Al10.0Ti5.0 | 18 | 661.3333 | 723 | 1099 | 1577 | 92.26667 | 0.03 | 14.6 | 0 | 0 | 0 | 0 | 0 | 0 | 0 | 0 | 0 | 0 | 0 | 0 | 0 | 17.9 | 52.5 | 5 | 10 | 0 | 0 | 0 | 0 | 0 | 0 | 0 | 0 | 0 | 0 | 0 | 0 | 0 | 0 | 0 | 0 | 0 | 0 | 0 | 0 | 0 | 0 | 0 | 0 | 0 | 0 | 0 | 0 | 0 | 0 | 0
Zr53Al16(Co0.75Ag0.25)31 | Zr53.0Co23.25Al16.0Ag7.75 | 20 | 755.5 | 790 | 954 | 1900 | 94 | 0.7 | 0 | 0 | 0 | 0 | 0 | 0 | 0 | 0 | 0 | 0 | 23.25 | 0 | 0 | 0 | 0 | 53 | 0 | 16 | 0 | 7.75 | 0 | 0 | 0 | 0 | 0 | 0 | 0 | 0 | 0 | 0 | 0 | 0 | 0 | 0 | 0 | 0 | 0 | 0 | 0 | 0 | 0 | 0 | 0 | 0 | 0 | 0 | 0 | 0 | 0
Zr53Cu18.7Ni12Al16.3 | Zr53.0Cu18.7Al16.3Ni12.0 | 6 | 709 | 815 | 1141 | 1880 |  | 14.5 | 12 | 0 | 0 | 0 | 0 | 0 | 0 | 0 | 0 | 0 | 0 | 0 | 0 | 0 | 18.7 | 53 | 0 | 16.3 | 0 | 0 | 0 | 0 | 0 | 0 | 0 | 0 | 0 | 0 | 0 | 0 | 0 | 0 | 0 | 0 | 0 | 0 | 0 | 0 | 0 | 0 | 0 | 0 | 0 | 0 | 0 | 0 | 0 | 0 | 0
Zr53Al14Ni10Cu19Y4 | Zr53.0Cu19.0Al14.0Ni10.0Y4.0 | 5 | 668 | 766 | 1069 |  |  |  | 10 | 0 | 0 | 0 | 0 | 0 | 0 | 0 | 0 | 4 | 0 | 0 | 0 | 0 | 19 | 53 | 0 | 14 | 0 | 0 | 0 | 0 | 0 | 0 | 0 | 0 | 0 | 0 | 0 | 0 | 0 | 0 | 0 | 0 | 0 | 0 | 0 | 0 | 0 | 0 | 0 | 0 | 0 | 0 | 0 | 0 | 0 | 0 | 0
Zr53Cu20Ni8Al10Ti5Sc4 | Zr53.0Cu20.0Al10.0Ni8.0Ti5.0Sc4.0 | 2 | 645 | 700 | 1080 | 1750 |  | 1.9 | 8 | 0 | 0 | 0 | 0 | 0 | 0 | 0 | 0 | 0 | 0 | 0 | 0 | 0 | 20 | 53 | 5 | 10 | 0 | 0 | 0 | 0 | 0 | 0 | 0 | 0 | 0 | 0 | 0 | 0 | 0 | 0 | 0 | 0 | 4 | 0 | 0 | 0 | 0 | 0 | 0 | 0 | 0 | 0 | 0 | 0 | 0 | 0 | 0
(Zr0.55Al0.20Co0.20Cu0.05)97Ag3 | Zr53.35Al19.4Co19.4Cu4.85Ag3.0 | 16 | 740 | 805 | 1246 |  |  |  | 0 | 0 | 0 | 0 | 0 | 0 | 0 | 0 | 0 | 0 | 19.4 | 0 | 0 | 0 | 4.85 | 53.35 | 0 | 19.4 | 0 | 3 | 0 | 0 | 0 | 0 | 0 | 0 | 0 | 0 | 0 | 0 | 0 | 0 | 0 | 0 | 0 | 0 | 0 | 0 | 0 | 0 | 0 | 0 | 0 | 0 | 0 | 0 | 0 | 0 | 0
Zr53.5Cu26.5Ni5Al12Ag3 | Zr53.5Cu26.5Al12.0Ni5.0Ag3.0 | 20 | 694.4 | 775.9 |  |  |  |  | 5 | 0 | 0 | 0 | 0 | 0 | 0 | 0 | 0 | 0 | 0 | 0 | 0 | 0 | 26.5 | 53.5 | 0 | 12 | 0 | 3 | 0 | 0 | 0 | 0 | 0 | 0 | 0 | 0 | 0 | 0 | 0 | 0 | 0 | 0 | 0 | 0 | 0 | 0 | 0 | 0 | 0 | 0 | 0 | 0 | 0 | 0 | 0 | 0 | 0
Zr54Al15Ni10Cu19Y2 | Zr54.0Cu19.0Al15.0Ni10.0Y2.0 | 5 | 714 | 787 | 1112 |  |  |  | 10 | 0 | 0 | 0 | 0 | 0 | 0 | 0 | 0 | 2 | 0 | 0 | 0 | 0 | 19 | 54 | 0 | 15 | 0 | 0 | 0 | 0 | 0 | 0 | 0 | 0 | 0 | 0 | 0 | 0 | 0 | 0 | 0 | 0 | 0 | 0 | 0 | 0 | 0 | 0 | 0 | 0 | 0 | 0 | 0 | 0 | 0 | 0 | 0
Zr54Cu20Ni8Al10Ti5Sc3 | Zr54.0Cu20.0Al10.0Ni8.0Ti5.0Sc3.0 | 2 | 649 | 705 | 1083 | 1770 |  | 3 | 8 | 0 | 0 | 0 | 0 | 0 | 0 | 0 | 0 | 0 | 0 | 0 | 0 | 0 | 20 | 54 | 5 | 10 | 0 | 0 | 0 | 0 | 0 | 0 | 0 | 0 | 0 | 0 | 0 | 0 | 0 | 0 | 0 | 0 | 3 | 0 | 0 | 0 | 0 | 0 | 0 | 0 | 0 | 0 | 0 | 0 | 0 | 0 | 0
Cu46Zr54 | Zr54.0Cu46.0 | 2 | 696 | 746 | 1201 |  | 83.5 |  | 0 | 0 | 0 | 0 | 0 | 0 | 0 | 0 | 0 | 0 | 0 | 0 | 0 | 0 | 46 | 54 | 0 | 0 | 0 | 0 | 0 | 0 | 0 | 0 | 0 | 0 | 0 | 0 | 0 | 0 | 0 | 0 | 0 | 0 | 0 | 0 | 0 | 0 | 0 | 0 | 0 | 0 | 0 | 0 | 0 | 0 | 0 | 0 | 0
(Zr0.55Al0.20Co0.20Cu0.05)99Ag1 | Zr54.45Al19.8Co19.8Cu4.95Ag1.0 | 10 | 739 | 813 | 1275 |  |  |  | 0 | 0 | 0 | 0 | 0 | 0 | 0 | 0 | 0 | 0 | 19.8 | 0 | 0 | 0 | 4.95 | 54.45 | 0 | 19.8 | 0 | 1 | 0 | 0 | 0 | 0 | 0 | 0 | 0 | 0 | 0 | 0 | 0 | 0 | 0 | 0 | 0 | 0 | 0 | 0 | 0 | 0 | 0 | 0 | 0 | 0 | 0 | 0 | 0 | 0 | 0
Zr54.4Cu26.13Ni6.4Al13.07 | Zr54.4Cu26.13Al13.07Ni6.4 | 3 | 707 | 774 |  | 1329 |  | 1.8 | 6.4 | 0 | 0 | 0 | 0 | 0 | 0 | 0 | 0 | 0 | 0 | 0 | 0 | 0 | 26.13 | 54.4 | 0 | 13.07 | 0 | 0 | 0 | 0 | 0 | 0 | 0 | 0 | 0 | 0 | 0 | 0 | 0 | 0 | 0 | 0 | 0 | 0 | 0 | 0 | 0 | 0 | 0 | 0 | 0 | 0 | 0 | 0 | 0 | 0 | 0
Zr55Al20Co20Cu5 | Zr55.0Al20.0Co20.0Cu5.0 | 5 | 737 | 815 | 1285 |  |  |  | 0 | 0 | 0 | 0 | 0 | 0 | 0 | 0 | 0 | 0 | 20 | 0 | 0 | 0 | 5 | 55 | 0 | 20 | 0 | 0 | 0 | 0 | 0 | 0 | 0 | 0 | 0 | 0 | 0 | 0 | 0 | 0 | 0 | 0 | 0 | 0 | 0 | 0 | 0 | 0 | 0 | 0 | 0 | 0 | 0 | 0 | 0 | 0 | 0
Zr55Co25Al20 | Zr55.0Co25.0Al20.0 | 10 | 759 | 840 | 1257 |  |  |  | 0 | 0 | 0 | 0 | 0 | 0 | 0 | 0 | 0 | 0 | 25 | 0 | 0 | 0 | 0 | 55 | 0 | 20 | 0 | 0 | 0 | 0 | 0 | 0 | 0 | 0 | 0 | 0 | 0 | 0 | 0 | 0 | 0 | 0 | 0 | 0 | 0 | 0 | 0 | 0 | 0 | 0 | 0 | 0 | 0 | 0 | 0 | 0 | 0
Zr55Cu20Ni8Al10Ti5Sc2 | Zr55.0Cu20.0Al10.0Ni8.0Ti5.0Sc2.0 | 2 | 652 | 710 | 1087 | 1815 |  | 9.1 | 8 | 0 | 0 | 0 | 0 | 0 | 0 | 0 | 0 | 0 | 0 | 0 | 0 | 0 | 20 | 55 | 5 | 10 | 0 | 0 | 0 | 0 | 0 | 0 | 0 | 0 | 0 | 0 | 0 | 0 | 0 | 0 | 0 | 0 | 2 | 0 | 0 | 0 | 0 | 0 | 0 | 0 | 0 | 0 | 0 | 0 | 0 | 0 | 0
Zr55Ti3Hf5Cu27Al10 | Zr55.0Cu27.0Al10.0Hf5.0Ti3.0 | 8 | 697 | 756 | 1180 | 1765 | 74 | 1.63 | 0 | 0 | 0 | 0 | 0 | 0 | 0 | 0 | 0 | 0 | 0 | 0 | 0 | 0 | 27 | 55 | 3 | 10 | 0 | 0 | 0 | 0 | 0 | 5 | 0 | 0 | 0 | 0 | 0 | 0 | 0 | 0 | 0 | 0 | 0 | 0 | 0 | 0 | 0 | 0 | 0 | 0 | 0 | 0 | 0 | 0 | 0 | 0 | 0
Zr55Ti3Hf4Cu28Al10 | Zr55.0Cu28.0Al10.0Hf4.0Ti3.0 | 8 | 694 | 751 | 1163 | 1771 | 73 | 1.64 | 0 | 0 | 0 | 0 | 0 | 0 | 0 | 0 | 0 | 0 | 0 | 0 | 0 | 0 | 28 | 55 | 3 | 10 | 0 | 0 | 0 | 0 | 0 | 4 | 0 | 0 | 0 | 0 | 0 | 0 | 0 | 0 | 0 | 0 | 0 | 0 | 0 | 0 | 0 | 0 | 0 | 0 | 0 | 0 | 0 | 0 | 0 | 0 | 0
Zr55Ti3Hf3Cu29Al10 | Zr55.0Cu29.0Al10.0Ti3.0Hf3.0 | 8 | 677 | 746 | 1124 | 1800 | 74 | 2.6 | 0 | 0 | 0 | 0 | 0 | 0 | 0 | 0 | 0 | 0 | 0 | 0 | 0 | 0 | 29 | 55 | 3 | 10 | 0 | 0 | 0 | 0 | 0 | 3 | 0 | 0 | 0 | 0 | 0 | 0 | 0 | 0 | 0 | 0 | 0 | 0 | 0 | 0 | 0 | 0 | 0 | 0 | 0 | 0 | 0 | 0 | 0 | 0 | 0
Zr55Cu30Ni5Al10 | Zr55.0Cu30.0Al10.0Ni5.0 | 30 | 681 | 750 | 1104 | 1477 |  | 1.1 | 5 | 0 | 0 | 0 | 0 | 0 | 0 | 0 | 0 | 0 | 0 | 0 | 0 | 0 | 30 | 55 | 0 | 10 | 0 | 0 | 0 | 0 | 0 | 0 | 0 | 0 | 0 | 0 | 0 | 0 | 0 | 0 | 0 | 0 | 0 | 0 | 0 | 0 | 0 | 0 | 0 | 0 | 0 | 0 | 0 | 0 | 0 | 0 | 0
Zr55Ti3Hf2Cu30Al10 | Zr55.0Cu30.0Al10.0Ti3.0Hf2.0 | 8 | 676 | 746 | 1127 | 1745 | 76 | 0.25 | 0 | 0 | 0 | 0 | 0 | 0 | 0 | 0 | 0 | 0 | 0 | 0 | 0 | 0 | 30 | 55 | 3 | 10 | 0 | 0 | 0 | 0 | 0 | 2 | 0 | 0 | 0 | 0 | 0 | 0 | 0 | 0 | 0 | 0 | 0 | 0 | 0 | 0 | 0 | 0 | 0 | 0 | 0 | 0 | 0 | 0 | 0 | 0 | 0
Zr55Ti3Hf1Cu31Al10 | Zr55.0Cu31.0Al10.0Ti3.0Hf1.0 | 8 | 670 | 728 | 1179 | 1716 | 82 | 0 | 0 | 0 | 0 | 0 | 0 | 0 | 0 | 0 | 0 | 0 | 0 | 0 | 0 | 0 | 31 | 55 | 3 | 10 | 0 | 0 | 0 | 0 | 0 | 1 | 0 | 0 | 0 | 0 | 0 | 0 | 0 | 0 | 0 | 0 | 0 | 0 | 0 | 0 | 0 | 0 | 0 | 0 | 0 | 0 | 0 | 0 | 0 | 0 | 0
Zr55Ti3Cu32Al10 | Zr55.0Cu32.0Al10.0Ti3.0 | 8 | 668 | 723 | 1188 | 1695 | 85 | 0 | 0 | 0 | 0 | 0 | 0 | 0 | 0 | 0 | 0 | 0 | 0 | 0 | 0 | 0 | 32 | 55 | 3 | 10 | 0 | 0 | 0 | 0 | 0 | 0 | 0 | 0 | 0 | 0 | 0 | 0 | 0 | 0 | 0 | 0 | 0 | 0 | 0 | 0 | 0 | 0 | 0 | 0 | 0 | 0 | 0 | 0 | 0 | 0 | 0
Zr55.11Cu23.31Fe9.25Al12.33 | Zr55.11Cu23.31Al12.33Fe9.25 | 3 | [6 empty] | 0 | 0 | 0 | 0 | 0 | 0 | 9.25 | 0 | 0 | 0 | 0 | 0 | 0 | 0 | 23.31 | 55.11 | 0 | 12.33 | 0 | 0 | 0 | 0 | 0 | 0 | 0 | 0 | 0 | 0 | 0 | 0 | 0 | 0 | 0 | 0 | 0 | 0 | 0 | 0 | 0 | 0 | 0 | 0 | 0 | 0 | 0 | 0 | 0 | 0 | 0
Zr55.66Cu23.96Fe7.58Al12.80 | Zr55.66Cu23.96Al12.8Fe7.58 | 3 | [6 empty] | 0 | 0 | 0 | 0 | 0 | 0 | 7.58 | 0 | 0 | 0 | 0 | 0 | 0 | 0 | 23.96 | 55.66 | 0 | 12.8 | 0 | 0 | 0 | 0 | 0 | 0 | 0 | 0 | 0 | 0 | 0 | 0 | 0 | 0 | 0 | 0 | 0 | 0 | 0 | 0 | 0 | 0 | 0 | 0 | 0 | 0 | 0 | 0 | 0 | 0 | 0
Zr55.7Cu22.4Ni7.2Al14.7 | Zr55.7Cu22.4Al14.7Ni7.2 | 3 | 696 | 778 |  | 1609 |  | 5.5 | 7.2 | 0 | 0 | 0 | 0 | 0 | 0 | 0 | 0 | 0 | 0 | 0 | 0 | 0 | 22.4 | 55.7 | 0 | 14.7 | 0 | 0 | 0 | 0 | 0 | 0 | 0 | 0 | 0 | 0 | 0 | 0 | 0 | 0 | 0 | 0 | 0 | 0 | 0 | 0 | 0 | 0 | 0 | 0 | 0 | 0 | 0 | 0 | 0 | 0 | 0
Zr56Al16Co28 | Zr56.0Co28.0Al16.0 | 18 | 747 | 797 | 1198 |  |  |  | 0 | 0 | 0 | 0 | 0 | 0 | 0 | 0 | 0 | 0 | 28 | 0 | 0 | 0 | 0 | 56 | 0 | 16 | 0 | 0 | 0 | 0 | 0 | 0 | 0 | 0 | 0 | 0 | 0 | 0 | 0 | 0 | 0 | 0 | 0 | 0 | 0 | 0 | 0 | 0 | 0 | 0 | 0 | 0 | 0 | 0 | 0 | 0 | 0
Zr56Cu20Ni8Al10Ti5Sc1 | Zr56.0Cu20.0Al10.0Ni8.0Ti5.0Sc1.0 | 2 | 655 | 711 | 1094 | 1857 |  | 5.4 | 8 | 0 | 0 | 0 | 0 | 0 | 0 | 0 | 0 | 0 | 0 | 0 | 0 | 0 | 20 | 56 | 5 | 10 | 0 | 0 | 0 | 0 | 0 | 0 | 0 | 0 | 0 | 0 | 0 | 0 | 0 | 0 | 0 | 0 | 1 | 0 | 0 | 0 | 0 | 0 | 0 | 0 | 0 | 0 | 0 | 0 | 0 | 0 | 0
Zr56Cu24Al9Ni2Ti4Fe5 | Zr56.0Cu24.0Al9.0Fe5.0Ti4.0Ni2.0 | 2 |  |  | 1156 | 1484 |  | 5.1 | 2 | 0 | 0 | 0 | 0 | 0 | 5 | 0 | 0 | 0 | 0 | 0 | 0 | 0 | 24 | 56 | 4 | 9 | 0 | 0 | 0 | 0 | 0 | 0 | 0 | 0 | 0 | 0 | 0 | 0 | 0 | 0 | 0 | 0 | 0 | 0 | 0 | 0 | 0 | 0 | 0 | 0 | 0 | 0 | 0 | 0 | 0 | 0 | 0
Zr56Cu24Al9Ti4Fe7 | Zr56.0Cu24.0Al9.0Fe7.0Ti4.0 | 2 |  |  | 1191 | 1043 |  | 3.89 | 0 | 0 | 0 | 0 | 0 | 0 | 7 | 0 | 0 | 0 | 0 | 0 | 0 | 0 | 24 | 56 | 4 | 9 | 0 | 0 | 0 | 0 | 0 | 0 | 0 | 0 | 0 | 0 | 0 | 0 | 0 | 0 | 0 | 0 | 0 | 0 | 0 | 0 | 0 | 0 | 0 | 0 | 0 | 0 | 0 | 0 | 0 | 0 | 0
Zr56Cu24Al9Ni4Ti4Fe3 | Zr56.0Cu24.0Al9.0Ni4.0Ti4.0Fe3.0 | 2 | 678 | 706 | 1089 | 1709 |  | 10.55 | 4 | 0 | 0 | 0 | 0 | 0 | 3 | 0 | 0 | 0 | 0 | 0 | 0 | 0 | 24 | 56 | 4 | 9 | 0 | 0 | 0 | 0 | 0 | 0 | 0 | 0 | 0 | 0 | 0 | 0 | 0 | 0 | 0 | 0 | 0 | 0 | 0 | 0 | 0 | 0 | 0 | 0 | 0 | 0 | 0 | 0 | 0 | 0 | 0
Zr56Cu24Al9Ni6Ti4Fe1 | Zr56.0Cu24.0Al9.0Ni6.0Ti4.0Fe1.0 | 2 | 680 | 708 | 1081 | 1702 |  | 6.36 | 6 | 0 | 0 | 0 | 0 | 0 | 1 | 0 | 0 | 0 | 0 | 0 | 0 | 0 | 24 | 56 | 4 | 9 | 0 | 0 | 0 | 0 | 0 | 0 | 0 | 0 | 0 | 0 | 0 | 0 | 0 | 0 | 0 | 0 | 0 | 0 | 0 | 0 | 0 | 0 | 0 | 0 | 0 | 0 | 0 | 0 | 0 | 0 | 0
Zr56Cu24Al9Ni7Ti4 | Zr56.0Cu24.0Al9.0Ni7.0Ti4.0 | 2 | 678 | 710 | 1161 | 1677 |  | 7.5 | 7 | 0 | 0 | 0 | 0 | 0 | 0 | 0 | 0 | 0 | 0 | 0 | 0 | 0 | 24 | 56 | 4 | 9 | 0 | 0 | 0 | 0 | 0 | 0 | 0 | 0 | 0 | 0 | 0 | 0 | 0 | 0 | 0 | 0 | 0 | 0 | 0 | 0 | 0 | 0 | 0 | 0 | 0 | 0 | 0 | 0 | 0 | 0 | 0
Zr56Al16(Ni0.7Ag0.3)28 | Zr56.0Ni19.6Al16.0Ag8.4 | 20 | 714 | 791 |  |  |  |  | 19.6 | 0 | 0 | 0 | 0 | 0 | 0 | 0 | 0 | 0 | 0 | 0 | 0 | 0 | 0 | 56 | 0 | 16 | 0 | 8.4 | 0 | 0 | 0 | 0 | 0 | 0 | 0 | 0 | 0 | 0 | 0 | 0 | 0 | 0 | 0 | 0 | 0 | 0 | 0 | 0 | 0 | 0 | 0 | 0 | 0 | 0 | 0 | 0 | 0
Zr56.36Cu20.53Ni7.6Al15.51 | Zr56.36Cu20.53Al15.51Ni7.6 | 3 | 708 | 779 |  | 1396 |  | 1.5 | 7.6 | 0 | 0 | 0 | 0 | 0 | 0 | 0 | 0 | 0 | 0 | 0 | 0 | 0 | 20.53 | 56.36 | 0 | 15.51 | 0 | 0 | 0 | 0 | 0 | 0 | 0 | 0 | 0 | 0 | 0 | 0 | 0 | 0 | 0 | 0 | 0 | 0 | 0 | 0 | 0 | 0 | 0 | 0 | 0 | 0 | 0 | 0 | 0 | 0 | 0
Zr57Nb5Cu15.4Ni12.6Al10 | Zr57.0Cu15.4Ni12.6Al10.0Nb5.0 | 20 | 681.75 | 758 | 1115 | 1600 | 87 | 0.05 | 12.6 | 0 | 5 | 0 | 0 | 0 | 0 | 0 | 0 | 0 | 0 | 0 | 0 | 0 | 15.4 | 57 | 0 | 10 | 0 | 0 | 0 | 0 | 0 | 0 | 0 | 0 | 0 | 0 | 0 | 0 | 0 | 0 | 0 | 0 | 0 | 0 | 0 | 0 | 0 | 0 | 0 | 0 | 0 | 0 | 0 | 0 | 0 | 0 | 0
Zr57Cu18.67Ni8Al16.33 | Zr57.0Cu18.67Al16.33Ni8.0 | 3 | 707 | 777 |  | 1326 |  | 1.1 | 8 | 0 | 0 | 0 | 0 | 0 | 0 | 0 | 0 | 0 | 0 | 0 | 0 | 0 | 18.67 | 57 | 0 | 16.33 | 0 | 0 | 0 | 0 | 0 | 0 | 0 | 0 | 0 | 0 | 0 | 0 | 0 | 0 | 0 | 0 | 0 | 0 | 0 | 0 | 0 | 0 | 0 | 0 | 0 | 0 | 0 | 0 | 0 | 0 | 0
Zr57Cu20Al10Ni8Ti2Ag3 | Zr57.0Cu20.0Al10.0Ni8.0Ag3.0Ti2.0 | 8 | 663.5 | 759.7 | 1124.4 | 1511 | 218.9 | 0.52 | 8 | 0 | 0 | 0 | 0 | 0 | 0 | 0 | 0 | 0 | 0 | 0 | 0 | 0 | 20 | 57 | 2 | 10 | 0 | 3 | 0 | 0 | 0 | 0 | 0 | 0 | 0 | 0 | 0 | 0 | 0 | 0 | 0 | 0 | 0 | 0 | 0 | 0 | 0 | 0 | 0 | 0 | 0 | 0 | 0 | 0 | 0 | 0 | 0
Zr57Cu20Al10Ni8Ti1Ag4 | Zr57.0Cu20.0Al10.0Ni8.0Ag4.0Ti1.0 | 8 | 668.4 | 769.2 | 1127.1 | 1481 | 270.7 | 0.69 | 8 | 0 | 0 | 0 | 0 | 0 | 0 | 0 | 0 | 0 | 0 | 0 | 0 | 0 | 20 | 57 | 1 | 10 | 0 | 4 | 0 | 0 | 0 | 0 | 0 | 0 | 0 | 0 | 0 | 0 | 0 | 0 | 0 | 0 | 0 | 0 | 0 | 0 | 0 | 0 | 0 | 0 | 0 | 0 | 0 | 0 | 0 | 0 | 0
Zr57Cu20Al10Ni8Ag5 | Zr57.0Cu20.0Al10.0Ni8.0Ag5.0 | 8 | 668.4 | 779.3 | 1135.1 | 1612 | 284.3 | 2.11 | 8 | 0 | 0 | 0 | 0 | 0 | 0 | 0 | 0 | 0 | 0 | 0 | 0 | 0 | 20 | 57 | 0 | 10 | 0 | 5 | 0 | 0 | 0 | 0 | 0 | 0 | 0 | 0 | 0 | 0 | 0 | 0 | 0 | 0 | 0 | 0 | 0 | 0 | 0 | 0 | 0 | 0 | 0 | 0 | 0 | 0 | 0 | 0 | 0
Zr57Cu20Al10Ni8Ti3Ag2 | Zr57.0Cu20.0Al10.0Ni8.0Ti3.0Ag2.0 | 8 | 662.3 | 738.4 | 1153.5 | 1579 | 242.9 | 0.75 | 8 | 0 | 0 | 0 | 0 | 0 | 0 | 0 | 0 | 0 | 0 | 0 | 0 | 0 | 20 | 57 | 3 | 10 | 0 | 2 | 0 | 0 | 0 | 0 | 0 | 0 | 0 | 0 | 0 | 0 | 0 | 0 | 0 | 0 | 0 | 0 | 0 | 0 | 0 | 0 | 0 | 0 | 0 | 0 | 0 | 0 | 0 | 0 | 0
Zr57Cu20Al10Ni8Ti4Ag1 | Zr57.0Cu20.0Al10.0Ni8.0Ti4.0Ag1.0 | 8 | 663.2 | 725.9 | 1149.3 | 1366 | 279.2 | 0.87 | 8 | 0 | 0 | 0 | 0 | 0 | 0 | 0 | 0 | 0 | 0 | 0 | 0 | 0 | 20 | 57 | 4 | 10 | 0 | 1 | 0 | 0 | 0 | 0 | 0 | 0 | 0 | 0 | 0 | 0 | 0 | 0 | 0 | 0 | 0 | 0 | 0 | 0 | 0 | 0 | 0 | 0 | 0 | 0 | 0 | 0 | 0 | 0 | 0
Zr57Ti5Al10Cu20Ni8 | Zr57.0Cu20.0Al10.0Ni8.0Ti5.0 | 20 | 670.4 | 717.7 | 1138.15 | 1688 | 82 | 0.955 | 8 | 0 | 0 | 0 | 0 | 0 | 0 | 0 | 0 | 0 | 0 | 0 | 0 | 0 | 20 | 57 | 5 | 10 | 0 | 0 | 0 | 0 | 0 | 0 | 0 | 0 | 0 | 0 | 0 | 0 | 0 | 0 | 0 | 0 | 0 | 0 | 0 | 0 | 0 | 0 | 0 | 0 | 0 | 0 | 0 | 0 | 0 | 0 | 0
Zr57.5Cu27.3Ni6.5Al8.7 | Zr57.5Cu27.3Al8.7Ni6.5 | 14 | 651 | 755 | 1124 |  |  |  | 6.5 | 0 | 0 | 0 | 0 | 0 | 0 | 0 | 0 | 0 | 0 | 0 | 0 | 0 | 27.3 | 57.5 | 0 | 8.7 | 0 | 0 | 0 | 0 | 0 | 0 | 0 | 0 | 0 | 0 | 0 | 0 | 0 | 0 | 0 | 0 | 0 | 0 | 0 | 0 | 0 | 0 | 0 | 0 | 0 | 0 | 0 | 0 | 0 | 0 | 0
Zr57.62Cu21.01Fe9.10Al12.27 | Zr57.62Cu21.01Al12.27Fe9.1 | 3 | [6 empty] | 0 | 0 | 0 | 0 | 0 | 0 | 9.1 | 0 | 0 | 0 | 0 | 0 | 0 | 0 | 21.01 | 57.62 | 0 | 12.27 | 0 | 0 | 0 | 0 | 0 | 0 | 0 | 0 | 0 | 0 | 0 | 0 | 0 | 0 | 0 | 0 | 0 | 0 | 0 | 0 | 0 | 0 | 0 | 0 | 0 | 0 | 0 | 0 | 0 | 0 | 0
(Zr0.62Cu0.23Fe0.05Al0.10)93Ag7 | Zr57.66Cu21.39Al9.3Ag7.0Fe4.65 | 4 | 664 | 751 | 1191 |  |  |  | 0 | 0 | 0 | 0 | 0 | 0 | 4.65 | 0 | 0 | 0 | 0 | 0 | 0 | 0 | 21.39 | 57.66 | 0 | 9.3 | 0 | 7 | 0 | 0 | 0 | 0 | 0 | 0 | 0 | 0 | 0 | 0 | 0 | 0 | 0 | 0 | 0 | 0 | 0 | 0 | 0 | 0 | 0 | 0 | 0 | 0 | 0 | 0 | 0 | 0 | 0
Zr57.73Cu24.89Fe10.05Al7.33 | Zr57.73Cu24.89Fe10.05Al7.33 | 5 | [6 empty] | 0 | 0 | 0 | 0 | 0 | 0 | 10.05 | 0 | 0 | 0 | 0 | 0 | 0 | 0 | 24.89 | 57.73 | 0 | 7.33 | 0 | 0 | 0 | 0 | 0 | 0 | 0 | 0 | 0 | 0 | 0 | 0 | 0 | 0 | 0 | 0 | 0 | 0 | 0 | 0 | 0 | 0 | 0 | 0 | 0 | 0 | 0 | 0 | 0 | 0 | 0
Zr58.22Cu21.63Fe7.45Al12.70 | Zr58.22Cu21.63Al12.7Fe7.45 | 3 | [6 empty] | 0 | 0 | 0 | 0 | 0 | 0 | 7.45 | 0 | 0 | 0 | 0 | 0 | 0 | 0 | 21.63 | 58.22 | 0 | 12.7 | 0 | 0 | 0 | 0 | 0 | 0 | 0 | 0 | 0 | 0 | 0 | 0 | 0 | 0 | 0 | 0 | 0 | 0 | 0 | 0 | 0 | 0 | 0 | 0 | 0 | 0 | 0 | 0 | 0 | 0 | 0
Zr58.48Cu25.59Fe8.30Al7.63 | Zr58.48Cu25.59Fe8.3Al7.63 | 5 | [6 empty] | 0 | 0 | 0 | 0 | 0 | 0 | 8.3 | 0 | 0 | 0 | 0 | 0 | 0 | 0 | 25.59 | 58.48 | 0 | 7.63 | 0 | 0 | 0 | 0 | 0 | 0 | 0 | 0 | 0 | 0 | 0 | 0 | 0 | 0 | 0 | 0 | 0 | 0 | 0 | 0 | 0 | 0 | 0 | 0 | 0 | 0 | 0 | 0 | 0 | 0 | 0
Zr58.5Nb2.8Cu15.6Ni12.8Al10.3 | Zr58.5Cu15.6Ni12.8Al10.3Nb2.8 | 32 | 666 |  | 1101 |  |  |  | 12.8 | 0 | 2.8 | 0 | 0 | 0 | 0 | 0 | 0 | 0 | 0 | 0 | 0 | 0 | 15.6 | 58.5 | 0 | 10.3 | 0 | 0 | 0 | 0 | 0 | 0 | 0 | 0 | 0 | 0 | 0 | 0 | 0 | 0 | 0 | 0 | 0 | 0 | 0 | 0 | 0 | 0 | 0 | 0 | 0 | 0 | 0 | 0 | 0 | 0 | 0
(Zr0.62Cu0.23Fe0.05Al0.10)95Ag5 | Zr58.9Cu21.85Al9.5Ag5.0Fe4.75 | 5 | 663 | 747 | 1189 |  |  |  | 0 | 0 | 0 | 0 | 0 | 0 | 4.75 | 0 | 0 | 0 | 0 | 0 | 0 | 0 | 21.85 | 58.9 | 0 | 9.5 | 0 | 5 | 0 | 0 | 0 | 0 | 0 | 0 | 0 | 0 | 0 | 0 | 0 | 0 | 0 | 0 | 0 | 0 | 0 | 0 | 0 | 0 | 0 | 0 | 0 | 0 | 0 | 0 | 0 | 0 | 0
Zr59.64Cu14.64Ni9.41Al9.3Ti7 | Zr59.64Cu14.64Ni9.41Al9.3Ti7.0 | 4 | 635 | 684 | 1135 |  |  |  | 9.41 | 0 | 0 | 0 | 0 | 0 | 0 | 0 | 0 | 0 | 0 | 0 | 0 | 0 | 14.64 | 59.64 | 7 | 9.3 | 0 | 0 | 0 | 0 | 0 | 0 | 0 | 0 | 0 | 0 | 0 | 0 | 0 | 0 | 0 | 0 | 0 | 0 | 0 | 0 | 0 | 0 | 0 | 0 | 0 | 0 | 0 | 0 | 0 | 0 | 0
Zr60Cu15Al10Ni10Nb5 | Zr60.0Cu15.0Al10.0Ni10.0Nb5.0 | 3 | 404 | 467 |  | 1538 |  | 15.2 | 10 | 0 | 5 | 0 | 0 | 0 | 0 | 0 | 0 | 0 | 0 | 0 | 0 | 0 | 15 | 60 | 0 | 10 | 0 | 0 | 0 | 0 | 0 | 0 | 0 | 0 | 0 | 0 | 0 | 0 | 0 | 0 | 0 | 0 | 0 | 0 | 0 | 0 | 0 | 0 | 0 | 0 | 0 | 0 | 0 | 0 | 0 | 0 | 0
Zr60Cu15Al10Ni10Ta5 | Zr60.0Cu15.0Al10.0Ni10.0Ta5.0 | 3 | 405 | 468 |  | 1178 |  | 9.6 | 10 | 0 | 0 | 0 | 0 | 0 | 0 | 0 | 0 | 0 | 0 | 0 | 0 | 0 | 15 | 60 | 0 | 10 | 0 | 0 | 0 | 0 | 0 | 0 | 0 | 0 | 0 | 0 | 0 | 0 | 0 | 0 | 0 | 0 | 0 | 5 | 0 | 0 | 0 | 0 | 0 | 0 | 0 | 0 | 0 | 0 | 0 | 0 | 0
Zr60Cu17Al10Ni10Nb3 | Zr60.0Cu17.0Al10.0Ni10.0Nb3.0 | 3 | 405 | 492 |  | 1491 |  | 11.7 | 10 | 0 | 3 | 0 | 0 | 0 | 0 | 0 | 0 | 0 | 0 | 0 | 0 | 0 | 17 | 60 | 0 | 10 | 0 | 0 | 0 | 0 | 0 | 0 | 0 | 0 | 0 | 0 | 0 | 0 | 0 | 0 | 0 | 0 | 0 | 0 | 0 | 0 | 0 | 0 | 0 | 0 | 0 | 0 | 0 | 0 | 0 | 0 | 0
Zr60Cu17Al10Ni10Ta3 | Zr60.0Cu17.0Al10.0Ni10.0Ta3.0 | 3 | 407 | 474 |  | 1012 |  | 6.7 | 10 | 0 | 0 | 0 | 0 | 0 | 0 | 0 | 0 | 0 | 0 | 0 | 0 | 0 | 17 | 60 | 0 | 10 | 0 | 0 | 0 | 0 | 0 | 0 | 0 | 0 | 0 | 0 | 0 | 0 | 0 | 0 | 0 | 0 | 0 | 3 | 0 | 0 | 0 | 0 | 0 | 0 | 0 | 0 | 0 | 0 | 0 | 0 | 0
Zr60Ti2Nb2Al7.5Ni10Cu18.5 | Zr60.0Cu18.5Ni10.0Al7.5Ti2.0Nb2.0 | 10 | 378 | 446 | 870 | 1500 | 80 | 1.1 | 10 | 0 | 2 | 0 | 0 | 0 | 0 | 0 | 0 | 0 | 0 | 0 | 0 | 0 | 18.5 | 60 | 2 | 7.5 | 0 | 0 | 0 | 0 | 0 | 0 | 0 | 0 | 0 | 0 | 0 | 0 | 0 | 0 | 0 | 0 | 0 | 0 | 0 | 0 | 0 | 0 | 0 | 0 | 0 | 0 | 0 | 0 | 0 | 0 | 0
Zr60Cu19Al10Ni10Nb1 | Zr60.0Cu19.0Al10.0Ni10.0Nb1.0 | 3 | 409 | 490 |  | 1305 |  | 32.9 | 10 | 0 | 1 | 0 | 0 | 0 | 0 | 0 | 0 | 0 | 0 | 0 | 0 | 0 | 19 | 60 | 0 | 10 | 0 | 0 | 0 | 0 | 0 | 0 | 0 | 0 | 0 | 0 | 0 | 0 | 0 | 0 | 0 | 0 | 0 | 0 | 0 | 0 | 0 | 0 | 0 | 0 | 0 | 0 | 0 | 0 | 0 | 0 | 0
Zr60Cu19Al10Ni10Ta1 | Zr60.0Cu19.0Al10.0Ni10.0Ta1.0 | 3 | 406 | 489 |  | 919 |  | 2.6 | 10 | 0 | 0 | 0 | 0 | 0 | 0 | 0 | 0 | 0 | 0 | 0 | 0 | 0 | 19 | 60 | 0 | 10 | 0 | 0 | 0 | 0 | 0 | 0 | 0 | 0 | 0 | 0 | 0 | 0 | 0 | 0 | 0 | 0 | 0 | 1 | 0 | 0 | 0 | 0 | 0 | 0 | 0 | 0 | 0 | 0 | 0 | 0 | 0
Zr60Cu20Al10Ni10 | Zr60.0Cu20.0Al10.0Ni10.0 | 3 | 427 | 501 |  | 1708 |  | 5.7 | 10 | 0 | 0 | 0 | 0 | 0 | 0 | 0 | 0 | 0 | 0 | 0 | 0 | 0 | 20 | 60 | 0 | 10 | 0 | 0 | 0 | 0 | 0 | 0 | 0 | 0 | 0 | 0 | 0 | 0 | 0 | 0 | 0 | 0 | 0 | 0 | 0 | 0 | 0 | 0 | 0 | 0 | 0 | 0 | 0 | 0 | 0 | 0 | 0
Zr60Fe10Cu20Al10 | Zr60.0Cu20.0Fe10.0Al10.0 | 10 |  |  |  | 1708 |  |  | 0 | 0 | 0 | 0 | 0 | 0 | 10 | 0 | 0 | 0 | 0 | 0 | 0 | 0 | 20 | 60 | 0 | 10 | 0 | 0 | 0 | 0 | 0 | 0 | 0 | 0 | 0 | 0 | 0 | 0 | 0 | 0 | 0 | 0 | 0 | 0 | 0 | 0 | 0 | 0 | 0 | 0 | 0 | 0 | 0 | 0 | 0 | 0 | 0
Zr60Cu25Al10Fe2Ag3 | Zr60.0Cu25.0Al10.0Ag3.0Fe2.0 | 8 | 665.5 | 748.9 | 1201.6 | 1762 |  | 1.5 | 0 | 0 | 0 | 0 | 0 | 0 | 2 | 0 | 0 | 0 | 0 | 0 | 0 | 0 | 25 | 60 | 0 | 10 | 0 | 3 | 0 | 0 | 0 | 0 | 0 | 0 | 0 | 0 | 0 | 0 | 0 | 0 | 0 | 0 | 0 | 0 | 0 | 0 | 0 | 0 | 0 | 0 | 0 | 0 | 0 | 0 | 0 | 0 | 0
Zr60Cu25Al10Fe1Ag4 | Zr60.0Cu25.0Al10.0Ag4.0Fe1.0 | 8 | 664.7 | 741.5 | 1207.9 | 1721 |  | 3.7 | 0 | 0 | 0 | 0 | 0 | 0 | 1 | 0 | 0 | 0 | 0 | 0 | 0 | 0 | 25 | 60 | 0 | 10 | 0 | 4 | 0 | 0 | 0 | 0 | 0 | 0 | 0 | 0 | 0 | 0 | 0 | 0 | 0 | 0 | 0 | 0 | 0 | 0 | 0 | 0 | 0 | 0 | 0 | 0 | 0 | 0 | 0 | 0 | 0
Zr60Cu25Al10Ag5 | Zr60.0Cu25.0Al10.0Ag5.0 | 8 | 660 | 729.8 | 1209 | 1747 |  | 1.5 | 0 | 0 | 0 | 0 | 0 | 0 | 0 | 0 | 0 | 0 | 0 | 0 | 0 | 0 | 25 | 60 | 0 | 10 | 0 | 5 | 0 | 0 | 0 | 0 | 0 | 0 | 0 | 0 | 0 | 0 | 0 | 0 | 0 | 0 | 0 | 0 | 0 | 0 | 0 | 0 | 0 | 0 | 0 | 0 | 0 | 0 | 0 | 0 | 0
Zr60Cu25Al10Fe3Ag2 | Zr60.0Cu25.0Al10.0Fe3.0Ag2.0 | 8 | 667.3 | 754.6 | 1182 | 1798 |  | 1.4 | 0 | 0 | 0 | 0 | 0 | 0 | 3 | 0 | 0 | 0 | 0 | 0 | 0 | 0 | 25 | 60 | 0 | 10 | 0 | 2 | 0 | 0 | 0 | 0 | 0 | 0 | 0 | 0 | 0 | 0 | 0 | 0 | 0 | 0 | 0 | 0 | 0 | 0 | 0 | 0 | 0 | 0 | 0 | 0 | 0 | 0 | 0 | 0 | 0
Zr60Cu25Al10Fe4Ag1 | Zr60.0Cu25.0Al10.0Fe4.0Ag1.0 | 8 | 668.3 | 753 | 1180.4 | 1739 |  | 1.3 | 0 | 0 | 0 | 0 | 0 | 0 | 4 | 0 | 0 | 0 | 0 | 0 | 0 | 0 | 25 | 60 | 0 | 10 | 0 | 1 | 0 | 0 | 0 | 0 | 0 | 0 | 0 | 0 | 0 | 0 | 0 | 0 | 0 | 0 | 0 | 0 | 0 | 0 | 0 | 0 | 0 | 0 | 0 | 0 | 0 | 0 | 0 | 0 | 0
Zr60Cu25Fe5Al10 | Zr60.0Cu25.0Al10.0Fe5.0 | 20 | 661.6 | 758.85 | 1179.9 | 1772 |  | 0.4 | 0 | 0 | 0 | 0 | 0 | 0 | 5 | 0 | 0 | 0 | 0 | 0 | 0 | 0 | 25 | 60 | 0 | 10 | 0 | 0 | 0 | 0 | 0 | 0 | 0 | 0 | 0 | 0 | 0 | 0 | 0 | 0 | 0 | 0 | 0 | 0 | 0 | 0 | 0 | 0 | 0 | 0 | 0 | 0 | 0 | 0 | 0 | 0 | 0
Zr60Al15Ni25 | Zr60.0Ni25.0Al15.0 | 15 | 694 | 787 |  |  |  |  | 25 | 0 | 0 | 0 | 0 | 0 | 0 | 0 | 0 | 0 | 0 | 0 | 0 | 0 | 0 | 60 | 0 | 15 | 0 | 0 | 0 | 0 | 0 | 0 | 0 | 0 | 0 | 0 | 0 | 0 | 0 | 0 | 0 | 0 | 0 | 0 | 0 | 0 | 0 | 0 | 0 | 0 | 0 | 0 | 0 | 0 | 0 | 0 | 0
(Zr0.62Cu0.23Fe0.05Al0.10)97Ag3 | Zr60.14Cu22.31Al9.7Fe4.85Ag3.0 | 10 | 658 | 743 | 1181 |  |  |  | 0 | 0 | 0 | 0 | 0 | 0 | 4.85 | 0 | 0 | 0 | 0 | 0 | 0 | 0 | 22.31 | 60.14 | 0 | 9.7 | 0 | 3 | 0 | 0 | 0 | 0 | 0 | 0 | 0 | 0 | 0 | 0 | 0 | 0 | 0 | 0 | 0 | 0 | 0 | 0 | 0 | 0 | 0 | 0 | 0 | 0 | 0 | 0 | 0 | 0 | 0
Zr60.28Cu14.81Ni9.51Al9.4Ti6 | Zr60.28Cu14.81Ni9.51Al9.4Ti6.0 | 4 | 636 | 685 | 1138 |  |  |  | 9.51 | 0 | 0 | 0 | 0 | 0 | 0 | 0 | 0 | 0 | 0 | 0 | 0 | 0 | 14.81 | 60.28 | 6 | 9.4 | 0 | 0 | 0 | 0 | 0 | 0 | 0 | 0 | 0 | 0 | 0 | 0 | 0 | 0 | 0 | 0 | 0 | 0 | 0 | 0 | 0 | 0 | 0 | 0 | 0 | 0 | 0 | 0 | 0 | 0 | 0
Zr60.32Cu22.56Fe9.95Al7.17 | Zr60.32Cu22.56Fe9.95Al7.17 | 5 | 663.8 | 742.9 | 1231.6 | 1583 |  | 7.1 | 0 | 0 | 0 | 0 | 0 | 0 | 9.95 | 0 | 0 | 0 | 0 | 0 | 0 | 0 | 22.56 | 60.32 | 0 | 7.17 | 0 | 0 | 0 | 0 | 0 | 0 | 0 | 0 | 0 | 0 | 0 | 0 | 0 | 0 | 0 | 0 | 0 | 0 | 0 | 0 | 0 | 0 | 0 | 0 | 0 | 0 | 0 | 0 | 0 | 0 | 0
Zr60.92Cu14.96Ni9.614Al9.5Ti5 | Zr60.92Cu14.96Ni9.61Al9.5Ti5.0 | 4 | 642 | 693 | 1142 |  |  |  | 9.614 | 0 | 0 | 0 | 0 | 0 | 0 | 0 | 0 | 0 | 0 | 0 | 0 | 0 | 14.96 | 60.92 | 5 | 9.5 | 0 | 0 | 0 | 0 | 0 | 0 | 0 | 0 | 0 | 0 | 0 | 0 | 0 | 0 | 0 | 0 | 0 | 0 | 0 | 0 | 0 | 0 | 0 | 0 | 0 | 0 | 0 | 0 | 0 | 0 | 0
Zr61Ti2Nb2Al7.5Ni10Cu17.5 | Zr61.0Cu17.5Ni10.0Al7.5Ti2.0Nb2.0 | 20 | 649 |  | 1157 |  |  |  | 10 | 0 | 2 | 0 | 0 | 0 | 0 | 0 | 0 | 0 | 0 | 0 | 0 | 0 | 17.5 | 61 | 2 | 7.5 | 0 | 0 | 0 | 0 | 0 | 0 | 0 | 0 | 0 | 0 | 0 | 0 | 0 | 0 | 0 | 0 | 0 | 0 | 0 | 0 | 0 | 0 | 0 | 0 | 0 | 0 | 0 | 0 | 0 | 0 | 0
Zr61.11Cu23.24Fe8.17Al7.48 | Zr61.11Cu23.24Fe8.17Al7.48 | 5 | [6 empty] | 0 | 0 | 0 | 0 | 0 | 0 | 8.17 | 0 | 0 | 0 | 0 | 0 | 0 | 0 | 23.24 | 61.11 | 0 | 7.48 | 0 | 0 | 0 | 0 | 0 | 0 | 0 | 0 | 0 | 0 | 0 | 0 | 0 | 0 | 0 | 0 | 0 | 0 | 0 | 0 | 0 | 0 | 0 | 0 | 0 | 0 | 0 | 0 | 0 | 0 | 0
Zr61.15Cu17.34Fe9.12Al12.39 | Zr61.15Cu17.34Al12.39Fe9.12 | 3 | [6 empty] | 0 | 0 | 0 | 0 | 0 | 0 | 9.12 | 0 | 0 | 0 | 0 | 0 | 0 | 0 | 17.34 | 61.15 | 0 | 12.39 | 0 | 0 | 0 | 0 | 0 | 0 | 0 | 0 | 0 | 0 | 0 | 0 | 0 | 0 | 0 | 0 | 0 | 0 | 0 | 0 | 0 | 0 | 0 | 0 | 0 | 0 | 0 | 0 | 0 | 0 | 0
(Zr0.62Cu0.23Fe0.05Al0.10)99Ag1 | Zr61.38Cu22.77Al9.9Fe4.95Ag1.0 | 4 | 656 | 753 | 1175 |  |  |  | 0 | 0 | 0 | 0 | 0 | 0 | 4.95 | 0 | 0 | 0 | 0 | 0 | 0 | 0 | 22.77 | 61.38 | 0 | 9.9 | 0 | 1 | 0 | 0 | 0 | 0 | 0 | 0 | 0 | 0 | 0 | 0 | 0 | 0 | 0 | 0 | 0 | 0 | 0 | 0 | 0 | 0 | 0 | 0 | 0 | 0 | 0 | 0 | 0 | 0 | 0
Zr61.56Cu15.12Ni9.71Al9.6Ti4 | Zr61.56Cu15.12Ni9.71Al9.6Ti4.0 | 4 | 637 | 697 | 1148 |  |  |  | 9.71 | 0 | 0 | 0 | 0 | 0 | 0 | 0 | 0 | 0 | 0 | 0 | 0 | 0 | 15.12 | 61.56 | 4 | 9.6 | 0 | 0 | 0 | 0 | 0 | 0 | 0 | 0 | 0 | 0 | 0 | 0 | 0 | 0 | 0 | 0 | 0 | 0 | 0 | 0 | 0 | 0 | 0 | 0 | 0 | 0 | 0 | 0 | 0 | 0 | 0
Zr61.5Al10.7Cu13.65Ni14.15 | Zr61.5Ni14.15Cu13.65Al10.7 | 5.5 | 669.9 | 737.5 | 1154.6 |  |  |  | 14.15 | 0 | 0 | 0 | 0 | 0 | 0 | 0 | 0 | 0 | 0 | 0 | 0 | 0 | 13.65 | 61.5 | 0 | 10.7 | 0 | 0 | 0 | 0 | 0 | 0 | 0 | 0 | 0 | 0 | 0 | 0 | 0 | 0 | 0 | 0 | 0 | 0 | 0 | 0 | 0 | 0 | 0 | 0 | 0 | 0 | 0 | 0 | 0 | 0 | 0
Zr61.82Cu17.92Fe7.41Al12.85 | Zr61.82Cu17.92Al12.85Fe7.41 | 3 | [6 empty] | 0 | 0 | 0 | 0 | 0 | 0 | 7.41 | 0 | 0 | 0 | 0 | 0 | 0 | 0 | 17.92 | 61.82 | 0 | 12.85 | 0 | 0 | 0 | 0 | 0 | 0 | 0 | 0 | 0 | 0 | 0 | 0 | 0 | 0 | 0 | 0 | 0 | 0 | 0 | 0 | 0 | 0 | 0 | 0 | 0 | 0 | 0 | 0 | 0 | 0 | 0
Zr62Cu23Fe5Al10 | Zr62.0Cu23.0Al10.0Fe5.0 | 3 | 651 | 751 | 1186 |  |  |  | 0 | 0 | 0 | 0 | 0 | 0 | 5 | 0 | 0 | 0 | 0 | 0 | 0 | 0 | 23 | 62 | 0 | 10 | 0 | 0 | 0 | 0 | 0 | 0 | 0 | 0 | 0 | 0 | 0 | 0 | 0 | 0 | 0 | 0 | 0 | 0 | 0 | 0 | 0 | 0 | 0 | 0 | 0 | 0 | 0 | 0 | 0 | 0 | 0
Zr62.2Cu15.27Ni9.81Al9.7Ti3 | Zr62.2Cu15.27Ni9.81Al9.7Ti3.0 | 4 | 639 | 705 | 1149 |  |  |  | 9.81 | 0 | 0 | 0 | 0 | 0 | 0 | 0 | 0 | 0 | 0 | 0 | 0 | 0 | 15.27 | 62.2 | 3 | 9.7 | 0 | 0 | 0 | 0 | 0 | 0 | 0 | 0 | 0 | 0 | 0 | 0 | 0 | 0 | 0 | 0 | 0 | 0 | 0 | 0 | 0 | 0 | 0 | 0 | 0 | 0 | 0 | 0 | 0 | 0 | 0
Zr62.3Cu22.5Fe4.9Al6.8Ag3.5 | Zr62.3Cu22.5Al6.8Fe4.9Ag3.5 | 10 | [6 empty] | 0 | 0 | 0 | 0 | 0 | 0 | 4.9 | 0 | 0 | 0 | 0 | 0 | 0 | 0 | 22.5 | 62.3 | 0 | 6.8 | 0 | 3.5 | 0 | 0 | 0 | 0 | 0 | 0 | 0 | 0 | 0 | 0 | 0 | 0 | 0 | 0 | 0 | 0 | 0 | 0 | 0 | 0 | 0 | 0 | 0 | 0 | 0 | 0 | 0 | 0 | 0
Zr62.5Al12.1Cu7.95Ni17.45 | Zr62.5Ni17.45Al12.1Cu7.95 | 7.5 | 668.9 | 738.2 | 1171.1 |  |  |  | 17.45 | 0 | 0 | 0 | 0 | 0 | 0 | 0 | 0 | 0 | 0 | 0 | 0 | 0 | 7.95 | 62.5 | 0 | 12.1 | 0 | 0 | 0 | 0 | 0 | 0 | 0 | 0 | 0 | 0 | 0 | 0 | 0 | 0 | 0 | 0 | 0 | 0 | 0 | 0 | 0 | 0 | 0 | 0 | 0 | 0 | 0 | 0 | 0 | 0 | 0
Zr62.85Cu15.435Ni9.91Al9.8Ti2 | Zr62.85Cu15.44Ni9.91Al9.8Ti2.0 | 4 | 643 | 717 | 1157 |  |  |  | 9.91 | 0 | 0 | 0 | 0 | 0 | 0 | 0 | 0 | 0 | 0 | 0 | 0 | 0 | 15.435 | 62.85 | 2 | 9.8 | 0 | 0 | 0 | 0 | 0 | 0 | 0 | 0 | 0 | 0 | 0 | 0 | 0 | 0 | 0 | 0 | 0 | 0 | 0 | 0 | 0 | 0 | 0 | 0 | 0 | 0 | 0 | 0 | 0 | 0 | 0
Zr63Al11.4Cu9.3Ni16.3 | Zr63.0Ni16.3Al11.4Cu9.3 | 6.5 | 663.3 | 732.2 | 1164.3 |  |  |  | 16.3 | 0 | 0 | 0 | 0 | 0 | 0 | 0 | 0 | 0 | 0 | 0 | 0 | 0 | 9.3 | 63 | 0 | 11.4 | 0 | 0 | 0 | 0 | 0 | 0 | 0 | 0 | 0 | 0 | 0 | 0 | 0 | 0 | 0 | 0 | 0 | 0 | 0 | 0 | 0 | 0 | 0 | 0 | 0 | 0 | 0 | 0 | 0 | 0 | 0
Zr63.48Cu15.59Ni10.02Al9.9Ti1 | Zr63.48Cu15.59Ni10.02Al9.9Ti1.0 | 4 | 644 | 739 | 1161 |  |  |  | 10.02 | 0 | 0 | 0 | 0 | 0 | 0 | 0 | 0 | 0 | 0 | 0 | 0 | 0 | 15.59 | 63.48 | 1 | 9.9 | 0 | 0 | 0 | 0 | 0 | 0 | 0 | 0 | 0 | 0 | 0 | 0 | 0 | 0 | 0 | 0 | 0 | 0 | 0 | 0 | 0 | 0 | 0 | 0 | 0 | 0 | 0 | 0 | 0 | 0 | 0
Zr63.5Al10.7Cu10.7Ni15.1 | Zr63.5Ni15.1Al10.7Cu10.7 | 6 | 653.5 | 724.5 | 1157.3 |  |  |  | 15.1 | 0 | 0 | 0 | 0 | 0 | 0 | 0 | 0 | 0 | 0 | 0 | 0 | 0 | 10.7 | 63.5 | 0 | 10.7 | 0 | 0 | 0 | 0 | 0 | 0 | 0 | 0 | 0 | 0 | 0 | 0 | 0 | 0 | 0 | 0 | 0 | 0 | 0 | 0 | 0 | 0 | 0 | 0 | 0 | 0 | 0 | 0 | 0 | 0 | 0
Zr64.08Cu18.78Fe10.02Al7.12 | Zr64.08Cu18.78Fe10.02Al7.12 | 5 |  |  |  | 1558 |  | 4.1 | 0 | 0 | 0 | 0 | 0 | 0 | 10.02 | 0 | 0 | 0 | 0 | 0 | 0 | 0 | 18.78 | 64.08 | 0 | 7.12 | 0 | 0 | 0 | 0 | 0 | 0 | 0 | 0 | 0 | 0 | 0 | 0 | 0 | 0 | 0 | 0 | 0 | 0 | 0 | 0 | 0 | 0 | 0 | 0 | 0 | 0 | 0 | 0 | 0 | 0 | 0
Zr64Al10.1Cu11.7Ni14.2 | Zr64.0Ni14.2Cu11.7Al10.1 | 5 | 657.9 | 717.3 | 1158.5 |  |  |  | 14.2 | 0 | 0 | 0 | 0 | 0 | 0 | 0 | 0 | 0 | 0 | 0 | 0 | 0 | 11.7 | 64 | 0 | 10.1 | 0 | 0 | 0 | 0 | 0 | 0 | 0 | 0 | 0 | 0 | 0 | 0 | 0 | 0 | 0 | 0 | 0 | 0 | 0 | 0 | 0 | 0 | 0 | 0 | 0 | 0 | 0 | 0 | 0 | 0 | 0
Zr64.13Cu15.75Ni10.12Al10 | Zr64.13Cu15.75Ni10.12Al10.0 | 4 | 641 | 744 | 1164 | 1518 | 78.4 |  | 10.12 | 0 | 0 | 0 | 0 | 0 | 0 | 0 | 0 | 0 | 0 | 0 | 0 | 0 | 15.75 | 64.13 | 0 | 10 | 0 | 0 | 0 | 0 | 0 | 0 | 0 | 0 | 0 | 0 | 0 | 0 | 0 | 0 | 0 | 0 | 0 | 0 | 0 | 0 | 0 | 0 | 0 | 0 | 0 | 0 | 0 | 0 | 0 | 0 | 0
Zr64.96Cu19.42Fe8.17Al7.45 | Zr64.96Cu19.42Fe8.17Al7.45 | 5 | [6 empty] | 0 | 0 | 0 | 0 | 0 | 0 | 8.17 | 0 | 0 | 0 | 0 | 0 | 0 | 0 | 19.42 | 64.96 | 0 | 7.45 | 0 | 0 | 0 | 0 | 0 | 0 | 0 | 0 | 0 | 0 | 0 | 0 | 0 | 0 | 0 | 0 | 0 | 0 | 0 | 0 | 0 | 0 | 0 | 0 | 0 | 0 | 0 | 0 | 0 | 0 | 0
Zr65Al8.7Cu14.4Ni11.9 | Zr65.0Cu14.4Ni11.9Al8.7 | 4 | 647 | 709.5 | 1164.8 |  |  |  | 11.9 | 0 | 0 | 0 | 0 | 0 | 0 | 0 | 0 | 0 | 0 | 0 | 0 | 0 | 14.4 | 65 | 0 | 8.7 | 0 | 0 | 0 | 0 | 0 | 0 | 0 | 0 | 0 | 0 | 0 | 0 | 0 | 0 | 0 | 0 | 0 | 0 | 0 | 0 | 0 | 0 | 0 | 0 | 0 | 0 | 0 | 0 | 0 | 0 | 0
Zr65Cu17.5Fe10Al7.5 | Zr65.0Cu17.5Fe10.0Al7.5 | 2 |  |  |  | 1745 |  |  | 0 | 0 | 0 | 0 | 0 | 0 | 10 | 0 | 0 | 0 | 0 | 0 | 0 | 0 | 17.5 | 65 | 0 | 7.5 | 0 | 0 | 0 | 0 | 0 | 0 | 0 | 0 | 0 | 0 | 0 | 0 | 0 | 0 | 0 | 0 | 0 | 0 | 0 | 0 | 0 | 0 | 0 | 0 | 0 | 0 | 0 | 0 | 0 | 0 | 0
Zr65Al7.5Cu17.5Ni10 | Zr65.0Cu17.5Ni10.0Al7.5 | 16 | 654.3333 | 737.2333 | 1168.433 | 1470 | 88 | 0 | 10 | 0 | 0 | 0 | 0 | 0 | 0 | 0 | 0 | 0 | 0 | 0 | 0 | 0 | 17.5 | 65 | 0 | 7.5 | 0 | 0 | 0 | 0 | 0 | 0 | 0 | 0 | 0 | 0 | 0 | 0 | 0 | 0 | 0 | 0 | 0 | 0 | 0 | 0 | 0 | 0 | 0 | 0 | 0 | 0 | 0 | 0 | 0 | 0 | 0
Zr65Al7.5Ni10Cu7.5Pd10 | Zr65.0Ni10.0Pd10.0Al7.5Cu7.5 | 6 | [6 empty] | 10 | 0 | 0 | 0 | 0 | 0 | 0 | 0 | 0 | 0 | 0 | 0 | 0 | 10 | 7.5 | 65 | 0 | 7.5 | 0 | 0 | 0 | 0 | 0 | 0 | 0 | 0 | 0 | 0 | 0 | 0 | 0 | 0 | 0 | 0 | 0 | 0 | 0 | 0 | 0 | 0 | 0 | 0 | 0 | 0 | 0 | 0 | 0 | 0 | 0
Zr65.5Al5.6Ni6.5Cu22.4 | Zr65.5Cu22.4Ni6.5Al5.6 | 3 | 630 | 733 | 1211 |  |  |  | 6.5 | 0 | 0 | 0 | 0 | 0 | 0 | 0 | 0 | 0 | 0 | 0 | 0 | 0 | 22.4 | 65.5 | 0 | 5.6 | 0 | 0 | 0 | 0 | 0 | 0 | 0 | 0 | 0 | 0 | 0 | 0 | 0 | 0 | 0 | 0 | 0 | 0 | 0 | 0 | 0 | 0 | 0 | 0 | 0 | 0 | 0 | 0 | 0 | 0 | 0
Zr70Al8Cu11Ni11 | Zr70.0Cu11.0Ni11.0Al8.0 | 8 | 633 | 706 | 1175 |  |  |  | 11 | 0 | 0 | 0 | 0 | 0 | 0 | 0 | 0 | 0 | 0 | 0 | 0 | 0 | 11 | 70 | 0 | 8 | 0 | 0 | 0 | 0 | 0 | 0 | 0 | 0 | 0 | 0 | 0 | 0 | 0 | 0 | 0 | 0 | 0 | 0 | 0 | 0 | 0 | 0 | 0 | 0 | 0 | 0 | 0 | 0 | 0 | 0 | 0
Zr70Ni8.5Cu13.5Al8 | Zr70.0Cu13.5Ni8.5Al8.0 | 10 | 625 | 707 | 1171 |  |  |  | 8.5 | 0 | 0 | 0 | 0 | 0 | 0 | 0 | 0 | 0 | 0 | 0 | 0 | 0 | 13.5 | 70 | 0 | 8 | 0 | 0 | 0 | 0 | 0 | 0 | 0 | 0 | 0 | 0 | 0 | 0 | 0 | 0 | 0 | 0 | 0 | 0 | 0 | 0 | 0 | 0 | 0 | 0 | 0 | 0 | 0 | 0 | 0 | 0 | 0
Zr70Al8Cu16Ni6 | Zr70.0Cu16.0Al8.0Ni6.0 | 6 | 641 | 707 | 1179 |  |  |  | 6 | 0 | 0 | 0 | 0 | 0 | 0 | 0 | 0 | 0 | 0 | 0 | 0 | 0 | 16 | 70 | 0 | 8 | 0 | 0 | 0 | 0 | 0 | 0 | 0 | 0 | 0 | 0 | 0 | 0 | 0 | 0 | 0 | 0 | 0 | 0 | 0 | 0 | 0 | 0 | 0 | 0 | 0 | 0 | 0 | 0 | 0 | 0 | 0
Zr70Al8Cu19Ni3 | Zr70.0Cu19.0Al8.0Ni3.0 | 0.2 | 630 | 689 | 1200 |  |  |  | 3 | 0 | 0 | 0 | 0 | 0 | 0 | 0 | 0 | 0 | 0 | 0 | 0 | 0 | 19 | 70 | 0 | 8 | 0 | 0 | 0 | 0 | 0 | 0 | 0 | 0 | 0 | 0 | 0 | 0 | 0 | 0 | 0 | 0 | 0 | 0 | 0 | 0 | 0 | 0 | 0 | 0 | 0 | 0 | 0 | 0 | 0 | 0 | 0
Zr70Al12.5Fe17.5 | Zr70.0Fe17.5Al12.5 | 1.5 | 657 | 710 |  |  |  |  | 0 | 0 | 0 | 0 | 0 | 0 | 17.5 | 0 | 0 | 0 | 0 | 0 | 0 | 0 | 0 | 70 | 0 | 12.5 | 0 | 0 | 0 | 0 | 0 | 0 | 0 | 0 | 0 | 0 | 0 | 0 | 0 | 0 | 0 | 0 | 0 | 0 | 0 | 0 | 0 | 0 | 0 | 0 | 0 | 0 | 0 | 0 | 0 | 0 | 0
Zr70Al8Cu6Ni16 | Zr70.0Ni16.0Al8.0Cu6.0 | 8 | 631 | 705 | 1205 |  |  |  | 16 | 0 | 0 | 0 | 0 | 0 | 0 | 0 | 0 | 0 | 0 | 0 | 0 | 0 | 6 | 70 | 0 | 8 | 0 | 0 | 0 | 0 | 0 | 0 | 0 | 0 | 0 | 0 | 0 | 0 | 0 | 0 | 0 | 0 | 0 | 0 | 0 | 0 | 0 | 0 | 0 | 0 | 0 | 0 | 0 | 0 | 0 | 0 | 0
Zr70Al8Cu3Ni19 | Zr70.0Ni19.0Al8.0Cu3.0 | 0.2 | 640 | 710 | 1220 |  |  |  | 19 | 0 | 0 | 0 | 0 | 0 | 0 | 0 | 0 | 0 | 0 | 0 | 0 | 0 | 3 | 70 | 0 | 8 | 0 | 0 | 0 | 0 | 0 | 0 | 0 | 0 | 0 | 0 | 0 | 0 | 0 | 0 | 0 | 0 | 0 | 0 | 0 | 0 | 0 | 0 | 0 | 0 | 0 | 0 | 0 | 0 | 0 | 0 | 0