## Sheet1
BMGs | Tg(K) | Tx(K) | Tl(K) | Dmax(mm) | yield(MPa) | Modulus (GPa) | Ε(%)
Ni69Cr8.5Nb3P19.5 | 660 |  | 1136 | 1
Ni69Cr8.5Nb3P18B1.5 | 664 |  | 1134 | 3
Ni69Cr8.5Nb3P16.5B3 | 668 |  | 1134 | 10
Ni69Cr8.5Nb3P15.5B4 | 668 |  | 1187 | 7
Ni69Cr8.5Nb3P14.5B5 | 668 |  | 1214 | 5
Ni69Cr8.5Nb3P13.5B6 | 671 |  | 1243 | 4
Ni80P20 | 581 |  | 1161 | 0.12
Ni75Si8B17 | 818 |  | 1419 | 0.8
Fe80P13C7 | 736 |  | 1258 | 0.72
Fe40Ni40P14B6 | 662 |  | 1184 | 2.25
Fe79Si10B11 | 818 |  | 1419 | 0.5
Fe74.5Mo5.5P12.5C5B2.5 | 695 |  | 1219 | 3
Fe68Mo5Ni5Cr2P12.5C5B2.5 | 688 |  | 1213 | 6
Fe48Cr15Mo14C15B6Y2 | 822 |  | 1452 | 9
Fe41Co7Cr15Mo14C15B6Y2 | 820 |  | 1407 | 16
Au77Si9.4Ge13.6 | 293 |  | 625 | 0.06
Pd82Si18 | 657 |  | 1076.5 | 2.5
Pd77.5Cu6Si16.5 | 622 |  | 1037 | 11
Pd79.5Au4Si16.5 | 620 |  | 1040 | 2
Pd64Ni16P20 | 582 |  | 983 | 4
Pd48Ni32P20 | 565 |  | 923
Pd40Ni40P20 | 567 |  | 963 | 25
Pd16Ni64P20 | 567 |  | 1048 | 2.5
Pd40Ni40P19Si1 | 567 |  | 884
Pd40Cu30Ni10P20 | 578 |  | 862 | 85
Pd42.5Cu30Ni7.5P20 | 566 |  | 834 | 150
Zr50Cu50 | 673 |  | 1208 | 2.5
Zr11Ti34Cu47Ni8 | 671 |  | 1160 | 4
Zr52.5Cu17.9Ni14.6Al10Ti5 | 661 |  | 1108 | 18
Zr57Nb5Cu15.4Ni12.6Al10 | 674 |  | 1115 | 20
Zr58.5Nb2.8Cu15.6Ni12.8Al10.3 | 666 |  | 1101 | 32
Zr50Cu40Al10 | 706 |  | 1123 | 22
Zr46.75Ti8.25Cu7.5Ni10Be27.5 | 595 |  | 1050 | 12
Zr55Co25Al20 | 753 |  | 1293 | 10
Zr41.2Ti13.8Cu12.5Ni10Be22.5 | 608 |  | 991 | 45
Mg65Cu25Y10 | 416.5 |  | 737 | 7
Mg59.4Cu23Ag6.6Gd11 | 425 |  | 700 | 34
Mg61Cu28Gd11 | 420 |  | 735.5 | 12
La55Al25Ni20 | 447 |  | 876 | 3
La62.5Al12.5Cu15Ni5Ag5 | 391 |  | 717 | 8
La62.5Al12.5Cu10Ni5Co5Ag5 | 404 |  | 691 | 12
La65Al14Cu9.2Ag1.8Ni5Co5 | 419 |  | 687 | 30
Cu55Zr42.5Ga2.5 | 709 | 762 | 1199 | 1
Cu57.5Zr37.5Ga5 | 745 | 785 | 1241 | 1
Cu52.5Zr40Ga7.5 | 744 | 777 | 1218 | 1.5
Cu55Zr40Ga5 | 736 | 779 | 1193 | 2
Cu52.5Zr42.5Ga5 | 733 | 777 | 1187 | 2
Cu46Zr54 | 696 | 746 | 1201 | 2
Cu46Zr47Al7 | 705 | 781 | 1163 | 3
Cu46Zr37Al7Y10 | 665 | 743 | 1118 | 4
Cu46Zr45Al7Y2 | 693 | 770 | 1143 | 8
Cu46Zr42Al7Y5 | 672 | 772 | 1113 | 10
Cu60Hf25Ti15 | 730 | 790 | 1177 | 4
Cu52.5Hf40Al7.5 | 779 | 833 | 1250 | 3
Cu60Zr30Ti10 | 720 | 757 | 1160 | 4
Cu47Ti33Zr11Si1Ni6Sn2 | 720 | 765 | 1140 | 6
Cu50Zr43Al7 | 721 | 792 | 1176 | 4
Cu47Zr43Al7Ag3 | 716 | 795 | 1156 | 5
Cu47Zr43Al7Be3 | 715 | 798 | 1139 | 6
Cu43Zr43Al7Ag7 | 710 | 797 | 1125 | 8
Cu43Zr43Al7Be7 | 710 | 813 | 1126 | 12
Cu49Hf42Al9 | 778 | 863 | 1249 | 10
Cu45Zr48Al7 | 708 | 766 | 1186 | 5
Cu47Ti33Zr11Ni8Si1 | 720 | 757 | 1157 | 4
Cu47Ti33Zr9Nb2Ni8Si1 | 728 | 762 | 1159 | 5
Cu47Ti33Zr7Nb4Ni8Si1 | 713 | 736 | 1172 | 5
Cu47Ti33Zr5Nb6Ni8Si1 | 712 | 739 | 1187 | 2
Cu47Ti33Zr3Nb8Ni8Si1 | 708 | 731 | 1228 | 1
Cu47Ti33Nb11Ni8Si1 | 710 | 732 | 1265 | 0.5
Cu47Zr11Ni8Ti34 | 671 | 717 | 1160 | 3
Cu60Zr30Ti10 | 713 | 750 | 1151 | 4
(Cu0.6Zr0.3Ti0.1)98Y2 | 707 | 757 | 1122 | 5
(Cu0.6Zr0.3Ti0.1)90Be10 | 720 | 762 | 1130 | 5
(Cu0.6Zr0.3Ti0.1)99Sn1 | 730 | 776 | 1155 | 5
Cu60Hf25Ti15 | 745 | 805 | 1182 | 4
(Cu0.6Hf0.25Ti0.15)98Nb2 | 746 | 792 | 1184 | 4
(Cu0.6Hf0.25Ti0.15)96Nb4 | 747 | 789 | 1188 | 4
(Cu0.6Hf0.25Ti0.15)94Nb6 | 745 | 785 | 1190 | 4
(Cu0.6Hf0.25Ti0.15)92Nb8 | 745 | 783 | 1198 | 2.5
Cu60Zr33Ti7 | 740 | 768 | 1191 | 3
Cu54Ag6Zr33Ti7 | 709 | 738 | 1135 | 6
Cu46.4Ag11.6Zr35Ti7 | 689 | 732 | 1119 | 6
Cu60Zr30Ti10 | 724 | 746 | 1175 | 2
Cu55Ni5Zr30Ti10 | 717 | 750 | 1204 | 2
Cu47Ni13Zr30Ti10 | 727 | 754 | 1251 | 1
Cu55Ag5Zr30Ti10 | 704 | 733 | 1149 | 3
Cu50Ag10Zr30Ti10 | 694 | 726 | 1130 | 4
Cu45Ag15Zr30Ti10 | 687 | 717 | 1121 | 5
Cu40Ag20Zr30Ti10 | 677 | 708 | 1125 | 3
Cu35Ag25Zr30Ti10 | 677 | 706 | 1138 | 2
Cu45Ni5Ag10Zr30Ti10 | 710 | 738 | 1160 | 5
Cu60Hf20Ti20 | 740 | 767 | 1211 | 4
Cu60Hf17.5Ti22.5 | 732 | 755 | 1229 | 3
Cu45Zr45Ag10 | 683 | 756 | 1159 | 6
Cu45Zr45Ag7Al3 | 688 | 768 | 1151 | 7
Cu45Zr45Ag5Al5 | 697 | 783 | 1147 | 9
Cu45Zr45Ag3Al7 | 708 | 786 | 1177 | 8
Cu44Zr44Ag6Al6 | 698 | 790 | 1144 | 10
Cu42Zr42Ag8Al8 | 705 | 780 | 1213 | 12
Cu40Zr40Ag10Al10 | 710 | 765 | 1273 | 3
Cu40Zr44Ag8Al8 | 693 | 791 | 1176 | 15
Cu38Zr46Ag8Al8 | 692 | 795 | 1145 | 20
Cu36Zr48Ag8Al8 | 683 | 791 | 1142 | 25
Cu34Zr50Ag8Al8 | 680 | 780 | 1148 | 15
Cu50Zr50 | 686 | 744 | 1237 | 2
Cu48Zr48Ag4 | 681 | 743 | 1199 | 3
Cu46Zr46Ag8 | 677 | 745 | 1167 | 4
Cu44Zr44Ag12 | 684 | 764 | 1156 | 4
Cu42Zr42Ag16 | 685 | 757 | 1232 | 2
Cu45Zr35Ag10Hf10 | 690 | 769 | 1171 | 4
Cu45Zr25Ag10Hf20 | 698 | 783 | 1218 | 3
Cu45Zr15Ag10Hf30 | 712 | 799 | 1275 | 2
Cu50Zr50 | 670 | 717 | 1208 | 2
Cu43Zr43Ag7Ti7 | 670 | 714 | 1118 | 5
Cu43Zr43Ag7In7 | 704 | 748 | 1135 | 5
Cu43Zr40Ag7Ti10 | 656 | 707 | 1095 | 7
Cu64Zr36 | 787 | 833 | 1230 | 2
Cu57Zr36Ag7 | 712 | 755 | 1156 | 4
Cu54Zr36Ag10 | 719 | 759 | 1146 | 6
Cu49Zr36Ag10Ti5 | 691 | 737 | 1130 | 8
Cu50Zr42.5Ti7.5 | 677 | 717 | 1152 | 5
(Cu0.5Zr0.425Ti0.075)99Sn1 | 683 | 730 | 1140 | 6
(Cu0.5Zr0.425Ti0.075)99Si1 | 683 | 731 | 1141 | 6
(Cu0.5Zr0.425Ti0.075)98.8Sn0.6Si0.6 | 682 | 734 | 1141 | 7
Ca66.4Al33.6 | 528 | 540 | 873 | 1
Ca60Al30Ag10 | 483 | 531 | 868 | 2
Ca63Al32Cu5 | 512 | 523 | 831 | 2
Ca55Mg25Zn20 | 375 | 418 | 751 | 1
Ca55Mg20Zn25 | 383 | 428 | 702 | 2
Ca55Mg18Zn27 | 389 | 419 | 671 | 0.5
Ca55Mg15Zn30 | 387 | 419 | 696 | 0.5
Ca60Mg25Zn15 | 377 | 409 | 744 | 1
Ca60Mg20Zn20 | 378 | 415 | 660 | 4
Ca60Mg17.5Zn22.5 | 383 | 421 | 650 | 10
Ca60Mg15Zn25 | 379 | 427 | 650 | 6
Ca60Mg10Zn30 | 380 | 400 | 666 | 0.5
Ca62.5Mg17.5Zn20 | 375 | 412 | 640 | 10
Ca65Mg25Zn10 | 387 | 405 | 759 | 0.5
Ca65Mg20Zn15 | 380 | 405 | 668 | 5
Ca65Mg15Zn20 | 377 | 410 | 630 | 6
Ca65Mg10Zn25 | 377 | 412 | 659 | 2
Ca70Mg15Zn15 | 371 | 397 | 688 | 0.5
Ca70Mg10Zn20 | 367 | 399 | 657 | 0.5
Ca40Mg30Cu30 | 395 | 430 | 694 | 0.5
Ca40Mg25Cu35 | 399 | 436 | 680 | 4
Ca45Mg30Cu25 | 401 | 436 | 717 | 1
Ca45Mg25Cu30 | 400 | 438 | 678 | 6
Ca45Mg19Cu36 | 399 | 428 | 714 | 0.5
Ca47.5Mg22.5Cu30 | 399 | 440 | 673 | 6
Ca50Mg30Cu20 | 402 | 439 | 731 | 2
Ca50Mg25Cu25 | 400 | 439 | 655 | 9
Ca50Mg22.5Cu27.5 | 400 | 442 | 663 | 10
Ca50Mg20Cu30 | 401 | 442 | 690 | 8
Ca53Mg23Cu24 | 406 | 439 | 655 | 7
Ca55Mg25Cu20 | 398 | 428 | 668 | 8
Ca55Mg20Cu25 | 399 | 426 | 720 | 2
Ca55Mg15Cu30 | 397 | 437 | 706 | 3
Ca55Mg10Cu35 | 397 | 422 | 770 | 0.5
Ca58Mg18Cu24 | 388 | 426 | 667 | 6
Ca60Mg25Cu15 | 390 | 416 | 676 | 2
Ca60Mg20Cu20 | 387 | 412 | 678 | 4
Ca60Mg15Cu25 | 396 | 428 | 687 | 1
Ca60Mg13Cu27 | 394 | 426 | 701 | 1
Ca65Mg25Cu10 | 405 | 429 | 691 | 0.5
Ca65Mg20Cu15 | 386 | 405 | 679 | 2
Ca65Mg15Cu20 | 383 | 409 | 682 | 4
Ca65Mg10Cu25 | 388 | 420 | 711 | 2
Ca65Mg5Cu30 | 403 | 424 | 757 | 0.5
Ca70Mg20Cu10 | 356 | 385 | 702 | 0.5
Ca70Mg10Cu20 | 385 | 407 | 713 | 1
Ca55Mg11Zn11Cu23 | 379 | 430 | 717 | 1
Ca50Mg20Zn5Cu25 | 399 | 441 | 654 | 10
Ca50Mg15Zn10Cu25 | 395 | 434 | 678 | 10
Ca50Mg10Zn15Cu25 | 395 | 427 | 702 | 2
Ca50Mg25Zn15Cu10 | 383 | 430 | 723 | 8
Ca47Mg19Zn7Cu27 | 393 | 440 | 676 | 6
Mg80Ni10Nd10 | 454 | 471 | 878 | 0.6
Mg70Ni15Nd15 | 467 | 489 | 844 | 1.5
Mg75Ni15Nd10 | 450 | 470 | 790 | 2.8
Mg65Cu25Er10 | 422 | 480 | 766 | 3
Mg65Ni20Nd15 | 459 | 501 | 805 | 3.5
Mg65Cu15Ag10Er10 | 427 | 465 | 733 | 6
Mg65Cu7.5Ni7.5Zn5Ag5Y10 | 426 | 464 | 717 | 9
Mg65Cu25Y10 | 413 | 473 | 760 | 4
Mg65Cu25Gd10 | 423 | 484 | 740 | 8
Mg65Cu25Dy10 | 422 | 492 | 750 | 3
Mg65Cu25Pr10 | 413 | 446 | 784 | 1
Mg65Cu25Nd10 | 423 | 456 | 744 | 1
Mg65Cu25Ho10 | 417 | 473 | 751 | 1
Mg65Cu15Ag5Pd5Gd10 | 430 | 472 | 748 | 10
Mg65Cu25Gd5Y5 | 413 | 486 | 755 | 5
Mg65Cu20Ni5Gd10 | 420 | 481 | 786 | 5
Mg65Cu15Ag10Y4Gd6 | 424 | 467 | 682 | 8
Mg65Cu15Ag10Y2Gd8 | 420 | 464 | 683 | 9
Mg65Cu15Ag10Gd10 | 416 | 459 | 686 | 7.5
Mg65Cu7.5Ni7.5Ag5Zn5Gd10 | 440 | 477 | 726 | 11
Mg65Cu7.5Ni7.5Ag5Zn5Gd7.5Y2.5 | 438 | 474 | 719 | 13
Mg65Cu7.5Ni7.5Ag5Zn5Gd5Y5 | 434 | 472 | 718 | 14
Mg65Cu7.5Ni7.5Ag5Zn5Gd2.5Y7.5 | 433 | 473 | 735 | 9.5
Mg65Cu7.5Ni7.5Ag5Zn5Y10 | 430 | 459 | 728 | 9
Mg58.5Cu30.5Y11 | 422 | 496 | 762 | 9
Mg57Cu31.5Y9.2Nd2.3 | 428 | 502 | 777 | 10
Mg57Cu31.5Y8Nd3.5 | 426 | 501 | 778 | 12
Mg57Cu31Y6.6Nd5.4 | 427 | 491 | 778 | 14
Mg65.5Cu25.4Gd9 | 411 | 457 | 741 | 6
Mg63.5Cu27.5Gd9 | 425 | 469 | 773 | 4
Mg61.5Cu29.5Gd9 | 433 | 472 | 785 | 4
Mg65Cu25Gd10 | 413 | 473 | 739 | 7
Mg63Cu27Gd10 | 418 | 481 | 755 | 4
Mg61Cu29Gd10 | 420 | 480 | 762 | 4
Mg59Cu31Gd10 | 424 | 482 | 769 | 4
Mg64.5Cu24.5Gd11 | 413 | 472 | 739 | 6
Mg62.5Cu26.5Gd11 | 427 | 483 | 748 | 9
Mg60.5Cu28.5Gd11 | 425 | 485 | 755 | 8
Mg58.5Cu30.5Gd11 | 427 | 490 | 753 | 8
Mg61Cu28Gd11 | 422 | 483 | 737 | 12
La66Al14Cu20 | 395 | 449 | 731 | 2
La55Al25Ni20 | 491 | 555 | 941 | 3
La70Al14(Cu0.5Ni0.5)16 | 404 | 429 | 763 | 0.5
La68Al14(Cu0.5Ni0.5)18 | 405 | 431 | 724 | 1
La66Al14(Cu0.5Ni0.5)20 | 405 | 431 | 674 | 1.5
La62Al14(Cu0.5Ni0.5)24 | 417 | 446 | 738 | 10
La55Al25Ni10Cu10 | 467.4 | 547.2 | 835 | 5
La55Al25Cu20 | 455.9 | 494.8 | 896.1 | 3
La55Al25Ni5Cu10Co5 | 465.2 | 541.8 | 822.5 | 9
La62Cu12Ni12Al14 | 423 | 452 | 744 | 12
La62Al14Cu24 | 401 | 449 | 734 | 5
La62Al14Cu22Ag2 | 401 | 455 | 722 | 5
La62Al14Cu20Ag4 | 404 | 456 | 729 | 8
La62Al14Cu19Ag5 | 405 | 456 | 730 | 5
La62Al14Cu18Ag6 | 406 | 457 | 736 | 5
La62Al14Cu17Ag7 | 406 | 458 | 739 | 5
La62Al14Cu16Ag8 | 407 | 458 | 744 | 5
La62Al14(Cu0.83Ag0.17)20(Ni0.5Co0.5)4 | 412 | 472 | 713 | 16
La62Al14(Cu0.83Ag0.17)16(Ni0.5Co0.5)8 | 415 | 477 | 708 | 16
La62Al14(Cu0.83Ag0.17)14(Ni0.5Co0.5)10 | 418 | 491 | 703 | 20
La62Al14(Cu0.83Ag0.17)12(Ni0.5Co0.5)12 | 429 | 471 | 698 | 16
La32Ce32Al16Ni5Cu15 | 403 | 451 | 712 | 10
La32Ce32Al16Ni5Cu12Co3 | 406 | 455 | 709 | 10
La32Ce32Al16Ni5Cu10Co5 | 413 | 467 | 718 | 12
La32Ce32Al16Ni5Cu7Co8 | 416 | 471 | 739 | 10
La32Ce32Al16Ni5Cu5Co10 | 424 | 472 | 767 | 10
La62Al14(Cu0.5Ni0.5)24 | 423 | 452 | 744 | 12
La55Al25Cu20 | 443 | 498 | 879 | 2
La55Al20Ag5Cu20 | 429 | 503 | 823 | 4
La55Al17.5Ag7.5Cu20 | 425 | 498 | 852 | 3
La55Al15Ag10Cu20 | 416 | 483 | 787 | 2
La55Al25Ag5Cu15 | 452 | 503 | 860 | 3
La60Al15Ag5Cu20 | 401 | 481 | 759 | 5
La62.5Al12.5Ag5Cu20 | 389 | 472 | 721 | 6
La65Al10Ag5Cu20 | 380 | 458 | 716 | 5
La62.5Al12.5Ag5Cu17.5Fe2.5 | 391 | 464 | 711 | 7
La62.5Al12.5Ag5Cu15Fe5 | 390 | 445 | 713 | 6
La62.5Al12.5Ag5Cu17.5Co2.5 | 393 | 473 | 712 | 8
La62.5Al12.5Ag5Cu15Co5 | 397 | 474 | 700 | 9
La70.0Al12.4(Cu0.5Ni0.5)17.6 | 397 | 418 | 759 | 0.5
La68.0Al13.2(Cu0.5Ni0.5)18.8 | 400 | 426 | 743 | 1
La66.0Al14.0(Cu0.5Ni0.5)20.0 | 404 | 435 | 703 | 1.5
La64.6Al14.6(Cu0.5Ni0.5)20.8 | 406 | 442 | 706 | 5
La63.1Al15.2(Cu0.5Ni0.5)21.7 | 408 | 448 | 709 | 10
La62.0Al15.6(Cu0.5Ni0.5)22.4 | 410 | 453 | 712 | 11
La61.4Al15.9(Cu0.5Ni0.5)22.7 | 413 | 459 | 729 | 10.5
La60.5Al16.3(Cu0.5Ni0.5)23.2 | 414 | 465 | 734 | 8
La59.6Al16.6(Cu0.5Ni0.5)23.8 | 416 | 475 | 750 | 8
La58.6Al17.0(Cu0.5Ni0.5)24.4 | 421 | 489 | 774 | 5
La57.6Al17.5(Cu0.5Ni0.5)24.9 | 425 | 499 | 790 | 8
La56.5Al17.9(Cu0.5Ni0.5)25.6 | 433 | 492 | 823 | 2
La55.4Al18.4(Cu0.5Ni0.5)26.2 | 426 | 491 | 881 | 2
Pd79.5Cu4Si16.5 | 635 | 675 | 1086 | 0.75
Pd77.5Cu6Si16.5 | 637 | 678 | 1058 | 1.5
Pd81.5Cu2Si16.5 | 633 | 670 | 1097 | 2
Pd77Cu6Si17 | 642 | 686 | 1128 | 2
Pd73.5Cu10Si16.5 | 645 | 685 | 1136 | 2
Pd71.5Cu12Si16.5 | 652 | 680 | 1154 | 2
Pd40Ni40P20 | 590 | 671 | 991 | 25
Pd40Cu30Ni10P20 | 576.9 | 655.8 | 836 | 72
Pd77Cu6Si17 | 642.4 | 686.4 | 1128 | 2
Pd79Cu6Si10P5 | 609 | 682 | 995 | 5
Pd79Cu5Ag1Si10P5 | 614 | 684 | 1001 | 4
Pd79Cu4Ag2Si10P5 | 613 | 684 | 1005 | 5
Pd79Cu3Ag3Si10P5 | 610 | 683 | 1005 | 5
Pd79Cu2Ag4Si10P5 | 611 | 676 | 1006 | 7
Ti50Ni15Cu32Sn3 | 686 | 759 | 1283 | 1
Ti50Ni15Cu25Sn3Be7 | 688 | 733 | 1207 | 2
Ti45Ni15Cu25Sn3Be7Zr5 | 680 | 741 | 1142 | 5
Ti40Zr25Ni8Cu9Be18 | 621 | 668 | 1009 | 8
Ti50Cu42.5Ni7.5 | 670 | 708 | 1226 | 0.2
Ti47.5Zr2.5Cu42.5Ni7.5 | 673 | 720 | 1225 | 1.5
Ti42.5Zr2.5Hf5Cu42.5Ni7.5 | 677 | 726 | 1203 | 2.5
Ti41.5Zr2.5Hf5Cu42.5Ni7.5Si1 | 680 | 730 | 1199 | 5
Ti55Zr10Cu9Ni8Be18 | 629 | 667 | 1013 | 6
Ti50Zr15Cu9Ni8Be18 | 622 | 662 | 1009 | 6
Ti50Ni24Cu20B1Si2Sn3 | 726 | 800 | 1310 | 1
Ti34Zr11Cu47Ni8 | 698.4 | 727.2 | 1169 | 4.5
Ti41.5Zr2.5Hf5Cu42.5Ni7.5Si1 | 684.6 | 719.9 | 1206 | 2
Ti41.5Zr2.5Hf5Cu37.5Ni7.5Si1Sn5 | 693.3 | 757.5 | 1176 | 6
Ti40Zr10Cu40Pd10 | 660 | 709 | 1184 | 4
Ti40Zr10Cu34Pd16 | 672 | 723 | 1231 | 4
Ti40Zr10Cu32Pd18 | 683 | 740 | 1272 | 3
Ti40Zr10Cu30Pd20 | 687 | 747 | 1279 | 3
Ti53Cu15Ni18.5Al7Si3Sc3B0.5 | 709 | 767 | 1240 | 2
Ti53Cu15Ni18.5Al7Si3Hf3B0.5 | 695 | 749 | 1230 | 2
Ti40Zr10Cu38Pd12 | 666 | 715 | 1189 | 6
Ti40Zr10Cu36Pd14 | 669 | 718 | 1191 | 6
Pr68Cu25Al7 | 382 | 402 | 705 | 1.5
Pr68(Cu0.5Ni0.5)25Al7 | 399 | 416 | 703 | 1.5
Pr72(Cu0.5Ni0.5)25Al3 | 367 | 402 | 743 | 1.5
Pr72(Cu0.5Ni0.5)21Al7 | 395 | 410 | 760 | 1.5
Y56Al24Co20 | 636 | 690 | 1078 | 1.5
Y36Sc20Al24Co20 | 645 | 760 | 1034 | 25
Y36Sc20Al24Co10Ni10 | 645 | 731 | 1010 | 25
Co50Cr15Mo14C15B6 | 819 | 895 | 1417 | 2
Co48Cr15Mo14C15B6Er2 | 848 | 933 | 1394 | 10
Co43Fe20Ta5.5B31.5 | 910 | 982 | 1526 | 2
[(Co0.9Fe0.1)0.75B0.2Si0.05]96Nb4 | 803 | 843 | 1457 | 2
[(Co0.8Fe0.2)0.75B0.2Si0.05]96Nb4 | 813 | 853 | 1445 | 2.5
[(Co0.7Fe0.3)0.75B0.2Si0.05]96Nb4 | 820 | 860 | 1430 | 3.5
[(Co0.6Fe0.4)0.75B0.2Si0.05]96Nb4 | 823 | 865 | 1418 | 4
Au55Cu25Si20 | 348 | 383 | 654 | 0.5
Au46Ag5Cu29Si20 | 395 | 420 | 664 | 1
Au52Pd2.3Cu29.2Si16.5 | 393 | 427 | 651 | 2
Au49Ag5.5Pd2.3Cu26.9Si16.3 | 401 | 459 | 644 | 5
Hf47Cu29.25Ni9.75Al14 | 790 | 875 | 1278 | 10
Hf48Cu29.25Ni9.75Al13 | 785 | 874 | 1280 | 10
Hf51Cu27.75Ni9.25Al12 | 777 | 872 | 1344 | 8
Gd60Co25Al15 | 572 | 617 | 952 | 5
Gd60Ni15Al25 | 603 | 648 | 1006 | 4
Zr65Al7.5Cu17.5Ni10 | 656.5 | 735.6 | 1167 | 16
Zr57Ti5Al10Cu20Ni8 | 676.7 | 720 | 1145 | 10
Zr65.5Al5.6Ni6.5Cu22.4 | 630 | 733 | 1211 | 3
Zr41.2Ti13.8Cu12.5Ni10Be22.5 | 623 | 672 | 996 | 50
Zr54Cu46 | 696 | 746 | 1201 | 2
Zr47Cu46Al7 | 705 | 781 | 1163 | 3
Zr41Ti14Cu12.5Ni8Be22.5C2 | 628 | 683 | 997 | 5
Zr41Ti14Cu12.5Ni2Be22.5C8 | 629 | 727 | 992 | 3
Zr26Ti10Cu8Ni8Be20Y4Mg24 | 650 | 700 | 951 | 5
Zr40Ti15Cu11Ni11Be21.5Y1Mg0.5 | 630 | 674 | 975 | 5
Zr48Nb8Cu14Ni12Be18 | 656 | 724 | 1072 | 8
Zr48Nb8Cu12Fe8Be24 | 658 | 751 | 1071 | 8
Zr36Nb12Cu10Ni8Be20Y2Mg12 | 653 | 733 | 1029 | 5
Zr36Nb12Cu10Ni6Fe2Be20Y2Mg12 | 670 | 712 | 1029 | 5
Zr54Al15Ni10Cu19Y2 | 714 | 787 | 1112 | 5
Zr53Al14Ni10Cu19Y4 | 668 | 766 | 1069 | 5
Zr51Cu20.7Ni12Al16.3 | 722 | 800 | 1132 | 3
Zr55Al20Co25 | 761 | 840 | 1245 | 2.5
Zr48Cu45Al7 | 698 | 758 | 1208 | 5
Zr48Cu43Al7Ag2 | 700 | 761 | 1152 | 12
Zr48Cu42Al7Ag3 | 700 | 763 | 1135 | 10
Zr48Cu40Al7Ag5 | 699 | 769 | 1121 | 10
Zr48Cu37Al7Ag8 | 698 | 765 | 1125 | 10
Zr48Cu36Ag8Al8 | 690 | 791 | 1143 | 25
Zr48Cu34Pd2Ag8Al8 | 699 | 794 | 1140 | 30
Zr50Cu48Ag2 | 668 | 719 | 1192 | 2
Zr50Cu45Ag5 | 669 | 728 | 1188 | 4
Zr50Cu43Ag7 | 669 | 727 | 1171 | 4
Zr50Cu40Ag10 | 667 | 733 | 1177 | 5
Zr50Cu38Ag12 | 663 | 734 | 1187 | 4
(Fe0.75B0.2Si0.05)96Nb4 | 835 | 880 | 1475 | 1.5
[(Fe0.9Co0.1)0.75B0.2Si0.05]96Nb4 | 832 | 877 | 1460 | 2
[(Fe0.8Co0.2)0.75B0.2Si0.05]96Nb4 | 830 | 880 | 1431 | 2.5
[(Fe0.7Co0.3)0.75B0.2Si0.05]96Nb4 | 828 | 878 | 1413 | 3.5
[(Fe0.6Co0.4)0.75B0.2Si0.05]96Nb4 | 825 | 875 | 1407 | 4
[(Fe0.5Co0.5)0.75B0.2Si0.05]96Nb4 | 820 | 870 | 1397 | 5
Fe48Cr15Mo14C15B6Y2 | 839 | 886 | 1464 | 7
Fe45Co3Cr15Mo14C15B6Y2 | 834 | 880 | 1446 | 8
Fe43Co5Cr15Mo14C15B6Y2 | 835 | 872 | 1442 | 9
Fe39Co9Cr15Mo14C15B6Y2 | 838 | 888 | 1466 | 10
Fe41Co7Cr15Mo14C15B6Y2 | 838 | 875 | 1436 | 16
Fe61B15Mo7Zr8Co7Y2 | 904.6 | 916.4 | 1490 | 5
Fe61B15Mo7Zr8Co6Y2Al1 | 899.5 | 955.6 | 1495 | 5
Fe61B15Mo7Zr8Co5Y2Cr2 | 901.1 | 958.9 | 1490 | 5
Fe56Mn5Cr7Mo12Er2C12B6 | 793 | 832 | 1401 | 8
Fe63C15Mo14Er2B6 | 771 | 830 | 1389 | 3
Fe58Cr5Mo14Er2C15B6 | 793 | 829 | 1416 | 6
Fe48Cr15Mo14Er2C15B6 | 844 | 880 | 1446 | 8
Fe68.3C6.9Si2.5B6.7P8.8Cr2.2Mo2.5Al2.1 | 795 | 835 | 1316 | 4
Fe72Nb4B20Si4 | 842 | 880 | 1420 | 2
(Fe0.72Nb0.04B0.2Si0.04)99Y1 | 855 | 881 | 1419 | 2
(Fe0.72Nb0.04B0.2Si0.04)98Y2 | 855 | 903 | 1416 | 2
(Fe0.72Nb0.04B0.2Si0.04)97Y3 | 859 | 915 | 1416 | 4
(Fe0.72Nb0.04B0.2Si0.04)96Y4 | 905 | 933 | 1424 | 3
Fe74Nb6Y3B17 | 831 | 879 | 1391 | 2
{[(Fe0.6Co0.4)0.75B0.2Si0.05]0.96Nb0.04}100 | 826 | 870 | 1452 | 4
{[(Fe0.6Co0.4)0.75B0.2Si0.05]0.96Nb0.04}99Cr1 | 827 | 871 | 1462 | 4
{[(Fe0.6Co0.4)0.75B0.2Si0.05]0.96Nb0.04}98Cr2 | 830 | 873 | 1469 | 4
{[(Fe0.6Co0.4)0.75B0.2Si0.05]0.96Nb0.04}97Cr3 | 831 | 874 | 1474 | 3.5
{[(Fe0.6Co0.4)0.75B0.2Si0.05]0.96Nb0.04}96Cr4 | 833 | 874 | 1481 | 3
Fe76Si9B10P5 | 780 | 832 | 1258 | 2.5
Fe27Co40Zr3Ti3Mo1.5Si1.5B24 | 811 | 856 | 1379 | 1.5
(Fe0.815Si0.038C0.14Tm0.007)92.37P7.63 | 687 | 752 | 1284 | 1
(Fe0.815Si0.038C0.14Tm0.007)90.9P9.1 | 717 | 767 | 1318 | 1
Fe65.5Cr4Mo4Ga4P12C5B5.5 | 745 | 806 | 1322 | 3
Fe76Mo4(P0.45C0.2B0.2Si0.15)20 | 744 | 788 | 1245 | 4
Fe66Co10Mo4(P0.45C0.2B0.2Si0.15)20 | 744 | 788 | 1221 | 6
Fe56Co20Mo4(P0.45C0.2B0.2Si0.15)20 | 736 | 778 | 1220 | 5
Fe46Co30Mo4(P0.45C0.2B0.2Si0.15)20 | 734 | 775 | 1233 | 3
Fe72Y6B22 | 898 | 944 | 1419 | 2
Fe71Ni1Y6B22 | 883 | 926 | 1507 | 2
Fe70Ni2Y6B22 | 880 | 925 | 1509 | 2
Fe69Ni3Y6B22 | 874 | 910 | 1503 | 1.5
Fe68Ni4Y6B22 | 872 | 907 | 1470 | 1.5
Fe67Ni5Y6B22 | 866 | 891 | 1469 | 1
Fe70Co2Y6B22 | 898 | 944 | 1420 | 2
Fe68Co4Y6B22 | 896 | 941 | 1414 | 2
Fe66Co6Y6B22 | 887 | 925 | 1509 | 2
Fe64Co8Y6B22 | 884 | 927 | 1505 | 2.5
Fe62Co10Y6B22 | 885 | 932 | 1503 | 2.5
Fe60Co12Y6B22 | 881 | 924 | 1498 | 2.5
Fe58Co14Y6B22 | 880 | 925 | 1485 | 2.5
Fe56Co16Y6B22 | 882 | 927 | 1494 | 2.5
Fe71Mo1Y6B22 | 902 | 960 | 1517 | 2.5
Fe70Mo2Y6B22 | 907 | 969 | 1508 | 3.5
Fe69Mo3Y6B22 | 908 | 958 | 1488 | 6
Fe68Mo4Y6B22 | 915 | 944 | 1488 | 6.5
Fe67Mo5Y6B22 | 920 | 941 | 1483 | 3.5
Fe76Mo2Ga2P10C4B4Si2 | 736 | 788 | 1247 | 2
Fe74Mo4Ga2P10C4B4Si2 | 740 | 790 | 1276 | 1.5
Fe75Mo2Ga3P10C4B4Si2 | 738 | 798 | 1230 | 2.5
Fe73Mo4Ga3P10C4B4Si2 | 744 | 801 | 1283 | 2
Fe79P10C4B4Si3 | 740 | 774 | 1263 | 1
Fe78Mo1P10C4B4Si3 | 742 | 780 | 1268 | 1.5
Fe77Mo2P10C4B4Si3 | 742 | 783 | 1264 | 2.5
Fe76Mo3P10C4B4Si3 | 750 | 793 | 1250 | 3.5
Fe75Mo4P10C4B4Si3 | 752 | 799 | 1227 | 4
Fe74Mo5P10C4B4Si3 | 758 | 799 | 1263 | 3
(Fe0.75B0.15Si0.10)99Zr1 | 867 | 919 | 1469 | 0.75
(Fe0.75B0.15Si0.10)99Nb1 | 815 | 858 | 1455 | 0.5
(Fe0.75B0.15Si0.10)98Nb2 | 812 | 870 | 1425 | 1
(Fe0.75B0.15Si0.10)96Nb4 | 835 | 885 | 1369 | 1.5
Ni60Nb30Ta10 | 934 | 961 | 1559 | 2
Ni61Zr28Nb7Al4 | 848 | 898 | 1348 | 1
Ni61Zr22Nb7Al4Ta6 | 867 | 927 | 1379 | 2
Ni59Zr20Ti16Si5 | 830 | 876 | 1304 | 2
Ni59Zr20Ti16Sn5 | 819 | 854 | 1288 | 1
Ni59Zr20Ti16Si2Sn3 | 821 | 877 | 1272 | 3
Ni42Ti20Zr25Al8Cu5 | 748 | 803 | 1366 | 0.5
Ni42Ti20Zr22.5Al8Cu5Si2.5 | 767 | 833 | 1367 | 2
Ni42Ti20Zr21.5Al8Cu5Si3.5 | 774 | 846 | 1366 | 2.5
Ni42Ti20Zr20.5Al8Cu5Si4.5 | 763 | 856 | 1364 | 2
Ni42Ti19Zr22.5Al8Cu5Si3.5 | 780 | 846 | 1363 | 3
Ni60Nb40 | 891 | 924 | 1478 | 1
Ni60Nb35Zr5 | 887 | 911 | 1458 | 1.5
Ni60Nb30Zr10 | 875 | 902 | 1413 | 2
Ni60Nb25Zr15 | 860 | 891 | 1390 | 1.5
Ni60Nb20Zr20 | 853 | 891 | 1391 | 0.5
Ni60Zr20Ti2.5Nb12.5Al5 | 836 | 897 | 1378 | 2
Ni60Zr20Ti5Nb10Al5 | 826 | 896 | 1379 | 2
Ni60Zr20Ti7.5Nb7.5Al5 | 824 | 885 | 1385 | 2
(Ni0.75B0.2Si0.05)96Nb4 | 770 | 795 | 1446 | 0.5
[(Ni0.9Fe0.1)0.75B0.2Si0.05]96Nb4 | 762 | 795 | 1408 | 1
[(Ni0.8Fe0.2)0.75B0.2Si0.05]96Nb4 | 755 | 795 | 1381 | 2
[(Ni0.7Fe0.3)0.75B0.2Si0.05]96Nb4 | 750 | 795 | 1356 | 2.5
[(Ni0.6Fe0.4)0.75B0.2Si0.05]96Nb4 | 745 | 795 | 1348 | 3
Zr66Al8Ni26 | 672 | 707.6 | 1251
Zr66Al8Cu7Ni19 | 662.3 | 720.7 | 1200.8
Zr66Al8Cu12Ni14 | 655.1 | 732.5 | 1172.1
Zr66Al9Cu16Ni9 | 657.2 | 736.7 | 1170.6
Zr65Al7.5Cu17.5Ni10 | 656.5 | 735.6 | 1167.6
Zr57Ti5Al10Cu20Ni8 | 676.7 | 720 | 1145.2
Zr38.5Ti16.5Ni9.75Cu15.25Be20 | 630 | 678 | 1003
Zr39.88Ti15.12Ni9.98Cu13.77Be21.25 | 629 | 686 | 1006
Zr41.2Ti13.8Cu12.5Ni10Be22.5 | 623 | 672 | 996
Zr42.63Ti12.37Cu11.25Ni10Be23.75 | 623 | 712 | 1057
Zr44Ti11Cu10Ni10Be25 | 625 | 739 | 1206
Zr45.38Ti9.62Cu8.75Ni10Be26.25 | 623 | 740 | 1239
Zr46.75Ti8.25Cu7.5Ni10Be27.5 | 622 | 727 | 1185
La55Al25Ni15Cu5 | 473.6 | 541.2 | 899.6
La55Al25Ni10Cu10 | 467.4 | 547.2 | 835
La55Al25Ni5Cu15 | 459.1 | 520 | 878.1
La55Al25Ni5Cu10Co5 | 465.2 | 541.8 | 822.5
Pd40Cu30Ni10P20 | 586 | 660 | 856
Ti34Zr11Cu47Ni8 | 698.4 | 727.2 | 1169.2
Ni100 | 425 | 425 | 1725
Fe91B9 | 600 | 600 | 1628
Pd95Si5 | 647 | 647 | 1688
Pd75Si25 | 656 | 656 | 1343
Zr65Be35 | 623 | 623 | 1238
Ti63Be37 | 673 | 673 | 1353
Pd82Si18 | 648 | 648 | 1071
Au77.8Si8.4Ge13.8 | 293 | 293 | 629
Mg65Cu7.5Ni7.5Zn5Ag5Y10 | 426 | 464 | 717
Ni59Zr16Ti13Si3Sn2Nb7 | 845 | 885 | 1301
Pd42.5Cu30Ni7.5P20 | 574 | 660 | 834
Pd42.5Cu27.5Ni10P20 | 584 | 665 | 871
Pd40Cu32.5Ni7.5P20 | 568 | 654 | 932
Pd40Cu25Ni15P20 | 596 | 668 | 910
Pd45Cu25Ni10P20 | 595 | 675 | 884
Pd45Cu30Ni5P20 | 577 | 659 | 861
Pd37.5Cu30Ni12.5P20 | 572 | 647 | 929
Mg70Ni15Nd15 | 467 | 489 | 844
Mg65Ni20Nd15 | 459 | 501 | 805
Mg75Ni15Nd10 | 450 | 470 | 790
Mg77Ni18Nd5 | 429 | 437 | 887
Mg90Ni5Nd5 | 426 | 449 | 919
Mg80Ni10Nd10 | 454 | 471 | 878
Mg65Cu25Y10 | 413 | 473 | 760
Mg65Cu25Gd10 | 423 | 484 | 740
La55Al25Ni20 | 491 | 555 | 941
La55Al25Cu20 | 456 | 495 | 896
La66Al14Cu20 | 395 | 449 | 731
Pd40Ni40P20 | 575 | 640 | 905
Pd77Cu6Si17 | 642 | 686 | 1128
Pd79.5Cu4Si16.5 | 635 | 678 | 1086
Pd77.5Cu6Si16.5 | 637 | 686 | 1058
Ni60Nb40 | 933 | 933 | 1484
Ca65Mg15Zn20 | 375 | 410 | 630
Pd30Pt17.5Cu32.5P20 | 540 | 614 | 807
Pd44Ni10Cu26P20 | 587 | 667 | 874
Pd43.2Ni8.8Cu28P20 | 579 | 693 | 859
Zr52.5Al10Ti5Cu17.9Ni14.6 | 670 | 723 | 1090 | 7 | 1654 | 86 | 0.06
Zr61Cu17.5Ni10Al7.5Si4 |  |  |  |  | 1800
Zr57Nb5Cu15.4Ni12.6Al10 | 689.5 | 758 | 1115 | 8.5 | 1600 | 86.7 | 0.05
Zr57Cu18.67Ni8Al16.33 | 707 | 777 |  | 3 | 1326 |  | 1.1
Zr56.36Cu20.53Ni7.6Al15.51 | 708 | 779 |  | 3 | 1396 |  | 1.5
Zr55.7Cu22.4Ni7.2Al14.7 | 696 | 778 |  | 3 | 1609 |  | 5.5
Zr54.4Cu26.13Ni6.4Al13.07 | 707 | 774 |  | 3 | 1329 |  | 1.8
Zr50.46Cu35.19Ni2.65Ag2.15Al9.55 | 641.6 | 731.9 | 1168.9 | 12 | 1872 |  | 0.1
Zr50.12Cu35.22Ni2.69Ag2.69Al9.28 | 700.4 | 786 | 1140.8 | 12 | 1854 |  | 0.1
Zr49.80Cu35.20Ni2.73Ag3.24Al9.03 | 699.6 | 782 | 1138.1 | 12 | 1924 |  | 0.1
Zr49.52Cu35.12Ni2.76Ag3.80Al8.80 | 700.3 | 781.5 | 1134.1 | 12 | 1850 |  | 0.4
Zr49.24Cu35.01Ni2.79Ag4.38Al8.58 | 696.8 | 778.6 | 1128.2 | 12 | 1846 |  | 0.3
Zr48.99Cu34.85Ni2.82Ag4.96Al8.38 | 698.3 | 779.2 | 1139 | 12 | 1874 |  | 0
Zr50Al10Cu40 | 706 | 792 |  | 22
Zr60Al15Ni25 | 694 | 787 |  | 15
Zr56Al16Co28 | 747 | 797 | 1198 | 18
Zr70Al12.5Fe17.5 | 657 | 710 |  | 1.5
Zr60Cu25Fe5Al10 | 655 | 767 |  | 20
Zr48Cu36Al8Ag8 | 683 | 792 |  | 25
Zr62.3Cu22.5Fe4.9Al6.8Ag3.5 |  |  |  | 10
Zr53Al16(Co0.75Ag0.25)31 | 755 | 791 |  | 20
Zr56Al16(Ni0.7Ag0.3)28 | 714 | 791 |  | 20
Zr53.5Cu26.5Ni5Al12Ag3 | 694.4 | 775.9 |  | 20
Zr70Ni8.5Cu13.5Al8 | 625 | 707 |  | 10
Zr52.5Ti5Cu17.9gNi14.6Al10
Zr41.25Ti13.75Cu12.5Ni10Be22.5 | 625 | 700 |  | 50
Zr64.08Cu18.78Fe10.02Al7.12 |  |  |  | 5 | 1558 |  | 4.1
Zr60.32Cu22.56Fe9.95Al7.17 | 663.8 | 742.9 | 1231.6 | 5 | 1583 |  | 7.1
(Zr60.32Cu22.56Fe9.95Al7.17)99Nb1 | 666.9 | 739.4 | 1228.4 |  | 1585 |  | 7
(Zr60.32Cu22.56Fe9.95Al7.17)98Nb2 | 669.7 | 734.6 | 1219.6 |  | 1467 |  | 8.5
(Zr60.32Cu22.56Fe9.95Al7.17)97Nb3 | 671.6 | 732.9 | 1210.4 |  | 1593 |  | 5.8
(Zr60.32Cu22.56Fe9.95Al7.17)96Nb4 | 676.2 | 733.8 | 1207.8 |  | 1627 |  | 0
Zr64.96Cu19.42Fe8.17Al7.45 |  |  |  | 5
Zr61.11Cu23.24Fe8.17Al7.48 |  |  |  | 5
Zr58.48Cu25.59Fe8.30Al7.63 |  |  |  | 5
Zr61.82Cu17.92Fe7.41Al12.85 |  |  |  | 3
Zr58.22Cu21.63Fe7.45Al12.70 |  |  |  | 3
Zr55.66Cu23.96Fe7.58Al12.80 |  |  |  | 3
Zr57.73Cu24.89Fe10.05Al7.33 |  |  |  | 5
Zr61.15Cu17.34Fe9.12Al12.39 |  |  |  | 3
Zr57.62Cu21.01Fe9.10Al12.27 |  |  |  | 3
Zr55.11Cu23.31Fe9.25Al12.33 |  |  |  | 3
Zr60Cu25Al10Fe5 | 668.2 | 750.7 | 1179.9 | 8 | 1772 |  | 0.4
Zr60Cu25Al10Fe4Ag1 | 668.3 | 753 | 1180.4 | 8 | 1739 |  | 1.3
Zr60Cu25Al10Fe3Ag2 | 667.3 | 754.6 | 1182 | 8 | 1798 |  | 1.4
Zr60Cu25Al10Fe2Ag3 | 665.5 | 748.9 | 1201.6 | 8 | 1762 |  | 1.5
Zr60Cu25Al10Fe1Ag4 | 664.7 | 741.5 | 1207.9 | 8 | 1721 |  | 3.7
Zr60Cu25Al10Ag5 | 660 | 729.8 | 1209 | 8 | 1747 |  | 1.5
Zr55Ti3Cu32Al10 | 668 | 723 | 1188 | 8 | 1695 | 85 | 0
Zr55Ti3Hf1Cu31Al10 | 670 | 728 | 1179 | 8 | 1716 | 82 | 0
Zr55Ti3Hf2Cu30Al10 | 676 | 746 | 1127 | 8 | 1745 | 76 | 0.25
Zr55Ti3Hf3Cu29Al10 | 677 | 746 | 1124 | 8 | 1800 | 74 | 2.6
Zr55Ti3Hf4Cu28Al10 | 694 | 751 | 1163 | 8 | 1771 | 73 | 1.64
Zr55Ti3Hf5Cu27Al10 | 697 | 756 | 1180 | 8 | 1765 | 74 | 1.63
Zr56Cu24Al9Ni7Ti4 | 678 | 710 | 1161 | 2 | 1677 |  | 7.5
Zr56Cu24Al9Ni6Ti4Fe1 | 680 | 708 | 1081 | 2 | 1702 |  | 6.36
Zr56Cu24Al9Ni4Ti4Fe3 | 678 | 706 | 1089 | 2 | 1709 |  | 10.55
Zr56Cu24Al9Ni2Ti4Fe5 |  |  | 1156 | 2 | 1484 |  | 5.1
Zr56Cu24Al9Ti4Fe7 |  |  | 1191 | 2 | 1043 |  | 3.89
Zr57Cu20Al10Ni8Ti5 | 660.6 | 715.2 | 1153.7 | 8 | 1469 |  | 0.11
Zr57Cu20Al10Ni8Ti4Ag1 | 663.2 | 725.9 | 1149.3 | 8 | 1366 | 279.2 | 0.87
Zr57Cu20Al10Ni8Ti3Ag2 | 662.3 | 738.4 | 1153.5 | 8 | 1579 | 242.9 | 0.75
Zr57Cu20Al10Ni8Ti2Ag3 | 663.5 | 759.7 | 1124.4 | 8 | 1511 | 218.9 | 0.52
Zr57Cu20Al10Ni8Ti1Ag4 | 668.4 | 769.2 | 1127.1 | 8 | 1481 | 270.7 | 0.69
Zr57Cu20Al10Ni8Ag5 | 668.4 | 779.3 | 1135.1 | 8 | 1612 | 284.3 | 2.11
Zr60Cu19Al10Ni10Nb1 | 409 | 490 |  | 3 | 1305 |  | 32.9
Zr60Cu17Al10Ni10Nb3 | 405 | 492 |  | 3 | 1491 |  | 11.7
Zr60Cu15Al10Ni10Nb5 | 404 | 467 |  | 3 | 1538 |  | 15.2
Zr60Cu19Al10Ni10Ta1 | 406 | 489 |  | 3 | 919 |  | 2.6
Zr60Cu17Al10Ni10Ta3 | 407 | 474 |  | 3 | 1012 |  | 6.7
Zr60Cu15Al10Ni10Ta5 | 405 | 468 |  | 3 | 1178 |  | 9.6
Zr60Cu20Al10Ni10 | 427 | 501 |  | 3 | 1708 |  | 5.7
Ti32.8Zr30.2Cu9Ni5.3Be22.7 | 598 | 651 | 942 | 5
Cu49Zr42.14Al6.86Y2 | 696 | 770 | 1165 | 15 | 1920 | 103
Cu48Zr41.28Al6.72Y4 | 679 | 715 | 1150 | 12 | 1787 | 101
Cu47Zr40.42Al6.58Y6 | 665 | 703 | 1145 | 8
Cu50Zr43Al7 | 717 | 784 | 1205 | 10 | 2006 | 122
Zr46Cu46Al8 |  |  |  | 4.2 | 1900
Zr50Cu40Al10 |  |  |  | 8 | 1859
Cu60Zr30Ti10 |  |  |  | 2 | 2090
Zr60Fe10Cu20Al10 |  |  |  | 10 | 1708
Zr65Cu17.5Fe10Al7.5 |  |  |  | 2 | 1745
Ti25Zr25Cu25Ni25 |  |  |  |  | 1616
Ti30Zr30Cu20Ni20 |  |  |  |  | 1837
Ti35Zr35Cu15Ni15 |  |  |  |  | 2034
Ti40Zr40Cu10Ni10 |  |  |  |  | 2204
Zr35Hf13Al11Ag8Ni8Cu25 | 723 | 802 | 1112 | 20
Zr48Al7Cu45 | 695 | 759 | 1095 | 11
Zr48Al8Ag8Cu36 | 694 | 777 | 1082 | 25
Zr31.6Hf13.4Al8.7Ag8.4Cu37.8 | 723 | 789 | 1144 | 9
Zr35Hf17.5Ti5.5Al12.5Co7.5Ni12Cu10 | 725 |  | 1206 | 18
Pd20Pt20Ni20Cu20P20 | 580 | 645 | 820 | 10
Ti20Zr20Hf20Be20Cu7.5Ni12.5 | 632 | 684 | 1040 | 30
Ti20Zr20Hf20Cu20Ni20 | 658 | 711 | 1149 | 1.5
Ti20Zr20Cu20Ni20Be20 | 691 | 732 | 1196 | 3
Zr30Hf25Al20Co10Ni10Cu5 | 775 |  | 1337 | 12
Zr30Hf25Al20Co25 | 802 |  | 1333 | 5
Zr40Hf10Ti4Y1Al10Cu25Ni7Co2Fe1 | 679 |  |  | 14
Zr57Ti5Al10Cu20Ni8 |  |  |  | 20
Zr61Ti2Nb2Al7.5Ni10Cu17.5 | 649 |  | 1157 | 20
Zr60Ti2Nb2Al7.5Ni10Cu18.5 | 378 | 446 | 870 | 10 | 1500 | 80 | 1.1
Zr53Al16Co23.25Ag7.75 | 756 | 789 | 954 | 10 | 1900 | 94 | 0.7
Zr49Ti1.96Cu37.24Al9.8Y2 | 400 | 470 | 858 | 10 | 1600 | 87 | 0.4
Cu47Zr46Al5Y2 | 407 | 468 | 889 | 10 | 1600 | 87 | 0.8
Ti29.44Cu46.72Ni7.88Zr7.6Hf8.4 | 684 | 729 | 1195 | 3 | 2050
Ti30.42Cu45.26Ni8.32Zr7.6Hf8.4 | 680 | 729 | 1189 | 4 | 2115
Ti31.4Cu43.8Ni8.8Zr7.6Hf8.4 | 683 | 726 | 1185 | 4 | 2021
Ti32.38Cu42.34Ni9.28Zr7.6Hf8.4 | 682 | 722 | 1168 | 4 | 2072
Ti33.36Cu40.88Ni9.76Zr7.6Hf8.4 | 679 | 716 | 1188 | 3
Zr57Cu20Ni8Al10Ti5 | 655 | 711 | 1095 | 2 | 1907 |  | 1.8
Zr56Cu20Ni8Al10Ti5Sc1 | 655 | 711 | 1094 | 2 | 1857 |  | 5.4
Zr55Cu20Ni8Al10Ti5Sc2 | 652 | 710 | 1087 | 2 | 1815 |  | 9.1
Zr54Cu20Ni8Al10Ti5Sc3 | 649 | 705 | 1083 | 2 | 1770 |  | 3
Zr53Cu20Ni8Al10Ti5Sc4 | 645 | 700 | 1080 | 2 | 1750 |  | 1.9
Zr46Cu30.14Ag8.36Al8Be7.5 | 705 | 811 | 1103 | 73 |  | 96.3
Zr46Cu37.64Ag8.36Al8 | 703 | 775 | 1126 | 35 |  | 91.5
Zr46Cu34.64Ag8.36Al8Be3 | 707 | 790 | 1100 |  |  | 92.5
Zr46Cu32.64Ag8.36Al8Be5 | 707 | 793 | 1096 |  |  | 95.1
Zr46Cu31.64Ag8.36Al8Be6 | 706 | 797 | 1103 |  |  | 96
Zr46Cu27.64Ag8.36Al8Be10 | 703 | 818 | 1123 | 52 |  | 97.1
Zr46Cu25.14Ag8.36Al8Be12.5 | 701 | 814 | 1143 |  |  | 98.7
Zr46Cu22.64Ag8.36Al8Be15 | 700 | 811 | 1149 |  |  | 100
Zr41.2Ti13.8Cu12.5Ni10Be22.5 | 611 | 688 | 996 | 12.6 | 1670 |  | 3.5
Zr65Al7.5Ni10Cu17.5 | 643 | 745 | 1174 | 16 | 1540 | 88
Zr64.13Cu15.75Ni10.12Al10 | 641 | 744 | 1164 | 4 | 1518
Zr63.48Cu15.59Ni10.02Al9.9Ti1 | 644 | 739 | 1161 | 4
Zr62.85Cu15.435Ni9.91Al9.8Ti2 | 643 | 717 | 1157 | 4
Zr62.2Cu15.27Ni9.81Al9.7Ti3 | 639 | 705 | 1149 | 4
Zr61.56Cu15.12Ni9.71Al9.6Ti4 | 637 | 697 | 1148 | 4
Zr60.92Cu14.96Ni9.614Al9.5Ti5 | 642 | 693 | 1142 | 4
Zr60.28Cu14.81Ni9.51Al9.4Ti6 | 636 | 685 | 1138 | 4
Zr59.64Cu14.64Ni9.41Al9.3Ti7 | 635 | 684 | 1135 | 4
Zr53Cu18.7Ni12Al16.3 | 709 | 815 | 1141 | 6 | 1880 |  | 14.5
Zr51.9Cu23.3Ni10.5Al14.3 | 710 | 804 | 1129 | 10
Zr50.7Cu28Ni9Al12.3 | 719 | 799 | 1142 | 14 |  | 112
Zr65Cu17.5Ni10Al7.5 | 657 | 736 | 1168 | 16 | 1400 |  | 0
Zr63Cu17.5Ni10Al7.5V2 |  |  |  |  | 1690
Zr55Cu30Ni5Al10 | 682 | 745 | 1104 | 30 | 1450 |  | 0
Zr57.5Cu27.3Ni6.5Al8.7 | 651 | 755 | 1124 | 14
Zr51Ti5Cu25Ni10Al9 | 680 | 724 | 1002 | 14
Zr52.5Cu17.9Ni14.6Al10Ti5 | 653 | 723 |  | 3 | 1500 | 102.2 | 0
Zr55Cu30Al10Ni5 | 680 | 755 |  | 30 | 1504 |  | 2.2
Zr44Ti11Cu10Ni10Be25 | 629 | 736 |  | 2 | 1200 |  | 0
Zr70Al8Cu19Ni3 | 630 | 689 | 1200 | 0.2
Zr70Al8Cu3Ni19 | 640 | 710 | 1220 | 0.2
Ti50Cu42.5Ni7.5 | 670 | 708 | 1226 | 0.2
Ag46.2Mg15.4Ca38.4 | 407 | 439 | 809 | 0.3
Ag53.8Mg7.7Ca30.8Cu7.7 | 428 | 488 | 843 | 0.3
Mg70Ni20La10 | 447 | 475 | 791 | 0.4
Au55Cu25Si20 | 348 | 383 | 654 | 0.5
Ca70Mg20Cu10 | 356 | 385 | 702 | 0.5
Ca70Mg10Zn20 | 367 | 399 | 657 | 0.5
Ca70Mg15Zn15 | 371 | 397 | 688 | 0.5
Ca60Mg10Zn30 | 380 | 400 | 666 | 0.5
Ca65Mg25Zn10 | 387 | 405 | 759 | 0.5
Ca55Mg15Zn30 | 387 | 419 | 696 | 0.5
Ca55Mg18Zn27 | 389 | 419 | 671 | 0.5
Ag38.4Mg30.8Ca30.8 | 394 | 426 | 805 | 0.5
Ca40Mg30Cu30 | 395 | 430 | 694 | 0.5
La70.0Al12.4(Cu0.5Ni0.5)17.6 | 397 | 418 | 759 | 0.5
Ca55Mg10Cu35 | 397 | 422 | 770 | 0.5
Ca45Mg19Cu36 | 399 | 428 | 714 | 0.5
Cu54.5Mg27.3Ca18.2 | 402 | 419 | 921 | 0.5
Ca65Mg5Cu30 | 403 | 424 | 757 | 0.5
La70Al14(Cu0.5Ni0.5)16 | 404 | 429 | 763 | 0.5
Ca65Mg25Cu10 | 405 | 429 | 691 | 0.5
Ag38.4Mg38.5Ca15.4Cu7.7 | 405 | 436 | 842 | 0.5
Ag53.8Mg23.1Ca15.4Cu7.7 | 407 | 463 | 877 | 0.5
Ag53.8Mg15.4Ca23.1Cu7.7 | 433 | 463 | 831 | 0.5
Ag61.5Mg23.1Ca15.4 | 440 | 485 | 919 | 0.5
Mg69Ni18La13 | 449 | 478 | 797 | 0.5
Mg71Ni18La11 | 451 | 479 | 796 | 0.5
Mg65Ni20La15 | 451 | 480 | 812 | 0.5
Cu47Ti33Nb11Ni8Si1 | 710 | 732 | 1265 | 0.5
Ni42Ti20Zr25Al8Cu5 | 748 | 803 | 1366 | 0.5
(Ni0.75B0.2Si0.05)96Nb4 | 770 | 795 | 1446 | 0.5
(Fe0.75B0.15Si0.10)99Nb1 | 815 | 858 | 1455 | 0.5
Ni60Nb20Zr20 | 853 | 891 | 1391 | 0.5
Mg80Ni10Nd10 | 454 | 471 | 878 | 0.6
Zr45Ti21Ni34 | 642 | 683 | 1134 | 0.68
Ag46.2Mg23.1Ca30.7 | 399 | 426 | 765 | 0.7
Ag53.8Mg23.1Ca23.1 | 451 | 488 | 887 | 0.7
Ag61.5Mg15.4Ca23.1 | 486 | 526 | 920 | 0.7
Pd79.5Cu4Si16.5 | 635 | 675 | 1086 | 0.75
(Fe0.75B0.15Si0.10)99Zr1 | 867 | 919 | 1469 | 0.75
Ag46.2Mg15.4Ca30.7Cu7.7 | 414 | 445 | 805 | 0.8
Ag53.8Mg15.4Ca30.8 | 444 | 498 | 812 | 0.8
Ce70Al10Cu19Zn1 | 343 | 391 | 743 | 1
Ce70Al15Ni15 | 368 | 387 | 738 | 1
Ce70Al10Ni20 | 373 | 399 | 775 | 1
Ce60Al10Cu20Ni10 | 374 | 441 | 672 | 1
Ca55Mg25Zn20 | 375 | 418 | 751 | 1
Ca60Mg25Zn15 | 377 | 409 | 744 | 1
Ca55Mg11Zn11Cu23 | 379 | 430 | 717 | 1
Ca70Mg10Cu20 | 385 | 407 | 713 | 1
Ca60Mg13Cu27 | 394 | 426 | 701 | 1
Au46Ag5Cu29Si20 | 395 | 420 | 664 | 1
Ca60Mg15Cu25 | 396 | 428 | 687 | 1
La68.0Al13.2(Cu0.5Ni0.5)18.8 | 400 | 426 | 743 | 1
Cu54.5Mg18.2Ca27.3 | 401 | 423 | 884 | 1
Ca45Mg30Cu25 | 401 | 436 | 717 | 1
Mg65Cu20Y10Zn5 | 404 | 456 | 748 | 1
La68Al14(Cu0.5Ni0.5)18 | 405 | 431 | 724 | 1
Mg65Cu25Pr10 | 413 | 446 | 784 | 1
Mg65Cu25Ho10 | 417 | 473 | 751 | 1
Mg65Cu25Nd10 | 423 | 456 | 744 | 1
Ce60Al20Co20 | 424 | 468 | 798 | 1
Ce55Al25Cu20 | 439 | 479 | 825 | 1
Ag50Mg11.5Ca30.8Cu7.7 | 452 | 487 | 809 | 1
Mg50Ni30La20 | 453 | 510 | 841 | 1
Al33.6Ca66.4 | 528 | 540 | 873 | 1
Ti45Cu37.8Zr10Ni7.2 | 641 | 680 | 1167 | 1
(Ti0.45Cu0.378Zr0.10Ni0.072)96Sn4 | 666 | 715 | 1156 | 1
(Ti0.45Cu0.378Zr0.10Ni0.072)94Sn6 | 683 | 739 | 1169 | 1
Ti50Ni15Cu32Sn3 | 686 | 759 | 1283 | 1
(Fe0.815Si0.038C0.14Tm0.007)92.37P7.63 | 687 | 752 | 1284 | 1
Cu47Ti33Zr3Nb8Ni8Si1 | 708 | 731 | 1228 | 1
Cu55Zr42.5Ga2.5 | 709 | 762 | 1199 | 1
(Fe0.815Si0.038C0.14Tm0.007)90.9P9.1 | 717 | 767 | 1318 | 1
Fe71Mo2Nb3P12C10B2 | 719 | 757 | 1305 | 1
Fe71Mo3Nb2P12C10B2 | 724 | 766 | 1302 | 1
Ti50Ni24Cu20B1Si2Sn3 | 726 | 800 | 1310 | 1
Cu47Ni13Zr30Ti10 | 727 | 754 | 1251 | 1
Fe79P10C4B4Si3 | 740 | 774 | 1263 | 1
Cu57.5Zr37.5Ga5 | 745 | 785 | 1241 | 1
[(Ni0.9Fe0.1)0.75B0.2Si0.05]96Nb4 | 762 | 795 | 1408 | 1
(Fe0.75B0.15Si0.10)98Nb2 | 812 | 870 | 1425 | 1
Ni59Zr20Ti16Sn5 | 819 | 854 | 1288 | 1
Ni59Zr17Ti16Si2Sn3Nb3 | 823 | 886 | 1286 | 1
Fe72W3Y3B22 | 834 | 886 | 1493 | 1
(Fe0.74Tb0.01B0.2Si0.05)96Nb4 | 836 | 882 | 1459 | 1
Ni61Zr28Nb7Al4 | 848 | 898 | 1348 | 1
(Fe0.72Mo0.04B0.24)96Dy4 | 848 | 923 | 1396 | 1
Fe67Ni5Y6B22 | 866 | 891 | 1469 | 1
Ni60Nb40 | 891 | 924 | 1478 | 1
Ag38.4Mg38.4Ca23.2 | 391 | 425 | 796 | 1.1
Ag50Mg19.2Ca23.1Cu7.7 | 426 | 466 | 797 | 1.2
Cu45.5Mg31.8Ca22.7 | 389 | 410 | 843 | 1.25
Pr72(Cu0.5Ni0.5)25Al3 | 367 | 402 | 743 | 1.5
Pr68Cu25Al7 | 382 | 402 | 705 | 1.5
Cu45.5Mg27.3Ca27.2 | 389 | 410 | 831 | 1.5
Cu50Mg22.7Ca27.3 | 392 | 410 | 864 | 1.5
Cu40.9Mg36.4Ca22.7 | 394 | 414 | 821 | 1.5
Pr72(Cu0.5Ni0.5)21Al7 | 395 | 410 | 760 | 1.5
Pr68(Cu0.5Ni0.5)25Al7 | 399 | 416 | 703 | 1.5
La66Al14Cu10Ni10 | 405 | 431 | 674 | 1.5
Mg70Ni15Nd15 | 467 | 489 | 844 | 1.5
Y56Al24Co20 | 636 | 690 | 1078 | 1.5
Pd77.5Cu6Si16.5 | 637 | 678 | 1058 | 1.5
Ti47.5Zr2.5Cu42.5Ni7.5 | 673 | 720 | 1225 | 1.5
Fe74Mo4Ga2P10C4B4Si2 | 740 | 790 | 1276 | 1.5
Fe78Mo1P10C4B4Si3 | 742 | 780 | 1268 | 1.5
Cu52.5Zr40Ga7.5 | 744 | 777 | 1218 | 1.5
Fe65Mo14C15B6 | 789 | 843 | 1418 | 1.5
Fe27Co40Zr3Ti3Mo1.5Si1.5B24 | 811 | 856 | 1379 | 1.5
Fe71Nb6B23 | 819 | 865 | 1494 | 1.5
Fe50Cr15Mo14C15B6 | 829 | 874 | 1483 | 1.5
(Fe0.75B0.15Si0.10)96Nb4 | 835 | 885 | 1369 | 1.5
Ni60Nb25Zr15 | 860 | 891 | 1390 | 1.5
Fe68Ni4Y6B22 | 872 | 907 | 1470 | 1.5
Fe69Ni3Y6B22 | 874 | 910 | 1503 | 1.5
Ni60Nb35Zr5 | 887 | 911 | 1458 | 1.5
Ca65Li14.54Mg12.46Zn8 | 308 | 378 | 614 | 2
Ca65Li8.62Mg7.38Zn19 | 327 | 352 | 597 | 2
Ca65Li7.54Mg6.46Zn21 | 328 | 360 | 606 | 2
Ca65Li6.46Mg5.54Zn23 | 333 | 373 | 621 | 2
Ce70Al10Cu20 | 341 | 408 | 722 | 2
Ce70Al10Cu18Zn2 | 345 | 399 | 730 | 2
Ce68Al10Cu20B2 | 346 | 393 | 731 | 2
Ce68Al10Cu20C2 | 352 | 406 | 723 | 2
Ce65Al15Cu20 | 363 | 425 | 773 | 2
Ce70Al15Cu15 | 364 | 406 | 660 | 2
Ce57Al10Ni12.5Cu15.5Nb5 | 369 | 415 | 677 | 2
Ca65Mg10Zn25 | 377 | 412 | 659 | 2
Ca55Mg20Zn25 | 383 | 428 | 702 | 2
Ag38.5Mg23Ca30.8Cu7.7 | 384 | 416 | 854 | 2
Ca65Mg20Cu15 | 386 | 405 | 679 | 2
Ca65Mg10Cu25 | 388 | 420 | 711 | 2
Ca60Mg25Cu15 | 390 | 416 | 676 | 2
Cu45.5Mg36.4Ca18.1 | 391 | 420 | 851 | 2
Cu50Mg18.2Ca31.8 | 392 | 451 | 828 | 2
Au52Pd2.3Cu29.2Si16.5 | 393 | 427 | 651 | 2
Ca50Mg10Zn15Cu25 | 395 | 427 | 702 | 2
La66Al14Cu20 | 395 | 449 | 731 | 2
Ag46.2Mg23.1Ca23Cu7.7 | 398 | 430 | 825 | 2
Ca55Mg20Cu25 | 399 | 426 | 720 | 2
Ca50Mg30Cu20 | 402 | 439 | 731 | 2
Ag30.8Mg30.8Ca30.7Cu7.7 | 407 | 427 | 738 | 2
La55Al15Ag10Cu20 | 416 | 483 | 787 | 2
La55.4Al18.4(Cu0.5Ni0.5)26.2 | 426 | 491 | 881 | 2
La56.5Al17.9(Cu0.5Ni0.5)25.6 | 433 | 492 | 823 | 2
Mg57Ni26La17 | 454 | 499 | 831 | 2
Ag10Al30Ca60 | 483 | 531 | 868 | 2
Ca63Al32Cu5 | 512 | 523 | 831 | 2
Nd55Al25Co20 | 525 | 593 | 859 | 2
Gd55Ni22Mn3Al20 | 533 | 603 | 955 | 2
Gd55Al25Co20 | 585 | 657 | 971 | 2
Pd81.5Cu2Si16.5 | 633 | 670 | 1097 | 2
Y55Al25Co20 | 633 | 694 | 1060 | 2
Pd77Cu6Si17 | 642 | 686 | 1128 | 2
Pd73.5Cu10Si16.5 | 645 | 685 | 1136 | 2
(Ti0.45Cu0.378Zr0.10Ni0.072)98Sn2 | 650 | 692 | 1167 | 2
Pd71.5Cu12Si16.5 | 652 | 680 | 1154 | 2
Zr50Cu48Ag2 | 668 | 719 | 1192 | 2
Cu35Ag25Zr30Ti10 | 677 | 706 | 1138 | 2
Cu42Zr42Ag16 | 685 | 757 | 1232 | 2
Cu50Zr50 | 686 | 744 | 1237 | 2
Ti50Ni15Cu25Sn3Be7 | 688 | 733 | 1207 | 2
Ti53Cu15Ni18.5Al7Si3Hf3B0.5 | 695 | 749 | 1230 | 2
Cu46Zr54 | 696 | 746 | 1201 | 2
Ti53Cu15Ni18.5Al7Si3Sc3B0.5 | 709 | 767 | 1240 | 2
Cu47Ti33Zr5Nb6Ni8Si1 | 712 | 739 | 1187 | 2
Cu45Zr15Ag10Hf30 | 712 | 799 | 1275 | 2
Cu55Ni5Zr30Ti10 | 717 | 750 | 1204 | 2
Fe65Co10Ga5P12C4B4 | 727 | 775 | 1205 | 2
Fe71Mo4Nb1P12C10B2 | 729 | 777 | 1296 | 2
Cu52.5Zr42.5Ga5 | 733 | 777 | 1187 | 2
Cu55Zr40Ga5 | 736 | 779 | 1193 | 2
Fe73Mo4Ga3P10C4B4Si2 | 744 | 801 | 1283 | 2
[(Ni0.8Fe0.2)0.75B0.2Si0.05]96Nb4 | 755 | 795 | 1381 | 2
Ni42Ti20Zr20.5Al8Cu5Si4.5 | 763 | 856 | 1364 | 2
Ni42Ti20Zr22.5Al8Cu5Si2.5 | 767 | 833 | 1367 | 2
(Fe0.9Co0.1)64.875Mo14C15B6Er0.125 | 781 | 842 | 1403 | 2
Fe72.0C7.0Si3.3B5.0P8.7Ga4.0 | 782 | 801 | 1290 | 2
Cu64Zr36 | 787 | 833 | 1230 | 2
(Fe0.9Co0.1)58.5Cr6Mo14C19B2Er0.5 | 802 | 846 | 1419 | 2
[(Co0.9Fe0.1)0.75B0.2Si0.05]96Nb4 | 803 | 843 | 1457 | 2
(Fe0.80Co0.20)71Nb6B23 | 809 | 864 | 1475 | 2
Co50Cr15Mo14C15B6 | 819 | 895 | 1417 | 2
Fe55.8Co14.2Nb6B24 | 821 | 868 | 1477 | 2
Fe56.8Co14.2Nb5B24 | 823 | 868 | 1496 | 2
Ni60Zr20Ti7.5Nb7.5Al5 | 824 | 885 | 1385 | 2
Ni60Zr20Ti5Nb10Al5 | 826 | 896 | 1379 | 2
Ni59Zr20Ti16Si5 | 830 | 876 | 1304 | 2
Fe74Nb6Y3B17 | 831 | 879 | 1391 | 2
Ni59Zr15Ti16Si2Sn3Nb5 | 831 | 890 | 1294 | 2
[(Fe0.5Co0.5)0.72Mo0.04B0.24]94Dy6 | 831 | 912 | 1365 | 2
[(Fe0.9Co0.1)0.75B0.2Si0.05]96Nb4 | 832 | 877 | 1460 | 2
(Fe0.75B0.2Si0.05)96Nb4 | 835 | 880 | 1475 | 2
Ni59Zr13Ti16Si2Sn3Nb7 | 836 | 882 | 1294 | 2
Ni59Zr20Ti11Si2Sn3Nb5 | 836 | 893 | 1311 | 2
Ni60Zr20Ti2.5Nb12.5Al5 | 836 | 897 | 1378 | 2
Ni59Zr18Ti13Si2Sn3Nb5 | 837 | 890 | 1289 | 2
Ni59Zr15Ti13Si2Sn3Nb8 | 838 | 886 | 1301 | 2
Ni59Zr18Ti11Si2Sn3Nb7 | 839 | 893 | 1309 | 2
Ni59Zr17Ti11Si2Sn3Nb8 | 841 | 890 | 1309 | 2
Fe72Nb4B20Si4 | 842 | 880 | 1420 | 2
Ni59Zr11Ti16Si2Sn3Nb9 | 842 | 882 | 1296 | 2
Ni59Zr13Ti14Si2Sn3Nb9 | 842 | 882 | 1304 | 2
Ni59Zr20Ti9Si2Sn3Nb7 | 842 | 896 | 1315 | 2
Ni59Zr14Ti13Si2Sn3Nb9 | 843 | 887 | 1318 | 2
Ni59Zr16Ti11Si2Sn3Nb9 | 845 | 887 | 1309 | 2
[(Fe0.7Co0.3)0.72Mo0.04B0.24]94Dy6 | 845 | 929 | 1367 | 2
Ni59Zr19Ti9Si2Sn3Nb8 | 847 | 894 | 1311 | 2
[(Fe0.6Co0.4)0.72Mo0.04B0.24]94Dy6 | 847 | 927 | 1365 | 2
(Fe0.72Mo0.04B0.24)95Dy5 | 853 | 942 | 1401 | 2
(Fe0.72Nb0.04B0.20Si0.04)99Y1 | 855 | 881 | 1419 | 2
(Fe0.72Nb0.04B0.20Si0.04)98Y2 | 855 | 903 | 1416 | 2
[(Fe0.9Co0.1)0.72Mo0.04B0.24]94Dy6 | 860 | 945 | 1385 | 2
Ni61Zr22Nb7Al4Ta6 | 867 | 927 | 1379 | 2
Ni60Nb30Zr10 | 875 | 902 | 1413 | 2
Fe70Ni2Y6B22 | 880 | 925 | 1509 | 2
(Fe0.72Mo0.04B0.24)93Dy7 | 880 | 957 | 1406 | 2
Fe71Ni1Y6B22 | 883 | 926 | 1507 | 2
Fe66Co6Y6B22 | 887 | 925 | 1509 | 2
Fe68Co4Y6B22 | 896 | 941 | 1414 | 2
Fe66W6Y6B22 | 897 | 981 | 1497 | 2
Y6Fe72B22 | 898 | 944 | 1419 | 2
Fe70Co2Y6B22 | 898 | 944 | 1420 | 2
Co43Fe20Ta5.5B31.5 | 910 | 982 | 1526 | 2
Ni60Nb30Ta10 | 934 | 961 | 1559 | 2
(Fe0.68Tb0.07B0.2Si0.05)96Nb4 | 959 | 1019 | 1438 | 2
Ca30Mg25Cu45 | 387 | 430 | 798 | 2.5
Ag30.8Mg23.1Ca30.7Cu15.4 | 413 | 432 | 803 | 2.5
Mg60Ni23.6La16.4 | 450 | 490 | 819 | 2.5
Ti42.5Zr2.5Hf5Cu42.5Ni7.5 | 677 | 726 | 1203 | 2.5
Fe64Cr3Mo10P10C10B3 | 729 | 775 | 1288 | 2.5
Fe63Cr3Mo10P12C10B2 | 735 | 778 | 1277 | 2.5
Fe75Mo2Ga3P10C4B4Si2 | 738 | 798 | 1230 | 2.5
Fe77Mo2P10C4B4Si3 | 742 | 783 | 1264 | 2.5
(Cu0.6Hf0.25Ti0.15)92Nb8 | 745 | 783 | 1198 | 2.5
[(Ni0.7Fe0.3)0.75B0.2Si0.05]96Nb4 | 750 | 795 | 1356 | 2.5
Fe65Cr2Mo9P10C8B6 | 756 | 820 | 1288 | 2.5
Zr55Al20Co25 | 761 | 840 | 1245 | 2.5
Ni42Ti20Zr21.5Al8Cu5Si3.5 | 774 | 846 | 1366 | 2.5
Fe76Si9B10P5 | 780 | 832 | 1258 | 2.5
[(Co0.8Fe0.2)0.75B0.2Si0.05]96Nb4 | 813 | 853 | 1445 | 2.5
Fe56.05Co13.45Nb5.5B25 | 821 | 879 | 1510 | 2.5
[(Fe0.8Co0.2)0.75B0.2Si0.05]96Nb4 | 830 | 880 | 1431 | 2.5
(Fe0.73Tb0.02B0.2Si0.05)96Nb4 | 844 | 914 | 1440 | 2.5
Fe58Co14Y6B22 | 880 | 925 | 1485 | 2.5
Fe60Co12Y6B22 | 881 | 924 | 1498 | 2.5
Fe56Co16Y6B22 | 882 | 927 | 1494 | 2.5
Fe64Co8Y6B22 | 884 | 927 | 1505 | 2.5
Fe62Co10Y6B22 | 885 | 932 | 1503 | 2.5
Fe71Mo1Y6B22 | 902 | 960 | 1517 | 2.5
Mg75Ni15Nd10 | 450 | 470 | 790 | 2.8
Ca65Li9.69Mg8.31Zn17 | 320 | 337 | 582 | 3
Ce70Al10Cu17Zn3 | 341 | 412 | 733 | 3
Ce68Al10Cu20Si2 | 352 | 413 | 721 | 3
Ce70Al10Cu10Ni10 | 359 | 377 | 714 | 3
Ce65Al12.5Ni12.5Cu10 | 371 | 402 | 709 | 3
Ag38.4Mg30.8Ca23.1Cu7.7 | 387 | 420 | 833 | 3
Cu45.5Mg22.7Ca31.8 | 388 | 427 | 793 | 3
Ce60Al15Ni15Cu10 | 390 | 468 | 685 | 3
Cu33.3Mg33.3Ca33.3 | 391 | 406 | 731 | 3
Cu40.9Mg31.8Ca27.3 | 392 | 414 | 785 | 3
Cu40.9Mg18.2Ca40.9 | 393 | 431 | 717 | 3
Ce60Al20Cu20 | 396 | 444 | 830 | 3
Cu45.5Mg18.1Ca36.4 | 397 | 426 | 735 | 3
Ca55Mg15Cu30 | 397 | 437 | 706 | 3
Mg65Cu25Er10 | 422 | 480 | 766 | 3
Mg65Cu25Dy10 | 422 | 492 | 750 | 3
La55Al17.5Ag7.5Cu20 | 425 | 498 | 852 | 3
Mg74Ni15Gd10Ag1 | 442.3 | 482.7 | 791.4 | 3
Mg75Ni15Gd10 | 449 | 482 | 799.1 | 3
La55Al25Ag5Cu15 | 452 | 503 | 860 | 3
Mg60Ni23.6Y1La15.4 | 454 | 491 | 827 | 3
La55Al25Cu20 | 456 | 495 | 896 | 3
La55Al25Ni20 | 491 | 555 | 941 | 3
Sm40Y15Al25Co20 | 590 | 657 | 950 | 3
Gd36Al24Co20Y20 | 603 | 658 | 1048 | 3
Tb55Al25Co20 | 612 | 674 | 1001 | 3
Zr41Ti14Cu12.5Ni2Be22.5C8 | 629 | 727 | 992 | 3
Zr65.5Al5.6Ni6.5Cu22.4 | 630 | 733 | 1211 | 3
Zr49Ti17Ni20Cu14 | 631 | 669 | 1087 | 3
Dy55Al25Co20 | 635 | 708 | 1031 | 3
Ti43.15Zr9.59Cu36.24Ni9.06Sn1.96 | 649 | 699 | 1167 | 3
Ho55Al25Co20 | 649 | 707 | 1055 | 3
Zr62Cu23Fe5Al10 | 651 | 751 | 1186 | 3
Sc36Al24Co20Y20 | 662 | 760 | 1048 | 3
Tm39Y16Al25Co20 | 664 | 735 | 1140 | 3
Cu40Ag20Zr30Ti10 | 677 | 708 | 1125 | 3
Tm55Al25Co20 | 678 | 733 | 1180 | 3
Cu48Zr48Ag4 | 681 | 743 | 1199 | 3
Ti40Zr10Cu32Pd18 | 683 | 740 | 1272 | 3
Ti40Zr10Cu30Pd20 | 687 | 747 | 1279 | 3
Cu45Zr25Ag10Hf20 | 698 | 783 | 1218 | 3
Lu55Al25Co20 | 701 | 781 | 1167 | 3
Cu55Ag5Zr30Ti10 | 704 | 733 | 1149 | 3
Zr47Cu46Al7 | 705 | 781 | 1163 | 3
Cu40Zr40Ag10Al10 | 710 | 765 | 1273 | 3
Zr51Cu20.7Ni12Al16.3 | 722 | 800 | 1132 | 3
Cu60Hf17.5Ti22.5 | 732 | 755 | 1229 | 3
Fe46Co30Mo4(P0.45C0.2B0.2Si0.15)20 | 734 | 775 | 1233 | 3
Cu60Zr33Ti7 | 740 | 768 | 1191 | 3
(Cu0.50Zr0.43Al0.07)98Si2 | 740 | 800 | 1256 | 3
[(Ni0.6Fe0.4)0.75B0.2Si0.05]96Nb4 | 745 | 795 | 1348 | 3
Fe65.5Cr4Mo4Ga4P12C5B5.5 | 745 | 806 | 1322 | 3
Cu60Zr20Hf10Ti10 | 754 | 797 | 1197 | 3
Fe74Mo5P10C4B4Si3 | 758 | 799 | 1263 | 3
Fe63C15Mo14Er2B6 | 771 | 830 | 1389 | 3
Cu52.5Hf40Al7.5 | 779 | 833 | 1250 | 3
Ni42Ti19Zr22.5Al8Cu5Si3.5 | 780 | 846 | 1363 | 3
Fe75C7Si3.3B5P8.7Ga1 | 781 | 794 | 1282 | 3
(Fe0.9Co0.1)64.75Mo14C15B6Er0.25 | 782 | 843 | 1399 | 3
Fe60.5Cr4Mo14C15B6Er0.5 | 803 | 859 | 1441 | 3
Ni59Zr20Ti16Si2Sn3 | 821 | 877 | 1272 | 3
(Fe0.9Co0.1)58.5Cr6Mo14C18B3Er0.5 | 825 | 849 | 1417 | 3
{[(Fe0.6Co0.4)0.75B0.2Si0.05]0.96Nb0.04}96Cr4 | 833 | 874 | 1481 | 3
Ni59Zr16Ti13Si2Sn3Nb7 | 837 | 889 | 1300 | 3
Ni59Zr19Ti11Si2Sn3Nb6 | 840 | 892 | 1301 | 3
Ni59Zr21Ti9Si2Sn3Nb6 | 840 | 896 | 1316 | 3
Fe49Cr15Mo14C19B2Er1 | 841 | 883 | 1498 | 3
Ni59Zr17Ti13Si2Sn3Nb6 | 841 | 891 | 1299 | 3
Fe72W2Y4B22 | 841 | 906 | 1501 | 3
Fe72Nb4Hf3Y1B20 | 841 | 916 | 1446 | 3
Y4Fe72B22Ti2 | 841.5 | 914.2 | 1419.7 | 3
Fe72W1Y5B22 | 844 | 918 | 1411 | 3
Fe71W1Y6B22 | 845 | 956 | 1423 | 3
[(Fe0.8Co0.2)0.72Mo0.04B0.24]94Dy6 | 852 | 944 | 1370 | 3
(Fe0.72Mo0.04B0.24)94Dy6 | 854 | 945 | 1400 | 3
(Fe0.72Tb0.03B0.2Si0.05)96Nb4 | 860 | 940 | 1422 | 3
Fe70W2Y6B22 | 867 | 970 | 1521 | 3
Y4Fe72B22Hf2 | 868.2 | 938.6 | 1411.9 | 3
Fe67W5Y6B22 | 882 | 970 | 1497 | 3
(Fe0.72Nb0.04B0.20Si0.04)96Y4 | 905 | 933 | 1424 | 3
(Fe0.69Tb0.06B0.2Si0.05)96Nb4 | 952 | 1012 | 1411 | 3
Ca35Mg25Cu40 | 386 | 429 | 748 | 3.5
Mg73Ni15Gd10Ag2 | 442.3 | 488.7 | 779.8 | 3.5
Mg60Ni23.6Y0.25La16.15 | 456 | 491 | 829 | 3.5
Mg65Ni20Nd15 | 459 | 501 | 805 | 3.5
Al25Gd55Ni20 | 588 | 642 | 950 | 3.5
Fe76Mo3P10C4B4Si3 | 750 | 793 | 1250 | 3.5
(Fe0.9Co0.1)64Mo14C15B6Er1 | 776 | 830 | 1398 | 3.5
[(Co0.7Fe0.3)0.75B0.2Si0.05]96Nb4 | 820 | 860 | 1430 | 3.5
[(Fe0.7Co0.3)0.75B0.2Si0.05]96Nb4 | 828 | 878 | 1413 | 3.5
{[(Fe0.6Co0.4)0.75B0.2Si0.05]0.96Nb0.04}97Cr3 | 831 | 874 | 1474 | 3.5
Fe70Nb4Hf3Y3B20 | 850 | 924 | 1437 | 3.5
(Fe0.71Tb0.04B0.2Si0.05)96Nb4 | 869 | 969 | 1397 | 3.5
Fe70Mo2Y6B22 | 907 | 969 | 1508 | 3.5
Fe67Mo5Y6B22 | 920 | 941 | 1483 | 3.5
(Fe0.70Tb0.05B0.2Si0.05)96Nb4 | 935 | 995 | 1396 | 3.5
Ca60Mg20Zn20 | 378 | 415 | 660 | 4
Yb62.5Zn15Mg17.5Cu5 | 381 | 401 | 645 | 4
Ca65Mg15Cu20 | 383 | 409 | 682 | 4
Ca60Mg20Cu20 | 387 | 412 | 678 | 4
Cu40.9Mg27.3Ca31.8 | 391 | 430 | 745 | 4
Ca40Mg25Cu35 | 399 | 436 | 680 | 4
Mg65Cu25Y10 | 413 | 473 | 760 | 4
Mg63Cu27Gd10 | 418 | 481 | 755 | 4
Mg61Cu29Gd10 | 420 | 480 | 762 | 4
Mg59Cu31Gd10 | 424 | 482 | 769 | 4
Mg63.5Cu27.5Gd9 | 425 | 469 | 773 | 4
La55Al20Ag5Cu20 | 429 | 503 | 823 | 4
Mg61.5Cu29.5Gd9 | 433 | 472 | 785 | 4
Mg68Ni15Gd10Ag7 | 437.3 | 472.8 | 746.9 | 4
Mg71Ni15Gd10Ag4 | 440.3 | 485 | 773.5 | 4
Mg60Ni23.6Y0.5La15.9 | 456 | 492 | 829 | 4
Mg60Ni23.6Y0.75La15.65 | 456 | 495 | 839 | 4
La55Al25Ni5Cu15 | 459 | 520 | 878 | 4
La55Al25Ni15Cu5 | 473.6 | 514.2 | 899.6 | 4
Sm55Al25Co20 | 556 | 625 | 889 | 4
Gd60Ni15Al25 | 603 | 648 | 1006 | 4
Pd79Cu5Ag1Si10P5 | 614 | 684 | 1001 | 4
Zr49Ti14Ni20Cu17 | 625 | 674 | 1096 | 4
Zr65Al8.7Cu14.4Ni11.9 | 647 | 709.5 | 1164.8 | 4
(Zr0.62Cu0.23Fe0.05Al0.10)99Ag1 | 656 | 753 | 1175 | 4
Ti40Zr10Cu40Pd10 | 660 | 709 | 1184 | 4
Zr50Cu38Ag12 | 663 | 734 | 1187 | 4
(Zr0.62Cu0.23Fe0.05Al0.10)93Ag7 | 664 | 751 | 1191 | 4
Cu46Zr37Al7Y10 | 665 | 743 | 1118 | 4
Zr50Cu43Ag7 | 669 | 727 | 1171 | 4
Zr50Cu45Ag5 | 669 | 728 | 1188 | 4
Ti40Zr10Cu34Pd16 | 672 | 723 | 1231 | 4
Cu46Zr46Ag8 | 677 | 745 | 1167 | 4
Cu44Zr44Ag12 | 684 | 764 | 1156 | 4
Cu45Zr35Ag10Hf10 | 690 | 769 | 1171 | 4
Cu50Ag10Zr30Ti10 | 694 | 726 | 1130 | 4
(Cu0.50Zr0.50)92Al8 | 701 | 783 | 1155 | 4
Cu57Zr36Ag7 | 712 | 755 | 1156 | 4
Cu60Zr30Ti10 | 713 | 750 | 1151 | 4
Cu47Ti33Zr11Ni8Si1 | 720 | 757 | 1157 | 4
Cu50Zr43Al7 | 721 | 792 | 1176 | 4
(Cu0.50Zr0.43Al0.07)98.5Si1.5 | 737 | 798 | 1243 | 4
Fe76Mo2Ga2P10C4B4Si2 | 738 | 788 | 1277 | 4
Cu60Hf20Ti20 | 740 | 767 | 1211 | 4
Fe76Mo4(P0.45C0.2B0.2Si0.15)20 | 744 | 788 | 1245 | 4
(Cu0.6Hf0.25Ti0.15)94Nb6 | 745 | 785 | 1190 | 4
Cu60Hf25Ti15 | 745 | 805 | 1182 | 4
(Cu0.6Hf0.25Ti0.15)98Nb2 | 746 | 792 | 1184 | 4
(Cu0.6Hf0.25Ti0.15)96Nb4 | 747 | 789 | 1188 | 4
Fe75Mo4P10C4B4Si3 | 752 | 799 | 1227 | 4
(Fe0.9Co0.1)64.25Mo14C15B6Er0.75 | 781 | 838 | 1394 | 4
(Fe0.9Co0.1)64.5Mo14C15B6Er0.5 | 790 | 845 | 1399 | 4
Fe68.3C6.9Si2.5B6.7P8.8Cr2.2Mo2.5Al2.1 | 795 | 835 | 1316 | 4
(Fe0.60Cr0.10Mo0.09C0.13B0.06Er0.02)98In2 | 810 | 840 | 1415 | 4
(Fe0.9Co0.1)58.5Cr6Mo14C15B6Er0.5 | 813 | 871 | 1424 | 4
[(Co0.6Fe0.4)0.75B0.2Si0.05]96Nb4 | 823 | 865 | 1418 | 4
[(Fe0.6Co0.4)0.75B0.2Si0.05]96Nb4 | 825 | 875 | 1407 | 4
{[(Fe0.6Co0.4)0.75B0.2Si0.05]0.96Nb0.04}99Cr1 | 827 | 871 | 1462 | 4
{[(Fe0.6Co0.4)0.75B0.2Si0.05]0.96Nb0.04}98Cr2 | 830 | 873 | 1469 | 4
Y4Fe72B22Nb2 | 837.8 | 921.3 | 1410.7 | 4
Y4Fe72B22Ta2 | 847.6 | 931.8 | 1421.14 | 4
Fe49Cr15Mo14C18B3Er1 | 848 | 887 | 1461 | 4
Fe49Cr15Mo14C17B4Er1 | 849 | 891 | 1463 | 4
Fe71Nb4Hf3Y2B20 | 850 | 928 | 1432 | 4
(Fe0.72Nb0.04B0.20Si0.04)97Y3 | 859 | 915 | 1416 | 4
Fe49Cr15Mo14C13B8Er1 | 861 | 914 | 1468 | 4
Fe69W3Y6B22 | 868 | 973 | 1505 | 4
Fe68W4Y6B22 | 874 | 971 | 1504 | 4
Ti34Zr11Cu47Ni8 | 698.4 | 727.2 | 1169 | 4.5
Ca65Li9.96Mg8.54Zn16.5 | 317 | 339 | 581 | 5
Ce68Al10Cu20Ni2 | 352 | 421 | 710 | 5
Ce68Al10Cu20Fe2 | 352 | 423 | 708 | 5
Ce67Al10Cu20Nb3 | 355 | 404 | 723 | 5
Ce65Al10Ni10Cu10Nb5 | 359 | 384 | 702 | 5
Ca65Mg20Zn15 | 380 | 405 | 668 | 5
La65Al10Ag5Cu20 | 380 | 458 | 716 | 5
Cu36.4Mg36.4Ca27.2 | 381 | 400 | 750 | 5
Cu40.9Mg22.7Ca36.4 | 396 | 432 | 719 | 5
La62Al14Cu24 | 401 | 449 | 734 | 5
La62Al14Cu22Ag2 | 401 | 455 | 722 | 5
Au49Ag5.5Pd2.3Cu26.9Si16.3 | 401 | 459 | 644 | 5
La60Al15Ag5Cu20 | 401 | 481 | 759 | 5
La62Al14Cu19Ag5 | 405 | 456 | 730 | 5
La64.6Al14.6(Cu0.5Ni0.5)20.8 | 406 | 442 | 706 | 5
La62Al14Cu18Ag6 | 406 | 457 | 736 | 5
La62Al14Cu17Ag7 | 406 | 458 | 739 | 5
La62Al14Cu16Ag8 | 407 | 458 | 744 | 5
Mg65Cu25Gd5Y5 | 413 | 486 | 755 | 5
Mg65Cu25Tb10 | 414 | 487 | 733 | 5
Pr60Al10Ni10Cu20 | 417 | 452 | 806 | 5
Mg65Cu20Ni5Gd10 | 420 | 481 | 786 | 5
La58.6Al17.0(Cu0.5Ni0.5)24.4 | 421 | 489 | 774 | 5
Mg70Ni15Gd10Ag5 | 449.6 | 479.1 | 764.2 | 5
La55Al25Ni10Cu10 | 467.4 | 547.2 | 835 | 5
La55Al25Co20 | 477 | 540 | 771 | 5
Pr55Al25Co20 | 509 | 585 | 826 | 5
Gd60Co25Al15 | 572 | 617 | 952 | 5
Pd79Cu6Si10P5 | 609 | 682 | 995 | 5
Pd79Cu3Ag3Si10P5 | 610 | 683 | 1005 | 5
Pd79Cu4Ag2Si10P5 | 613 | 684 | 1005 | 5
Tb36Y20Al24Co20 | 619 | 686 | 1021 | 5
Dy46Al24Co18Fe2Y10 | 627 | 677 | 1023 | 5
Zr41Ti14Cu12.5Ni8Be22.5C2 | 628 | 683 | 997 | 5
Zr40Ti15Cu11Ni11Be21.5Y1Mg0.5 | 630 | 674 | 975 | 5
Ho35Y21Al24Co20 | 644 | 696 | 1074 | 5
Zr26Ti10Cu8Ni8Be20Y4Mg24 | 650 | 700 | 951 | 5
Zr36Nb12Cu10Ni8Be20Y2Mg12 | 653 | 733 | 1029 | 5
Zr64Al10.1Cu11.7Ni14.2 | 657.9 | 717.3 | 1158.5 | 5
Er55Al25Co20 | 663 | 722 | 1079 | 5
(Zr0.62Cu0.23Fe0.05Al0.10)95Ag5 | 663 | 747 | 1189 | 5
Zr50Cu40Ag10 | 667 | 733 | 1177 | 5
Zr53Al14Ni10Cu19Y4 | 668 | 766 | 1069 | 5
Zr36Nb12Cu10Ni6Fe2Be20Y2Mg12 | 670 | 712 | 1029 | 5
Cu43Zr43Ag7Ti7 | 670 | 714 | 1118 | 5
Cu50Zr42.5Ti7.5 | 677 | 717 | 1152 | 5
Ti41.5Zr2.5Hf5Cu42.5Ni7.5Si1 | 680 | 730 | 1199 | 5
Ti45Ni15Cu25Sn3Be7Zr5 | 680 | 741 | 1142 | 5
Cu45Ag15Zr30Ti10 | 687 | 717 | 1121 | 5
Lu39Y16Al25Co20 | 687 | 769 | 1117 | 5
Ti4Zr44Cu36Al8Ag8 | 700 | 738 | 1181 | 5
Cu43Zr43Ag7In7 | 704 | 748 | 1135 | 5
Fe4Zr48Cu32Al8Ag8 | 706 | 799 | 1213 | 5
(Cu0.60Zr0.30Ti0.10)98Y2 | 707 | 757 | 1122 | 5
Cu45Zr48Al7 | 708 | 766 | 1186 | 5
Nb4Zr44Cu36Al8Ag8 | 709 | 759 | 1209 | 5
Cu45Ni5Ag10Zr30Ti10 | 710 | 738 | 1160 | 5
Cu47Ti33Zr7Nb4Ni8Si1 | 713 | 736 | 1172 | 5
Zr54Al15Ni10Cu19Y2 | 714 | 787 | 1112 | 5
Cu47Zr43Al7Ag3 | 716 | 795 | 1156 | 5
(Cu60Zr30Ti10)90Be10 | 720 | 762 | 1130 | 5
Cu47Ti33Zr9Nb2Ni8Si1 | 728 | 762 | 1159 | 5
(Cu60Zr30Ti10)99Sn1 | 730 | 776 | 1155 | 5
Fe56Co20Mo4(P0.45C0.2B0.2Si0.15)20 | 736 | 778 | 1220 | 5
Zr55Al20Co20Cu5 | 737 | 815 | 1285 | 5
(Fe60Cr10Mo9C13B6Er2)98Nb2 | 789 | 835 | 1420 | 5
Fe65Cr9Mo8C10B6Er2 | 796 | 823 | 1430 | 5
Fe64Cr10Mo9C15Er2 | 803 | 850 | 1429 | 5
(Fe60Cr10Mo9C13B6Er2)98Pb2 | 808 | 851 | 1411 | 5
[(Fe0.5Co0.5)0.75B0.2Si0.05]96Nb4 | 820 | 870 | 1397 | 5
Ni59Zr16Ti13Si3Sn2Nb7 | 845 | 885 | 1301 | 5
Ni59Zr19Ti11Si3Sn2Nb6 | 845 | 889 | 1298 | 5
Fe61B15Mo7Zr8Co6Y2Al1 | 899.5 | 955.6 | 1495 | 5
Fe61B15Mo7Zr8Co7Y2 | 904.6 | 916.4 | 1490 | 5
Fe61Co5Zr8Y2Cr2Mo7B15 | 907 | 977 | 1501 | 5
Zr61.5Al10.7Cu13.65Ni14.15 | 669.9 | 737.5 | 1154.6 | 5.5
Ca65Mg15Zn20 | 377 | 410 | 630 | 6
Ca60Mg15Zn25 | 379 | 427 | 650 | 6
Ca58Mg18Cu24 | 388 | 426 | 667 | 6
La62.5Al12.5Ag5Cu20 | 389 | 472 | 721 | 6
La62.5Al12.5Ag5Cu15Fe5 | 390 | 445 | 713 | 6
Ca47Mg19Zn7Cu27 | 393 | 440 | 676 | 6
Ca47.5Mg22.5Cu30 | 399 | 440 | 673 | 6
Ca45Mg25Cu30 | 400 | 438 | 678 | 6
Mg65.5Cu25.5Gd9 | 411 | 457 | 741 | 6
Mg64.5Cu24.5Gd11 | 413 | 472 | 739 | 6
Mg65Cu15Ag10Er10 | 427 | 465 | 733 | 6
Ti50Zr15Cu9Ni8Be18 | 622 | 662 | 1009 | 6
Ti55Zr10Cu9Ni8Be18 | 629 | 667 | 1013 | 6
Zr70Al8Cu16Ni6 | 641 | 707 | 1179 | 6
Zr63.5Al10.7Cu10.7Ni15.1 | 653.5 | 724.5 | 1157.3 | 6
Ti40Zr10Cu38Pd12 | 666 | 715 | 1189 | 6
Ti40Zr10Cu36Pd14 | 669 | 718 | 1191 | 6
(Cu0.5Zr0.425Ti0.075)99Sn1 | 683 | 730 | 1140 | 6
(Cu0.5Zr0.425Ti0.075)99Si1 | 683 | 731 | 1141 | 6
Cu45Zr45Ag10 | 683 | 756 | 1159 | 6
Cu46.4Ag11.6Zr35Ti7 | 689 | 732 | 1119 | 6
Ti41.5Zr2.5Hf5Cu37.5Ni7.5Si1Sn5 | 693.3 | 757.5 | 1176 | 6
Cu54Ag6Zr33Ti7 | 709 | 738 | 1135 | 6
Cu47Zr43Al7Be3 | 715 | 798 | 1139 | 6
Cu54Zr36Ag10 | 719 | 759 | 1146 | 6
Cu47Ti33Zr11Si1Ni6Sn2 | 720 | 765 | 1140 | 6
Fe66Co10Mo4(P0.45C0.2B0.2Si0.15)20 | 744 | 788 | 1221 | 6
Fe58Cr5Mo14Er2C15B6 | 793 | 829 | 1416 | 6
Fe49Cr15Mo14C15B6Er1 | 857 | 901 | 1463 | 6
Fe69Mo3Y6B22 | 908 | 958 | 1488 | 6
Zr63Al11.4Cu9.3Ni16.3 | 663.3 | 732.2 | 1164.3 | 6.5
Fe68Mo4Y6B22 | 915 | 944 | 1488 | 6.5
La62.5Al12.5Ag5Cu17.5Fe2.5 | 391 | 464 | 711 | 7
Ca53Mg23Cu24 | 406 | 439 | 655 | 7
Mg69Ni15Gd10Ag6 | 439.2 | 474.5 | 756.9 | 7
Pd79Cu2Ag4Si10P5 | 611 | 676 | 1006 | 7
Cu43Zr40Ag7Ti10 | 656 | 707 | 1095 | 7
(Cu0.5Zr0.425Ti0.075)98.8Sn0.6Si0.6 | 682 | 734 | 1141 | 7
Cu45Zr45Ag7Al3 | 688 | 768 | 1151 | 7
Fe48Cr15Mo14C15B6Y2 | 839 | 886 | 1464 | 7
Mg65Cu15Ag10Gd10 | 416 | 459 | 686 | 7.5
Zr62.5Al12.1Cu7.95Ni17.45 | 668.9 | 738.2 | 1171.1 | 7.5
Ce69.8Al10Cu20Co0.2 | 339 | 414 | 721 | 8
Ce68Al10Cu20Nb2 | 345 | 421 | 721 | 8
Ce65Al10Cu20Co5 | 363 | 414 | 695 | 8
Cu36.4Mg27.2Ca36.4 | 383 | 412 | 706 | 8
Ca50Mg25Zn15Cu10 | 383 | 430 | 723 | 8
Cu36.4Mg31.8Ca31.8 | 388 | 400 | 742 | 8
La62.5Al12.5Ag5Cu17.5Co2.5 | 393 | 473 | 712 | 8
Ca55Mg25Cu20 | 398 | 428 | 668 | 8
Ca50Mg20Cu30 | 401 | 442 | 690 | 8
La62Al14Cu20Ag4 | 404 | 456 | 729 | 8
La60.5Al16.3(Cu0.5Ni0.5)23.2 | 414 | 465 | 734 | 8
La59.6Al16.6(Cu0.5Ni0.5)23.8 | 416 | 475 | 750 | 8
Mg65Cu25Gd10 | 423 | 484 | 740 | 8
Mg65Cu15Ag10Y4Gd6 | 424 | 467 | 682 | 8
Mg60.5Cu28.5Gd11 | 425 | 485 | 755 | 8
La57.6Al17.5(Cu0.5Ni0.5)24.9 | 425 | 499 | 790 | 8
Mg58.5Cu30.5Gd11 | 427 | 490 | 753 | 8
Ti40Zr25Ni8Cu9Be18 | 621 | 668 | 1009 | 8
Zr70Al8Cu6Ni16 | 631 | 705 | 1205 | 8
Zr70Al8Cu11Ni11 | 633 | 706 | 1175 | 8
Er50Al24Co20Y6 | 651 | 702 | 1078 | 8
Zr48Nb8Cu14Ni12Be18 | 656 | 724 | 1072 | 8
Zr48Nb8Cu12Fe8Be24 | 658 | 751 | 1071 | 8
Cu49Zr36Ag10Ti5 | 691 | 737 | 1130 | 8
Cu46Zr45Al7Y2 | 693 | 770 | 1143 | 8
Cu45Zr45Ag3Al7 | 708 | 786 | 1177 | 8
Cu43Zr43Al7Ag7 | 710 | 797 | 1125 | 8
Hf51Cu27.75Ni9.25Al12 | 777 | 872 | 1344 | 8
Fe56Mn5Cr7Mo12Er2C12B6 | 793 | 832 | 1401 | 8
(Fe60Cr10Mo9C13B6Er2)98Be2 | 793 | 843 | 1399 | 8
(Fe60Cr10Mo9C13B6Er2)98Ni2 | 796 | 834 | 1405 | 8
Fe60Cr10Mo9C10B6Er2Ni3 | 798 | 827 | 1421 | 8
Fe60Cr10Mo9C13B6Er2 | 808 | 848 | 1421 | 8
(Fe60Cr10Mo9C13B6Er2)98Al2 | 810 | 846 | 1412 | 8
Fe45Co3Cr15Mo14C15B6Y2 | 834 | 880 | 1446 | 8
Fe48Cr15Mo14Er2C15B6 | 844 | 880 | 1446 | 8
La62.5Al12.5Ag5Cu15Co5 | 397 | 474 | 700 | 9
Ca50Mg25Cu25 | 400 | 439 | 655 | 9
Mg65Cu15Ag10Y2Gd8 | 420 | 464 | 683 | 9
Mg58.5Cu30.5Y11 | 422 | 496 | 762 | 9
Mg62.5Cu26.5Gd11 | 427 | 483 | 748 | 9
Mg65Cu7.5Ni7.5Ag5Zn5Y10 | 430 | 459 | 728 | 9
La55Al25Ni5Cu10Co5 | 465.2 | 541.8 | 822.5 | 9
Cu45Zr45Ag5Al5 | 697 | 783 | 1147 | 9
Fe43Co5Cr15Mo14C15B6Y2 | 835 | 872 | 1442 | 9
Mg65Cu7.5Ni7.5Ag5Zn5Gd2.5Y7.5 | 433 | 473 | 735 | 9.5
Ce69.5Al10Cu20Co0.5 | 337 | 419 | 716 | 10
Ce69Al10Cu20Co1 | 340 | 421 | 713 | 10
Ce69Al10Cu20Nb1 | 352 | 412 | 728 | 10
Ce68Al10Cu20Co2 | 352 | 419 | 716 | 10
Ca62.5Mg17.5Zn20 | 375 | 412 | 640 | 10
Ca60Mg17.5Zn22.5 | 383 | 421 | 650 | 10
La62Cu24Al10.5Mg3.5 | 386 | 431 | 712 | 10
La62Cu24Al9.8Mg4.2 | 386 | 440 | 719 | 10
La62Cu24Al10.8Mg3.2 | 387 | 421 | 710 | 10
Ca50Mg15Zn10Cu25 | 395 | 434 | 678 | 10
Ca50Mg20Zn5Cu25 | 399 | 441 | 654 | 10
Ca50Mg22.5Cu27.5 | 400 | 442 | 663 | 10
La32Ce32Al16Ni5Cu15 | 403 | 451 | 712 | 10
La32Ce32Al16Ni5Cu12Co3 | 406 | 455 | 709 | 10
La63.1Al15.2(Cu0.5Ni0.5)21.7 | 408 | 448 | 709 | 10
La32Ce32Al16Ni5Cu7Co8 | 416 | 471 | 739 | 10
La32Ce32Al16Ni5Cu5Co10 | 424 | 472 | 767 | 10
Mg57Cu31.5Y9.2Nd2.3 | 428 | 502 | 777 | 10
Mg65Cu15Ag5Pd5Gd10 | 430 | 472 | 748 | 10
Zr70Al8Cu13.5Ni8.5 | 625 | 707 | 1171 | 10
(Zr0.62Cu0.23Fe0.05Al0.10)97Ag3 | 658 | 743 | 1181 | 10
Cu46Zr42Al7Y5 | 672 | 772 | 1113 | 10
Zr57Ti5Al10Cu20Ni8 | 676.7 | 720 | 1145 | 10
Ti2Zr46Cu36Al8Ag8 | 696 | 750 | 1145 | 10
Zr48Cu37Al7Ag8 | 698 | 765 | 1125 | 10
Cu44Zr44Ag6Al6 | 698 | 790 | 1144 | 10
Zr48Cu40Al7Ag5 | 699 | 769 | 1121 | 10
Zr48Cu42Al7Ag3 | 700 | 763 | 1135 | 10
Fe2Zr48Cu34Al8Ag8 | 705 | 806 | 1169 | 10
Nb2Zr46Cu36Al8Ag8 | 707 | 765 | 1150 | 10
(Cu50Zr43Al7)99.5Si0.5 | 719 | 791 | 1214 | 10
(Zr0.55Al0.20Co0.20Cu0.05)99Ag1 | 739 | 813 | 1275 | 10
Cu49Hf42Al9 | 778 | 863 | 1249 | 10
Hf48Cu29.25Ni9.75Al13 | 785 | 874 | 1280 | 10
Hf47Cu29.25Ni9.75Al14 | 790 | 875 | 1278 | 10
Fe39Co9Cr15Mo14C15B6Y2 | 838 | 888 | 1466 | 10
Co48Cr15Mo14C15B6Er2 | 848 | 933 | 1394 | 10
La61.4Al15.9(Cu0.5Ni0.5)22.7 | 413 | 459 | 729 | 10.5
La62.0Al15.6(Cu0.5Ni0.5)22.4 | 410 | 453 | 712 | 11
Mg65Cu7.5Ni7.5Ag5Zn5Gd10 | 440 | 477 | 726 | 11
La32Ce32Al16Ni5Cu10Co5 | 413 | 467 | 718 | 12
Mg61Cu28Gd11 | 422 | 483 | 737 | 12
La62Cu12Ni12Al14 | 423 | 452 | 744 | 12
Mg57Cu31.5Y8Nd3.5 | 426 | 501 | 778 | 12
(Cu50Zr50)92Al7Gd1 | 698 | 771 | 1139 | 12
Zr48Cu43Al7Ag2 | 700 | 761 | 1152 | 12
Cu42Zr42Ag8Al8 | 705 | 780 | 1213 | 12
Cu43Zr43Al7Be7 | 710 | 813 | 1126 | 12
(Cu50Zr43Al7)99Si1 | 720 | 797 | 1226 | 12
Mg65Cu7.5Ni7.5Ag5Zn5Gd7.5Y2.5 | 438 | 474 | 719 | 13
Mg57Cu31Y6.6Nd5.4 | 427 | 491 | 778 | 14
Mg65Cu7.5Ni7.5Ag5Zn5Gd5Y5 | 434 | 472 | 718 | 14
(Zr0.55Al0.20Co0.20Cu0.05)93Ag7 | 753 | 806 | 1222 | 14
Cu34Zr50Ag8Al8 | 680 | 780 | 1148 | 15
Cu40Zr44Ag8Al8 | 693 | 791 | 1176 | 15
Hf6Zr42Cu36Al8Ag8 | 695 | 796 | 1187 | 15
Au6Zr48Cu30Al8Ag8 | 723 | 813 | 1159 | 15
La62Al14(Cu0.83Ag0.17)20(Ni0.5Co0.5)4 | 412 | 472 | 713 | 16
La62Al14(Cu0.83Ag0.17)16(Ni0.5Co0.5)8 | 415 | 477 | 708 | 16
La62Al14(Cu0.83Ag0.17)12(Ni0.5Co0.5)12 | 429 | 471 | 698 | 16
Zr65Al7.5Cu17.5Ni10 | 656.5 | 735.6 | 1167 | 16
(Zr0.55Al0.20Co0.20Cu0.05)97Ag3 | 740 | 805 | 1246 | 16
(Zr0.55Al0.20Co0.20Cu0.05)95Ag5 | 747 | 806 | 1220 | 16
Fe41Co7Cr15Mo14C15B6Y2 | 838 | 875 | 1436 | 16
La62Al14(Cu0.83Ag0.17)14(Ni0.5Co0.5)10 | 418 | 491 | 703 | 20
Cu38Zr46Ag8Al8 | 692 | 795 | 1145 | 20
Hf4Zr44Cu36Al8Ag8 | 694 | 795 | 1155 | 20
Au2Zr48Cu34Al8Ag8 | 705 | 799 | 1153 | 20
Zr46Cu37.64Ag8.36Al8 | 707 | 780 | 1154 | 20
Pd6Zr48Cu30Al8Ag8 | 709 | 796 | 1155 | 20
Au4Zr48Cu32Al8Ag8 | 713 | 806 | 1153 | 20
Pd40Ni40P20 | 590 | 671 | 991 | 25
Y36Sc20Al24Co10Ni10 | 645 | 731 | 1010 | 25
Y36Sc20Al24Co20 | 645 | 760 | 1034 | 25
Zr48Cu36Al8Ag8 | 683 | 791 | 1142 | 25
Ni2Zr48Cu34Al8Ag8 | 687 | 797 | 1131 | 25
Hf2Zr46Cu36Al8Ag8 | 692 | 794 | 1147 | 25
Ni6Zr48Cu30Al8Ag8 | 695 | 779 | 1131 | 25
Pd4Zr48Cu32Al8Ag8 | 705 | 795 | 1153 | 25
Zr41.2Ti13.8Cu12.5Ni10Be22.5 | 623 | 672 | 996 | 25
Mg59.5Cu22.9Ag6.6Gd11 | 425 | 472 | 734 | 27
Ni4Zr48Cu32Al8Ag8 | 693 | 788 | 1129 | 30
Pd2Zr48Cu34Al8Ag8 | 699 | 794 | 1140 | 30
Zr46Cu27.64Ag8.36Al8Be10 | 697 | 813 | 1129 | 35
Zr46Cu31.64Ag8.36Al8Be6 | 702 | 797 | 1103 | 35
Zr41Ti14Cu12.5Ni10Be22.5 | [5 empty] | 101.2
Zr46.75Ti8.25Cu7.5Ni10Be27.5 | [5 empty] | 100.5
Zr45.4Ti9.6Cu10.15Ni8.6Be26.25 | [5 empty] | 99.9
Zr52.5Al10Ni10Cu15Be12.5 | [5 empty] | 97.2
Zr50Al10Ni10Cu15Be15 | [5 empty] | 104.1
Zr55Al10Ni10Cu15Be10 | [5 empty] | 93.7
Zr60Al10Ni10Cu15Be5 | [5 empty] | 78
(Zr46.75Ti8.25Cu7.5Ni10Be27.5)98Al2 | [5 empty] | 101.8
(Zr46.75Ti8.25Cu7.5Ni10Be27.5)95Al5 | [5 empty] | 108.9
(Zr46.75Ti8.25Cu7.5Ni10Be27.5)92Al8 | [5 empty] | 86.7
(Zr46.75Ti8.25Cu7.5Ni10Be27.5)90Al10 | [5 empty] | 118.1
(Zr46.75Ti8.25Cu7.5Ni10Be27.5)88Al12 | [5 empty] | 117.1
(Zr46.75Ti8.25Cu7.5Ni10Be27.5)85Al15 | [5 empty] | 117.5
Zr41Ti14Cu12.5Ni9Be22.5C1 | [5 empty] | 105.7
Zr34Ti15Cu10Ni11Be28Y2 | [5 empty] | 110.3
(Zr41Ti14Cu12.5Ni10Be22.5)98Y2 | [5 empty] | 107.3
Zr41Ti14Cu12.5Ni8Be22.5Fe2 | [5 empty] | 97.8
Zr41Ti14Cu12.5Ni5Be22.5Fe5 | [5 empty] | 98.4
Zr41Ti14Cu12.5Ni2Be22.5Fe8 | [5 empty] | 93.8
Zr41Ti14Cu12.5Be22.5Fe10 | [5 empty] | 103.9
Zr36Ti14Cu12.5Ni5Be20.5Fe12 | [5 empty] | 92.7
Zr53Ti5Cu20Ni12Al10 | [5 empty] | 86
(Zr58.9Ti5.6Cu22.2Ni13.3)88Al12 | [5 empty] | 91
(Zr59Ti6Cu22Ni13)85.7Al14.3 | [5 empty] | 92.7
(Zr58.9Ti5.6Cu22.2Ni13.3)84Al16 | [5 empty] | 95.8
Zr52.5Ti5Cu17.9Ni14.6Al10 | [5 empty] | 88.6
Zr40Mg0.5Ti15Cu11Ni11Be21.5Y1 | [5 empty] | 94.2
Zr48Nb8Cu14Ni12Be18 | [5 empty] | 94
Zr45Nb10Cu13Ni10Be22 | [5 empty] | 98.9
Zr45Nb8Cu13Ni4Be22Fe8 | [5 empty] | 95.5
Zr48Nb8Cu12Be24Fe8 | [5 empty] | 95.7
Zr57Nb5Cu15.4Ni12.6Al10 | [5 empty] | 87.3
Zr60Nb3Cu14Ni13Al10 | [5 empty] | 85.4
Zr55Nb9Cu15Ni11Al10 | [5 empty] | 95
(Zr55Nb9Cu15Ni11Al10)99B1 | [5 empty] | 82.3
Zr52.7Nb5Cu17.9Ni14.6Al10 | [5 empty] | 82.9
(Zr50Nb50)72.8(Cu33.3Ni33.3Al33.3)27.2 | [5 empty] | 73.2
(Zr50Nb50)73.4(Cu33.3Ni33.3Al33.3)26.6 | [5 empty] | 71.4
(Zr50Nb50)70.7(Cu33.3Ni33.3Al33.3)29.3 | [5 empty] | 76.1
Zr58Ni26.6Al15.4 | [5 empty] | 88.9
Zr55.8Ni24.8Al19.4 | [5 empty] | 94.3
Zr53Ni23.5Al23.5 | [5 empty] | 101.2
Zr45.25Cu46.25Al7.5Sn1 | [5 empty] | 97.3
(Zr55Al15Ni10Cu20)98Y2 | [5 empty] | 92.1
(Zr55Al15Ni10Cu20)96Y4 | [5 empty] | 85.9
Zr65Al10Ni10Cu15 | [5 empty] | 97.3
Zr61.88Al10Ni10.12Cu18 | [5 empty] | 80.1
Zr64.13Al10Ni10.12Cu15.75 | [5 empty] | 78.4
Zr65.025Cu14.85Ni10.125Al10 | [5 empty] | 78.2
Zr62.325Cu17.55Ni10.125Al10 | [5 empty] | 81
Zr61Cu18.3Ni12.8Al7.9 | [5 empty] | 79.1
Zr61Cu17.8Ni12.8Al7.9Sn0.5 | [5 empty] | 78.8
Zr61Cu17.3Ni12.8Al7.9Sn1 | [5 empty] | 77.4
Zr61Cu16.8Ni12.8Al7.9Sn1.5 | [5 empty] | 77.3
Zr61Cu16.3Ni12.8Al7.9Sn2 | [5 empty] | 81.9
Zr61Cu15.8Ni12.8Al7.9Sn2.5 | [5 empty] | 81.5
Zr60.525Cu19.35Ni10.125Al10 | [5 empty] | 82
Zr62Al10Ni12.6Cu15.4 | [5 empty] | 79.7
Zr35Ti30Cu7.5Be27.5 | [5 empty] | 92.5
Zr33Ti30Cu7.5Be27.5Al2 | [5 empty] | 97.7
Zr30Ti30Cu7.5Be27.5Al5 | [5 empty] | 105.1
Zr25Ti30Cu7.5Be27.5Al10 | [5 empty] | 114.8
Zr50Cu25Be25 | [5 empty] | 96.8
Zr50Cu43Ag7 | [5 empty] | 90.5
Zr35Ti30Cu8.25Be26.75 | [5 empty] | 86.9
Pd39Ni10Cu30P21 | [5 empty] | 98.6
Pd40Ni10Cu30P20 | [5 empty] | 99.8
Pd80P20 | [5 empty] | 80.5
Pd64Ni16P20 | [5 empty] | 93.5
Pd40Ni40P20 | [5 empty] | 105
Pd16Ni64P20 | [5 empty] | 105.8
Pd64Fe16P20 | [5 empty] | 93
Pd56Fe24P20 | [5 empty] | 96
Pd81Si19 | [5 empty] | 94.5
Pd77.5Si16.5Cu6 | [5 empty] | 92.9
Pd79Ag3.5P6Si9.5Ge2
Pt60Ni15P25 | [5 empty] | 96.1
Pt57.5Cu14.7Ni5.3P22.5 | [5 empty] | 94.8
Pt74.7Cu1.5Ag0.3P18B4Si1.5
Au49Ag5.5Pd2.3Cu26.9Si16.3 | [5 empty] | 74.4
Cu50Zr50 | [5 empty] | 85
(Cu50Zr50)96Al4 | [5 empty] | 88.7
(Cu50Zr50)94.5Al5.5 | [5 empty] | 89
(Cu50Zr50)94Al6 | [5 empty] | 92.4
(Cu50Zr50)92Al8 | [5 empty] | 93.7
(Cu50Zr50)90Al10 | [5 empty] | 99.1
(Cu50Zr50)92Al7Gd1 | [5 empty] | 90.6
Cu45Zr45Al7Gd3 | [5 empty] | 89
Cu50Zr45Al5 | [5 empty] | 91.2
Cu46Zr42Al7Y5 | [5 empty] | 80
Cu46Zr44Al7Y3 | [5 empty] | 87.7
(Cu46Zr42Al7Y5)96Cr4 | [5 empty] | 85.7
(Cu46Zr42Al7Y5)96Sn4 | [5 empty] | 92.9
Cu60Zr20Hf10Ti10 | [5 empty] | 101.1
Cu60Zr29Ti10Sn1 | [5 empty] | 95.5
Fe65.5Cr4Mo4Ga4P12C5B5.5 | [5 empty] | 149.7
Fe48Cr15Mo14C15B6Er2 | [5 empty] | 224
Fe60Cr10Mo9C13B6Er2 | [5 empty] | 205.5
Fe64Cr10Mo9C15Er2 | [5 empty] | 224.9
(Fe60Cr10Mo9C13B6Er2)95Ni5 | [5 empty] | 199.2
(Fe60Cr10Mo9C13B6Er2)98In2 | [5 empty] | 194.1
(Fe60Cr10Mo9C13B6Er2)98Be2 | [5 empty] | 205.1
(Fe60Cr10Mo9C13B6Er2)95Be5 | [5 empty] | 204.4
(Fe60Cr10Mo9C13B6Er2)98Pb2 | [5 empty] | 206.7
(Fe60Cr10Mo9C13B6Y2)98V2 | [5 empty] | 203.7
Fe41Co7Cr15Mo14C15B6Y2 | [5 empty] | 220.2
Fe68Cr3Mo10P6C10B3 | [5 empty] | 180
Fe63Cr3Mo10P12C7B5 | [5 empty] | 173
Fe70Mo5Ni5P12.5C5B2.5
Ni80P20 | [5 empty] | 102.5
Co58Ta7B35 | [5 empty] | 240.6
Co56Ta9B35 | [5 empty] | 246.9
Ta42Ni36Co22 | [5 empty] | 170
Ti40Zr25Ni3Cu12Be20 | [5 empty] | 96.5
Ti45Zr20Be35 | [5 empty] | 96.8
Ti45Zr20Be30Cr5 | [5 empty] | 105.6
Hf48Cu29.25Ni9.75Al13 | [5 empty] | 116.4
Hf46Nb2Cu29.25Ni9.75Al13 | [5 empty] | 116.5
Hf49Ta2Cu27.75Ni9.25Al12 | [5 empty] | 114.6
Mg65Cu25Tb10 | [5 empty] | 51.3
Mg60Cu25Gd15 | [5 empty] | 52.2
Mg65Cu25Gd10 | [5 empty] | 50.6
(Mg65Cu25Gd10)99Ti1 | [5 empty] | 52.3
(Mg65Cu25Gd10)97Ti3 | [5 empty] | 50
(Mg65Cu25Gd10)95Ti5 | [5 empty] | 51.8
(Mg65Cu25Gd10)99Sn1 | [5 empty] | 50.8
(Mg65Cu25Gd10)97Sn3 | [5 empty] | 52
Mg58Cu27Y10Zn5 | [5 empty] | 55.2
Mg60Cu25Gd10Zn5 | [5 empty] | 54
Mg55Cu25Ag10Gd10 | [5 empty] | 61.7
Mg58.5Cu30.5Y11 | [5 empty] | 53.9
Mg57Cu31Y6.6Nd5.4 | [5 empty] | 54.4
Mg57Cu34Nd9 | [5 empty] | 54.2
Mg64Ni21Nd15 | [5 empty] | 47.4
Ca50Mg20Cu30 | [5 empty] | 33.2
Ca48Mg27Cu25 | [5 empty] | 29.8
Ca65Mg8.54Li9.96Zn16.5 | [5 empty] | 23.4
Ca65Mg8.31Li9.69Zn17 | [5 empty] | 23.2
Ca55Mg25Cu20 | [5 empty] | 27.98
(Ca50Cu50)75Mg25 | [5 empty] | 37.4
(Ca50Cu50)70Mg30 | [5 empty] | 37.9
Sr60Mg18Zn22 | [5 empty] | 19.7
Sr60Li5Mg15Zn20 | [5 empty] | 18.4
Sr50Mg20Zn20Cu10 | [5 empty] | 22.9
Sr60Mg20Zn15Cu5 | [5 empty] | 19.9
Sr40Yb20Mg20Zn15Cu5 | [5 empty] | 20.6
Sr20Ca20Yb20Mg20Zn20 | [5 empty] | 22.8
Zn40Mg11Ca31Yb18 | [5 empty] | 28.8
Zn20Ca20Sr20Yb20Li11Mg9 | [5 empty] | 16
Sc36Al24Co20Y20 | [5 empty] | 85.2
Ce60Al15Ni15Cu10 | [5 empty] | 48
Ce65Al10Ni10Cu10Nb5 | [5 empty] | 30.9
Ce68Al10Cu20Nb2 | [5 empty] | 31
Ce68Al10Cu20Co2 | [5 empty] | 31.3
Ce68Al10Cu20Ni2 | [5 empty] | 31.9
Ce68Al10Cu20Fe2 | [5 empty] | 32.8
Ce70Al10Ni10Cu10 | [5 empty] | 30.3
Ce70Al10Cu20 | [5 empty] | 29.9
Ce60Al20Cu20 | [5 empty] | 37.5
(Ce72Cu28)90Al10 | [5 empty] | 36.3
La67.5Al10Cu22.5 | [5 empty] | 30.9
Pr67.5Al10Cu22.5 | [5 empty] | 30.9
Nd67.5Al10Cu22.5 | [5 empty] | 30.9
Ce69.8Al10Cu20Co0.2 | [5 empty] | 30.8
Ce69.5Al10Cu20Co0.5 | [5 empty] | 31.1
Ce69Al10Cu20Co1 | [5 empty] | 31.3
(Ce72Cu28)85Al10Fe5 | [5 empty] | 36.9
(Ce72Cu28)75Al10Fe15 | [5 empty] | 37.4
Pr55Al25Co20 | [5 empty] | 45.96
Nd60Al10Fe20Co10 | [5 empty] | 54.09
Nd60Al10Ni10Cu20 | [5 empty] | 36.5
Pr55Al12Fe30Cu3 | [5 empty] | 47.61
Pr60Cu20Ni10Al10 | [5 empty] | 37.17
Pr60Cu17Ni8Al15 | [5 empty] | 38.36
Pr55Cu17Ni8Al20 | [5 empty] | 42.97
Pr55Cu14.3Ni5.7Al25 | [5 empty] | 46.2
Pr60Al10Ni10Cu18Fe2 | [5 empty] | 37.8
Pr60Al10Ni10Cu16Fe4 | [5 empty] | 38.06
Pr60Al10Ni10Cu14Fe6 | [5 empty] | 38.61
Pr60Al10Ni10Cu12Fe8 | [5 empty] | 44.98
Pr60Al10Ni10Cu10Fe10 | [5 empty] | 45.91
Pr60Al10Ni10Cu5Fe15 | [5 empty] | 47.4
Pr60Al10Ni10Cu2Fe18 | [5 empty] | 48.89
Pr60Al10Ni10Fe20 | [5 empty] | 49.84
Gd36Y20Al24Co20 | [5 empty] | 62.07
Gd40Y16Al24Co20 | [5 empty] | 62.17
Gd51Al24Co20Zr4Nb1 | [5 empty] | 61.79
Tb55Al25Co20 | [5 empty] | 59.5
Tb36Y20Al24Co20 | [5 empty] | 63.55
Sm40Y15Al25Co20 | [5 empty] | 57.14
Er55Al25Co20 | [5 empty] | 70.72
Er36Y20Al24Co20 | [5 empty] | 70
Er50Y6Al24Co20 | [5 empty] | 71.1
Ho39Al25Co20Y16 | [5 empty] | 69.09
Ho30Al24Co20Y26 | [5 empty] | 68.27
Ho40Al22Co22Y16 | [5 empty] | 66.58
Ho55Al25Co20 | [5 empty] | 66.67
Dy55Al25Co20 | [5 empty] | 61.36
Dy46Y10Al24Co18Fe2 | [5 empty] | 64.23
La55Al25Co20 | [5 empty] | 40.91
La60Al20Co20 | [5 empty] | 38.74
La66Al14Cu10Ni10 | [5 empty] | 35.72
La55Al25Cu10Ni5Co5 | [5 empty] | 41.71
La57.6Al17.5Cu24.9 | [5 empty] | 37.56
La57.6Al17.5Ni24.9 | [5 empty] | 37.56
La64Al14Ni22 | [5 empty] | 33.85
La64Al14Cu22 | [5 empty] | 33.85
La68Al10Cu20Co2 | [5 empty] | 32.68
Tm39Y16Al25Co20 | [5 empty] | 77.5
Tm55Al25Co20 | [5 empty] | 72.2
Tm45Y10Al25Co20 | [5 empty] | 71.5
Tm27.5Y27.5Al25Co20 | [5 empty] | 68
Tm40Zr15Al25Co20 | [5 empty] | 73.8
Tm40Y15Al25Co10Ni10 | [5 empty] | 79.4
Lu39Y16Al25Co20 | [5 empty] | 78.9
Lu55Al25Co20 | [5 empty] | 80
Lu45Y10Al25Co20 | [5 empty] | 79.1
Yb62.5Zn15Mg17.5Cu5 | [5 empty] | 26.54
(Ce10La90)68Al10Cu20Co2 | [5 empty] | 30.38
(Ce20La80)68Al10Cu20Co2 | [5 empty] | 30.7
(Ce30La70)68Al10Cu20Co2 | [5 empty] | 31.4
(Ce40La60)68Al10Cu20Co2 | [5 empty] | 30.4
(Ce50La50)68Al10Cu20Co2 | [5 empty] | 31.3
(Ce80La20)68Al10Cu20Co2 | [5 empty] | 31.1
Zr41.2Ti13.8Cu12.5Ni10Be22.5 | [5 empty] | 101
Zr57Ti5Cu20Ni8Al10 | [5 empty] | 82
Zr52.25Cu28.5Ni4.75Al9.5Ta5 | [5 empty] | 90
Ti50Cu23Ni20Sn7 | [5 empty] | 85.3
Nd60Fe20Al10Ni10 | [5 empty] | 54.1
Pr60Al10Ni10Cu20 | [5 empty] | 37.2
La66Al14Ni10Cu10 | [5 empty] | 35.7
Cu55Zr30Ti10Co5 | [5 empty] | 130
Cu60Hf30Ti10 | [5 empty] | 124
Ni45Ti20Zr25Al10 | [5 empty] | 114
Ni40Cu6Ti16Zr28Al10 | [5 empty] | 111
Ni40Cu5Ti16.5Zr28.5Al10 | [5 empty] | 122
Ni40Cu5Ti17Zr28Al10 | [5 empty] | 133.9
Ni39.8Cu5.97Ti15.92Zr27.86Al9.95Si0.5 | [5 empty] | 117
Ni60Nb35Sn5 | [5 empty] | 183.7
Ni60Sn6(Nb80Ta20)34 | [5 empty] | 161.3
Ni60Sn6(Nb60Ta40)34 | [5 empty] | 163.7
Pd80Si20 | [5 empty] | 70
Mg65Y10Cu15Ag5Pd5 | [5 empty] | 59
Mg75Ni15Y10 | [5 empty] | 61
Mg65Cu20Y15 | [5 empty] | 69
Fe61Zr8Y2Co6Mo7Al1B15 | [5 empty] | 222
(Fe75B20Si5)96Nb4 | [5 empty] | 180
[(Fe0.8Co0.2)0.75B0.2Si0.05]96Nb4 | [5 empty] | 205
[(Fe0.8Co0.1Ni0.1)0.75B0.2Si0.05]96Nb4 | [5 empty] | 208
(Fe75B15Si10)96Nb4 | [5 empty] | 175
Fe77Ga3P9.5C4B4Si2.5 | [5 empty] | 182
(Fe44.3Cr5Co5Mo12.8Mn11.2C15.8B5.9)98.5Y1.5 | [5 empty] | 257
Co43Fe20Ta5.5B31.5 | [5 empty] | 268
W46Ru37B17 | [5 empty] | 309
Ca65Ag35 | [5 empty] | 20
Ca57Mg19Cu24 | [5 empty] | 38
Ni50Nb50 | [5 empty] | 132
Mo52Cr14Fe14P12B8 | 1135
Mo40Co20Fe20B20 | 1108
W46Ru37B12Si5 | 1110 |  |  |  |  | 229
W45Ru36B17Hf2 | 1129 |  |  |  |  | 262
Al88Ni9Ce2Fe1 | [5 empty] | 70
Au76.9Si9.45Ge13.66 | 297
Au70Cu5.5Ag7.5Si17 | 339
Pt60Cu16Co2P22 | 506 |  |  |  |  | 96
(Cu50Zr50)86Al7Be7
(Cu50Zr50)86Al7Ag7
Ca65Mg15Zn20 | [5 empty] | 22.4
Pd39.1Ni10.1Cu29.9P20.9 | [5 empty] | 98.2
Au77.8Ge13.8Si8.4
Mg65Cu25Y10
Fe70B5C5Si3Al5Ga2P10 | [5 empty] | 149.7
Fe41.5Ni41.5P17
Zr59Ta5Cu18Ni8Al10 | 673 |  |  |  | 1817 | 96
(Cu50Zr50)95Al5 | 693 |  |  |  | 1824 | 90
(Ti50Cu50)84Ni7Hf5Zr3Si1 | 687 |  |  |  | 2254 | 105
Ni62.5Zr20Nb15Pd2.5 | 867 |  |  |  | 2808 | 150
Ni60Zr20Nb15Pd5 | 873 |  |  |  | 2752 | 148
Ni57.5Zr20Nb15Pd7.5 | 870 |  |  |  | 2717 | 146
Ni55Zr20Nb15Pd10 | 864 |  |  |  | 2714 | 146
Ni52.5Zr20Nb15Pd12.5 | 861 |  |  |  | 2705 | 145
[(Fe0.6Ni0.4)0.75B0.2Si0.05]96Nb4 | 770 |  |  |  | 4014 | 203
Fe76Si9.6B8.4P6 | 783 |  |  |  | 3212 | 165
(Fe76Si9.6B8.4P6)99.9Cu0.1 | 785 |  |  |  | 3225 | 158
Dy40Y16Al24Co20
Fe50Mn10Mo14Cr4C16B6 | [5 empty] | 200
Fe80P13C7 | [5 empty] | 137.3
Ho35Y21Al24Co20 | 644 | 696 | 1074 | 5 |  | 69.1
Gd36Al24Co20Y20 | 603 | 658 | 1048 | 3 |  | 62.2
Nd60Fe20Co10Al10 | 485 | 615 | 815 | 5 |  | 54.1
Y55Al25Co20 | 633 | 694 | 1060 | 2
Ce55Al25Co20 |  | 538 | 800 | 1
Sm55Al25Co20 | 529 | 555 | 885 | 1
Gd55Al25Co20 | 585 | 657 | 971 | 2
Mg65Cu25Y9Gd1 | 423 |  |  |  |  | 52.2
Mg65Cu25Y8Gd2 | 420 |  |  |  |  | 51.7
Mg65Cu25Y5Gd5 | 422 |  |  |  |  | 50.6
Zr65Cu15Ni10Al10 | 652 |  |  |  |  | 83
Zr55Al19Co19Cu7 | 733 |  |  |  |  | 101.7
Pd40Cu40P20 | 590 |  |  |  |  | 93
Au55Cu25Si20 | 348 |  |  |  |  | 69.8
Cu46Zr54 | 696 |  |  |  |  | 83.5
Cu50Hf43Al7 | 774 |  |  |  |  | 113
Cu57.5Hf27.5Ti15 | 729 |  |  |  |  | 103
Fe68Mo5Ni5Cr2P12.5C5B2.5 | 699 |  |  |  |  | 152.7
Fe74.5Mo5.5P12.5C5B2.5 | 702 |  |  |  |  | 151.1
Pd60Cu20P20 | 604 |  |  |  |  | 91
Pt57.5Cu14.7Ni5P22.8 | 490 |  |  |  |  | 95.7
Zr53.1Ti5.4Cu19.8Ni11.7Al10 | 657 |  |  |  |  | 86
Zr62Cu15.5Ni12.5Al10 | 643 |  |  |  |  | 79.7
Zr64.13Cu13.5Ni12.37Al10 | 652 |  |  |  |  | 79.7
(Zr59Ti6Cu22Ni13)84Al16 | [5 empty] | 95.1
(Zr59Ti6Cu22Ni13)88Al12 | [5 empty] | 91.1
(Fe60Cr10Mo9C13B6Er2)95Cu5 | [5 empty] | 191.3
Pd32Ni48P20 | [5 empty] | 104.9
Pd40Cu30Ni10P20 | 576.9 | 655.8 | 836 | 72
Zr41.2Ti13.8Cu12.5Ni10Be22.5 | 623 | 672 | 996 | 50
Zr46Cu27.64Ag8.36Al8Be10 | 697 | 813 | 1129 | 35
Zr46Cu31.64Ag8.36Al8Be6 | 702 | 797 | 1103 | 35
Ni4Zr48Cu32Al8Ag8 | 693 | 788 | 1129 | 30
Pd2Zr48Cu34Al8Ag8 | 699 | 794 | 1140 | 30
Mg59.5Cu22.9Ag6.6Gd11 | 425 | 472 | 734 | 27
Hf2Zr46Cu36Al8Ag8 | 692 | 794 | 1147 | 25
Ni2Zr48Cu34Al8Ag8 | 687 | 797 | 1131 | 25
Ni6Zr48Cu30Al8Ag8 | 695 | 779 | 1131 | 25
Pd40Ni40P20 | 590 | 671 | 991 | 25
Pd4Zr48Cu32Al8Ag8 | 705 | 795 | 1153 | 25
Y36Sc20Al24Co10Ni10 | 645 | 731 | 1010 | 25
Y36Sc20Al24Co20 | 645 | 760 | 1034 | 25
Zr48Cu36Al8Ag8 | 683 | 791 | 1142 | 25
Au2Zr48Cu34Al8Ag8 | 705 | 799 | 1153 | 20
Au4Zr48Cu32Al8Ag8 | 713 | 806 | 1153 | 20
Cu38Zr46Ag8Al8 | 692 | 795 | 1145 | 20
Hf4Zr44Cu36Al8Ag8 | 694 | 795 | 1155 | 20
La62Al14Cu11.67Ag2.33Ni5Co5 | 418 | 491 | 703 | 20
Pd6Zr48Cu30Al8Ag8 | 709 | 796 | 1155 | 20
Zr46Cu37.64Ag8.36Al8 | 707 | 780 | 1154 | 20
Zr52.25Al19.00Co19.00Cu4.75Ag5 | 747 | 806 | 1220 | 16
Zr53.35Al19.40Co19.40Cu4.85Ag3 | 740 | 805 | 1246 | 16
Fe41Co7Cr15Mo14C15B6Y2 | 838 | 875 | 1436 | 16
La62Al14Cu10Ag2Ni6Co6 | 429 | 471 | 698 | 16
La62Al14Cu13.33Ag2.67Ni4Co4 | 415 | 477 | 708 | 16
La62Al14Cu16.67Ag3.33Ni2Co2 | 412 | 472 | 713 | 16
Zr65Al7.5Cu17.5Ni10 | 656.5 | 735.6 | 1167 | 16
Au6Zr48Cu30Al8Ag8 | 723 | 813 | 1159 | 15
Cu34Zr50Ag8Al8 | 680 | 780 | 1148 | 15
Cu40Zr44Ag8Al8 | 693 | 791 | 1176 | 15
Hf6Zr42Cu36Al8Ag8 | 695 | 796 | 1187 | 15
Zr51.15Al18.60Co18.60Cu4.65Ag7 | 753 | 806 | 1222 | 14
Mg57Cu31Y6.6Nd5.4 | 427 | 491 | 778 | 14
Mg65Cu7.5Ni7.5Ag5Zn5Gd5Y5 | 434 | 472 | 718 | 14
Mg65Cu7.5Ni7.5Ag5Zn5Gd7.5Y2.5 | 438 | 474 | 719 | 13
Cu49.50Zr42.57Al6.93Si1 | 720 | 797 | 1226 | 12
Cu46.00Zr46.00Al7Gd1 | 698 | 771 | 1139 | 12
Cu42Zr42Ag8Al8 | 705 | 780 | 1213 | 12
Cu43Zr43Al7Be7 | 710 | 813 | 1126 | 12
La32Ce32Al16Ni5Cu10Co5 | 413 | 467 | 718 | 12
La62Cu12Ni12Al14 | 423 | 452 | 744 | 12
Mg57Cu31.5Y8Nd3.5 | 426 | 501 | 778 | 12
Mg61Cu28Gd11 | 422 | 483 | 737 | 12
Zr48Cu43Al7Ag2 | 700 | 761 | 1152 | 12
La62.0Al15.6Cu11.20Ni11.20 | 410 | 453 | 712 | 11
Mg65Cu7.5Ni7.5Ag5Zn5Gd10 | 440 | 477 | 726 | 11
La61.4Al15.9Cu11.35Ni11.35 | 413 | 459 | 729 | 10.5
Cu49.750Zr42.785Al6.965Si0.5 | 719 | 791 | 1214 | 10
Zr54.45Al19.80Co19.80Cu4.95Ag1 | 739 | 813 | 1275 | 10
Zr60.14Cu22.31Fe4.85Al9.70Ag3 | 658 | 743 | 1181 | 10
Ca50Mg15Zn10Cu25 | 395 | 434 | 678 | 10
Ca50Mg20Zn5Cu25 | 399 | 441 | 654 | 10
Ca50Mg22.5Cu27.5 | 400 | 442 | 663 | 10
Ca60Mg17.5Zn22.5 | 383 | 421 | 650 | 10
Ca62.5Mg17.5Zn20 | 375 | 412 | 640 | 10
Ce68Al10Cu20Co2 | 352 | 419 | 716 | 10
Ce69.5Al10Cu20Co0.5 | 337 | 419 | 716 | 10
Ce69Al10Cu20Co1 | 340 | 421 | 713 | 10
Ce69Al10Cu20Nb1 | 352 | 412 | 728 | 10
Co48Cr15Mo14C15B6Er2 | 848 | 933 | 1394 | 10
Cu44Zr44Ag6Al6 | 698 | 790 | 1144 | 10
Cu46Zr42Al7Y5 | 672 | 772 | 1113 | 10
Cu49Hf42Al9 | 778 | 863 | 1249 | 10
Fe2Zr48Cu34Al8Ag8 | 705 | 806 | 1169 | 10
Fe39Co9Cr15Mo14C15B6Y2 | 838 | 888 | 1466 | 10
Hf47Cu29.25Ni9.75Al14 | 790 | 875 | 1278 | 10
Hf48Cu29.25Ni9.75Al13 | 785 | 874 | 1280 | 10
La32Ce32Al16Ni5Cu12Co3 | 406 | 455 | 709 | 10
La32Ce32Al16Ni5Cu15 | 403 | 451 | 712 | 10
La32Ce32Al16Ni5Cu5Co10 | 424 | 472 | 767 | 10
La32Ce32Al16Ni5Cu7Co8 | 416 | 471 | 739 | 10
La62Cu24Al10.5Mg3.5 | 386 | 431 | 712 | 10
La62Cu24Al10.8Mg3.2 | 387 | 421 | 710 | 10
La62Cu24Al9.8Mg4.2 | 386 | 440 | 719 | 10
La63.1Al15.2Cu10.85Ni10.85 | 408 | 448 | 709 | 10
Mg57Cu31.5Y9.2Nd2.3 | 428 | 502 | 777 | 10
Mg65Cu15Ag5Pd5Gd10 | 430 | 472 | 748 | 10
Nb2Zr46Cu36Al8Ag8 | 707 | 765 | 1150 | 10
Ti2Zr46Cu36Al8Ag8 | 696 | 750 | 1145 | 10
Zr48Cu37Al7Ag8 | 698 | 765 | 1125 | 10
Zr48Cu40Al7Ag5 | 699 | 769 | 1121 | 10
Zr48Cu42Al7Ag3 | 700 | 763 | 1135 | 10
Zr57Ti5Al10Cu20Ni8 | 676.7 | 720 | 1145 | 10
Zr70Al8Cu13.5Ni8.5 | 625 | 707 | 1171 | 10
Mg65Cu7.5Ni7.5Ag5Zn5Gd2.5Y7.5 | 433 | 473 | 735 | 9.5
Ca50Mg25Cu25 | 400 | 439 | 655 | 9
Cu45Zr45Ag5Al5 | 697 | 783 | 1147 | 9
Fe43Co5Cr15Mo14C15B6Y2 | 835 | 872 | 1442 | 9
La55Al25Ni5Cu10Co5 | 465.2 | 541.8 | 822.5 | 9
La62.5Al12.5Ag5Cu15Co5 | 397 | 474 | 700 | 9
Mg58.5Cu30.5Y11 | 422 | 496 | 762 | 9
Mg62.5Cu26.5Gd11 | 427 | 483 | 748 | 9
Mg65Cu15Ag10Y2Gd8 | 420 | 464 | 683 | 9
Mg65Cu7.5Ni7.5Ag5Zn5Y10 | 430 | 459 | 728 | 9
Fe58.80Cr9.80Mo8.82C12.74B5.88Er1.96Al2 | 810 | 846 | 1412 | 8
Fe58.80Cr9.80Mo8.82C12.74B5.88Er1.96Be2 | 793 | 843 | 1399 | 8
Fe58.80Cr9.80Mo8.82C12.74B5.88Er1.96Ni2 | 796 | 834 | 1405 | 8
Ca50Mg20Cu30 | 401 | 442 | 690 | 8
Ca50Mg25Zn15Cu10 | 383 | 430 | 723 | 8
Ca55Mg25Cu20 | 398 | 428 | 668 | 8
Ce65Al10Cu20Co5 | 363 | 414 | 695 | 8
Ce68Al10Cu20Nb2 | 345 | 421 | 721 | 8
Ce69.8Al10Cu20Co0.2 | 339 | 414 | 721 | 8
Cu36.4Mg27.2Ca36.4 | 383 | 412 | 706 | 8
Cu36.4Mg31.8Ca31.8 | 388 | 400 | 742 | 8
Cu43Zr43Al7Ag7 | 710 | 797 | 1125 | 8
Cu45Zr45Ag3Al7 | 708 | 786 | 1177 | 8
Cu46Zr45Al7Y2 | 693 | 770 | 1143 | 8
Cu49Zr36Ag10Ti5 | 691 | 737 | 1130 | 8
Er50Al24Co20Y6 | 651 | 702 | 1078 | 8
Fe45Co3Cr15Mo14C15B6Y2 | 834 | 880 | 1446 | 8
Fe48Cr15Mo14Er2C15B6 | 844 | 880 | 1446 | 8
Fe56Mn5Cr7Mo12Er2C12B6 | 793 | 832 | 1401 | 8
Fe60Cr10Mo9C10B6Er2Ni3 | 798 | 827 | 1421 | 8
Fe60Cr10Mo9C13B6Er2 | 808 | 848 | 1421 | 8
Hf51Cu27.75Ni9.25Al12 | 777 | 872 | 1344 | 8
La57.6Al17.5Cu12.45Ni12.45 | 425 | 499 | 790 | 8
La59.6Al16.6Cu11.90Ni11.90 | 416 | 475 | 750 | 8
La60.5Al16.3Cu11.60Ni11.60 | 414 | 465 | 734 | 8
La62.5Al12.5Ag5Cu17.5Co2.5 | 393 | 473 | 712 | 8
La62Al14Cu20Ag4 | 404 | 456 | 729 | 8
Mg58.5Cu30.5Gd11 | 427 | 490 | 753 | 8
Mg60.5Cu28.5Gd11 | 425 | 485 | 755 | 8
Mg65Cu15Ag10Y4Gd6 | 424 | 467 | 682 | 8
Mg65Cu25Gd10 | 423 | 484 | 740 | 8
Ti40Zr25Ni8Cu9Be18 | 621 | 668 | 1009 | 8
Zr48Nb8Cu12Fe8Be24 | 658 | 751 | 1071 | 8
Zr48Nb8Cu14Ni12Be18 | 656 | 724 | 1072 | 8
Zr70Al8Cu11Ni11 | 633 | 706 | 1175 | 8
Zr70Al8Cu6Ni16 | 631 | 705 | 1205 | 8
Mg65Cu15Ag10Gd10 | 416 | 459 | 686 | 7.5
Zr62.5Al12.1Cu7.95Ni17.45 | 668.9 | 738.2 | 1171.1 | 7.5
Cu49.40Zr41.9900Ti7.4100Sn0.6Si0.6 | 682 | 734 | 1141 | 7
Ca53Mg23Cu24 | 406 | 439 | 655 | 7
Cu43Zr40Ag7Ti10 | 656 | 707 | 1095 | 7
Cu45Zr45Ag7Al3 | 688 | 768 | 1151 | 7
Fe48Cr15Mo14C15B6Y2 | 839 | 886 | 1464 | 7
La62.5Al12.5Ag5Cu17.5Fe2.5 | 391 | 464 | 711 | 7
Mg69Ni15Gd10Ag6 | 439.2 | 474.5 | 756.9 | 7
Pd79Cu2Ag4Si10P5 | 611 | 676 | 1006 | 7
Fe68Mo4Y6B22 | 915 | 944 | 1488 | 6.5
Zr63Al11.4Cu9.3Ni16.3 | 663.3 | 732.2 | 1164.3 | 6.5
Cu49.5Zr42.075Ti7.425Si1 | 683 | 731 | 1141 | 6
Cu49.5Zr42.075Ti7.425Sn1 | 683 | 730 | 1140 | 6
Ca45Mg25Cu30 | 400 | 438 | 678 | 6
Ca47.5Mg22.5Cu30 | 399 | 440 | 673 | 6
Ca47Mg19Zn7Cu27 | 393 | 440 | 676 | 6
Ca58Mg18Cu24 | 388 | 426 | 667 | 6
Ca60Mg15Zn25 | 379 | 427 | 650 | 6
Ca65Mg15Zn20 | 377 | 410 | 630 | 6
Cu45Zr45Ag10 | 683 | 756 | 1159 | 6
Cu46.4Ag11.6Zr35Ti7 | 689 | 732 | 1119 | 6
Cu47Ti33Zr11Si1Ni6Sn2 | 720 | 765 | 1140 | 6
Cu47Zr43Al7Be3 | 715 | 798 | 1139 | 6
Cu54Ag6Zr33Ti7 | 709 | 738 | 1135 | 6
Cu54Zr36Ag10 | 719 | 759 | 1146 | 6
Fe49Cr15Mo14C15B6Er1 | 857 | 901 | 1463 | 6
Fe58Cr5Mo14Er2C15B6 | 793 | 829 | 1416 | 6
Fe66Co10Mo4P9.00C4.0B4.0Si3.00 | 744 | 788 | 1221 | 6
Fe69Mo3Y6B22 | 908 | 958 | 1488 | 6
La62.5Al12.5Ag5Cu15Fe5 | 390 | 445 | 713 | 6
La62.5Al12.5Ag5Cu20 | 389 | 472 | 721 | 6
Mg64.5Cu24.5Gd11 | 413 | 472 | 739 | 6
Mg65.5Cu25.5Gd9 | 411 | 457 | 741 | 6
Mg65Cu15Ag10Er10 | 427 | 465 | 733 | 6
Ti40Zr10Cu36Pd14 | 669 | 718 | 1191 | 6
Ti40Zr10Cu38Pd12 | 666 | 715 | 1189 | 6
Ti41.5Zr2.5Hf5Cu37.5Ni7.5Si1Sn5 | 693.3 | 757.5 | 1176 | 6
Ti50Zr15Cu9Ni8Be18 | 622 | 662 | 1009 | 6
Ti55Zr10Cu9Ni8Be18 | 629 | 667 | 1013 | 6
Zr63.5Al10.7Cu10.7Ni15.1 | 653.5 | 724.5 | 1157.3 | 6
Zr65Al7.5Ni10Cu7.5Pd10 |  |  |  | 6
Zr70Al8Cu16Ni6 | 641 | 707 | 1179 | 6
Zr61.5Al10.7Cu13.65Ni14.15 | 669.9 | 737.5 | 1154.6 | 5.5
Cu54.00Zr27.00Ti9.00Be10 | 720 | 762 | 1130 | 5
Cu58.80Zr29.40Ti9.80Y2 | 707 | 757 | 1122 | 5
Cu59.40Zr29.70Ti9.90Sn1 | 730 | 776 | 1155 | 5
Fe58.80Cr9.80Mo8.82C12.74B5.88Er1.96Nb2 | 789 | 835 | 1420 | 5
Fe58.80Cr9.80Mo8.82C12.74B5.88Er1.96Pb2 | 808 | 851 | 1411 | 5
Zr58.90Cu21.85Fe4.75Al9.50Ag5 | 663 | 747 | 1189 | 5
Fe36.000Co36.000B19.2Si4.80Nb4 | 820 | 870 | 1397 | 5
Au49Ag5.5Pd2.3Cu26.9Si16.3 | 401 | 459 | 644 | 5
Ca65Li9.96Mg8.54Zn16.5 | 317 | 339 | 581 | 5
Ca65Mg20Zn15 | 380 | 405 | 668 | 5
Ce65Al10Ni10Cu10Nb5 | 359 | 384 | 702 | 5
Ce67Al10Cu20Nb3 | 355 | 404 | 723 | 5
Ce68Al10Cu20Fe2 | 352 | 423 | 708 | 5
Ce68Al10Cu20Ni2 | 352 | 421 | 710 | 5
Cu36.4Mg36.4Ca27.2 | 381 | 400 | 750 | 5
Cu40.9Mg22.7Ca36.4 | 396 | 432 | 719 | 5
Cu43Zr43Ag7In7 | 704 | 748 | 1135 | 5
Cu43Zr43Ag7Ti7 | 670 | 714 | 1118 | 5
Cu45Ag15Zr30Ti10 | 687 | 717 | 1121 | 5
Cu45Ni5Ag10Zr30Ti10 | 710 | 738 | 1160 | 5
Cu45Zr48Al7 | 708 | 766 | 1186 | 5
Cu47Ti33Zr7Nb4Ni8Si1 | 713 | 736 | 1172 | 5
Cu47Ti33Zr9Nb2Ni8Si1 | 728 | 762 | 1159 | 5
Cu47Zr43Al7Ag3 | 716 | 795 | 1156 | 5
Cu50Zr42.5Ti7.5 | 677 | 717 | 1152 | 5
Dy46Al24Co18Fe2Y10 | 627 | 677 | 1023 | 5
Er55Al25Co20 | 663 | 722 | 1079 | 5
Fe4Zr48Cu32Al8Ag8 | 706 | 799 | 1213 | 5
Fe56Co20Mo4P9.00C4.0B4.0Si3.00 | 736 | 778 | 1220 | 5
Fe61B15Mo7Zr8Co6Y2Al1 | 899.5 | 955.6 | 1495 | 5
Fe61B15Mo7Zr8Co7Y2 | 904.6 | 916.4 | 1490 | 5
Fe61Co5Zr8Y2Cr2Mo7B15 | 907 | 977 | 1501 | 5
Fe64Cr10Mo9C15Er2 | 803 | 850 | 1429 | 5
Fe65Cr9Mo8C10B6Er2 | 796 | 823 | 1430 | 5
Gd60Co25Al15 | 572 | 617 | 952 | 5
Ho35Y21Al24Co20 | 644 | 696 | 1074 | 5
La55Al25Co20 | 477 | 540 | 771 | 5
La55Al25Ni10Cu10 | 467.4 | 547.2 | 835 | 5
La58.6Al17.0Cu12.20Ni12.20 | 421 | 489 | 774 | 5
La60Al15Ag5Cu20 | 401 | 481 | 759 | 5
La62Al14Cu16Ag8 | 407 | 458 | 744 | 5
La62Al14Cu17Ag7 | 406 | 458 | 739 | 5
La62Al14Cu18Ag6 | 406 | 457 | 736 | 5
La62Al14Cu19Ag5 | 405 | 456 | 730 | 5
La62Al14Cu22Ag2 | 401 | 455 | 722 | 5
La62Al14Cu24 | 401 | 449 | 734 | 5
La64.6Al14.6Cu10.40Ni10.40 | 406 | 442 | 706 | 5
La65Al10Ag5Cu20 | 380 | 458 | 716 | 5
Lu39Y16Al25Co20 | 687 | 769 | 1117 | 5
Mg65Cu20Ni5Gd10 | 420 | 481 | 786 | 5
Mg65Cu25Gd5Y5 | 413 | 486 | 755 | 5
Mg65Cu25Tb10 | 414 | 487 | 733 | 5
Mg70Ni15Gd10Ag5 | 449.6 | 479.1 | 764.2 | 5
Nb4Zr44Cu36Al8Ag8 | 709 | 759 | 1209 | 5
Ni59Zr16Ti13Si3Sn2Nb7 | 845 | 885 | 1301 | 5
Ni59Zr19Ti11Si3Sn2Nb6 | 845 | 889 | 1298 | 5
Pd79Cu3Ag3Si10P5 | 610 | 683 | 1005 | 5
Pd79Cu4Ag2Si10P5 | 613 | 684 | 1005 | 5
Pd79Cu6Si10P5 | 609 | 682 | 995 | 5
Pr55Al25Co20 | 509 | 585 | 826 | 5
Pr60Al10Ni10Cu20 | 417 | 452 | 806 | 5
Tb36Y20Al24Co20 | 619 | 686 | 1021 | 5
Ti41.5Zr2.5Hf5Cu42.5Ni7.5Si1 | 680 | 730 | 1199 | 5
Ti45Ni15Cu25Sn3Be7Zr5 | 680 | 741 | 1142 | 5
Ti4Zr44Cu36Al8Ag8 | 700 | 738 | 1181 | 5
Zr26Ti10Cu8Ni8Be20Y4Mg24 | 650 | 700 | 951 | 5
Zr36Nb12Cu10Ni6Fe2Be20Y2Mg12 | 670 | 712 | 1029 | 5
Zr36Nb12Cu10Ni8Be20Y2Mg12 | 653 | 733 | 1029 | 5
Zr40Ti15Cu11Ni11Be21.5Y1Mg0.5 | 630 | 674 | 975 | 5
Zr41Ti14Cu12.5Ni8Be22.5C2 | 628 | 683 | 997 | 5
Zr50Cu40Ag10 | 667 | 733 | 1177 | 5
Zr53Al14Ni10Cu19Y4 | 668 | 766 | 1069 | 5
Zr54Al15Ni10Cu19Y2 | 714 | 787 | 1112 | 5
Zr55Al20Co20Cu5 | 737 | 815 | 1285 | 5
Zr64Al10.1Cu11.7Ni14.2 | 657.9 | 717.3 | 1158.5 | 5
Ti34Zr11Cu47Ni8 | 698.4 | 727.2 | 1169 | 4.5
Cu49.250Zr42.355Al6.895Si1.5 | 737 | 798 | 1243 | 4
Cu46.00Zr46.00Al8 | 701 | 783 | 1155 | 4
Cu56.4Hf23.50Ti14.10Nb6 | 745 | 785 | 1190 | 4
Cu57.6Hf24.00Ti14.40Nb4 | 747 | 789 | 1188 | 4
Cu58.8Hf24.50Ti14.70Nb2 | 746 | 792 | 1184 | 4
Fe58.80Cr9.80Mo8.82C12.74B5.88Er1.96In2 | 810 | 840 | 1415 | 4
Fe69.84Nb3.88B19.40Si3.88Y3 | 859 | 915 | 1416 | 4
Fe52.65Co5.85Cr6Mo14C15B6Er0.5 | 813 | 871 | 1424 | 4
Fe57.825Co6.425Mo14C15B6Er0.75 | 781 | 838 | 1394 | 4
Fe58.05Co6.45Mo14C15B6Er0.5 | 790 | 845 | 1399 | 4
Zr57.66Cu21.39Fe4.65Al9.30Ag7 | 664 | 751 | 1191 | 4
Zr61.38Cu22.77Fe4.95Al9.90Ag1 | 656 | 753 | 1175 | 4
Co43.20Fe28.8B19.2Si4.80Nb4 | 823 | 865 | 1418 | 4
Fe43.20Co28.8B19.2Si4.80Nb4 | 825 | 875 | 1407 | 4
Fe42.336Co28.224B18.816Si4.704Nb3.92Cr2 | 830 | 873 | 1469 | 4
Fe42.768Co28.512B19.008Si4.752Nb3.96Cr1 | 827 | 871 | 1462 | 4
Ca40Mg25Cu35 | 399 | 436 | 680 | 4
Ca60Mg20Cu20 | 387 | 412 | 678 | 4
Ca60Mg20Zn20 | 378 | 415 | 660 | 4
Ca65Mg15Cu20 | 383 | 409 | 682 | 4
Cu40.9Mg27.3Ca31.8 | 391 | 430 | 745 | 4
Cu44Zr44Ag12 | 684 | 764 | 1156 | 4
Cu45Zr35Ag10Hf10 | 690 | 769 | 1171 | 4
Cu46Zr37Al7Y10 | 665 | 743 | 1118 | 4
Cu46Zr46Ag8 | 677 | 745 | 1167 | 4
Cu47Ti33Zr11Ni8Si1 | 720 | 757 | 1157 | 4
Cu50Ag10Zr30Ti10 | 694 | 726 | 1130 | 4
Cu50Zr43Al7 | 721 | 792 | 1176 | 4
Cu57Zr36Ag7 | 712 | 755 | 1156 | 4
Cu60Hf20Ti20 | 740 | 767 | 1211 | 4
Cu60Hf25Ti15 | 745 | 805 | 1182 | 4
Cu60Zr30Ti10 | 713 | 750 | 1151 | 4
Fe49Cr15Mo14C13B8Er1 | 861 | 914 | 1468 | 4
Fe49Cr15Mo14C17B4Er1 | 849 | 891 | 1463 | 4
Fe49Cr15Mo14C18B3Er1 | 848 | 887 | 1461 | 4
Fe68.3C6.9Si2.5B6.7P8.8Cr2.2Mo2.5Al2.1 | 795 | 835 | 1316 | 4
Fe68W4Y6B22 | 874 | 971 | 1504 | 4
Fe69W3Y6B22 | 868 | 973 | 1505 | 4
Fe71Nb4Hf3Y2B20 | 850 | 928 | 1432 | 4
Fe75Mo4P10C4B4Si3 | 752 | 799 | 1227 | 4
Fe76Mo2Ga2P10C4B4Si2 | 738 | 788 | 1277 | 4
Fe76Mo4P9.00C4.0B4.0Si3.00 | 744 | 788 | 1245 | 4
Gd60Ni15Al25 | 603 | 648 | 1006 | 4
La55Al20Ag5Cu20 | 429 | 503 | 823 | 4
La55Al25Ni15Cu5 | 473.6 | 514.2 | 899.6 | 4
La55Al25Ni5Cu15 | 459 | 520 | 878 | 4
Mg59Cu31Gd10 | 424 | 482 | 769 | 4
Mg60Ni23.6Y0.5La15.9 | 456 | 492 | 829 | 4
Mg60Ni23.6Y0.75La15.65 | 456 | 495 | 839 | 4
Mg61.5Cu29.5Gd9 | 433 | 472 | 785 | 4
Mg61Cu29Gd10 | 420 | 480 | 762 | 4
Mg63.5Cu27.5Gd9 | 425 | 469 | 773 | 4
Mg63Cu27Gd10 | 418 | 481 | 755 | 4
Mg65Cu25Y10 | 413 | 473 | 760 | 4
Mg68Ni15Gd10Ag7 | 437.3 | 472.8 | 746.9 | 4
Mg71Ni15Gd10Ag4 | 440.3 | 485 | 773.5 | 4
Pd79Cu5Ag1Si10P5 | 614 | 684 | 1001 | 4
Sm55Al25Co20 | 556 | 625 | 889 | 4
Ti40Zr10Cu34Pd16 | 672 | 723 | 1231 | 4
Ti40Zr10Cu40Pd10 | 660 | 709 | 1184 | 4
Y4Fe72B22Nb2 | 837.8 | 921.3 | 1410.7 | 4
Y4Fe72B22Ta2 | 847.6 | 931.8 | 1421.14 | 4
Yb62.5Zn15Mg17.5Cu5 | 381 | 401 | 645 | 4
Zr49Ti14Ni20Cu17 | 625 | 674 | 1096 | 4
Zr50Cu38Ag12 | 663 | 734 | 1187 | 4
Zr50Cu43Ag7 | 669 | 727 | 1171 | 4
Zr50Cu45Ag5 | 669 | 728 | 1188 | 4
Zr65Al8.7Cu14.4Ni11.9 | 647 | 709.5 | 1164.8 | 4
Fe67.20Tb4.80B19.2Si4.80Nb4 | 935 | 995 | 1396 | 3.5
Fe68.16Tb3.84B19.2Si4.80Nb4 | 869 | 969 | 1397 | 3.5
Fe57.6Co6.4Mo14C15B6Er1 | 776 | 830 | 1398 | 3.5
Co50.400Fe21.600B19.2Si4.80Nb4 | 820 | 860 | 1430 | 3.5
Fe50.400Co21.600B19.2Si4.80Nb4 | 828 | 878 | 1413 | 3.5
Fe41.904Co27.936B18.624Si4.656Nb3.88Cr3 | 831 | 874 | 1474 | 3.5
Al25Gd55Ni20 | 588 | 642 | 950 | 3.5
Ca35Mg25Cu40 | 386 | 429 | 748 | 3.5
Fe67Mo5Y6B22 | 920 | 941 | 1483 | 3.5
Fe70Mo2Y6B22 | 907 | 969 | 1508 | 3.5
Fe70Nb4Hf3Y3B20 | 850 | 924 | 1437 | 3.5
Fe76Mo3P10C4B4Si3 | 750 | 793 | 1250 | 3.5
Mg60Ni23.6Y0.25La16.15 | 456 | 491 | 829 | 3.5
Mg65Ni20Nd15 | 459 | 501 | 805 | 3.5
Mg73Ni15Gd10Ag2 | 442.3 | 488.7 | 779.8 | 3.5
Cu49.00Zr42.14Al6.86Si2 | 740 | 800 | 1256 | 3
Fe66.24Tb5.76B19.2Si4.80Nb4 | 952 | 1012 | 1411 | 3
Fe67.68Mo3.76B22.56Dy6 | 854 | 945 | 1400 | 3
Fe69.12Nb3.84B19.20Si3.84Y4 | 905 | 933 | 1424 | 3
Fe69.12Tb2.88B19.2Si4.80Nb4 | 860 | 940 | 1422 | 3
Fe52.65Co5.85Cr6Mo14C18B3Er0.5 | 825 | 849 | 1417 | 3
Fe58.275Co6.475Mo14C15B6Er0.25 | 782 | 843 | 1399 | 3
Zr62.00Cu23.00Fe5.00Al10.00 | 651 | 751 | 1186 | 3
Fe54.144Co13.536Mo3.76B22.56Dy6 | 852 | 944 | 1370 | 3
Ni43.20Fe28.8B19.2Si4.80Nb4 | 745 | 795 | 1348 | 3
Fe41.472Co27.648B18.432Si4.608Nb3.84Cr4 | 833 | 874 | 1481 | 3
Ag38.4Mg30.8Ca23.1Cu7.7 | 387 | 420 | 833 | 3
Ca55Mg15Cu30 | 397 | 437 | 706 | 3
Ca65Li9.69Mg8.31Zn17 | 320 | 337 | 582 | 3
Ce60Al15Ni15Cu10 | 390 | 468 | 685 | 3
Ce60Al20Cu20 | 396 | 444 | 830 | 3
Ce65Al12.5Ni12.5Cu10 | 371 | 402 | 709 | 3
Ce68Al10Cu20Si2 | 352 | 413 | 721 | 3
Ce70Al10Cu10Ni10 | 359 | 377 | 714 | 3
Ce70Al10Cu17Zn3 | 341 | 412 | 733 | 3
Cu33.3Mg33.3Ca33.3 | 391 | 406 | 731 | 3
Cu40.9Mg18.2Ca40.9 | 393 | 431 | 717 | 3
Cu40.9Mg31.8Ca27.3 | 392 | 414 | 785 | 3
Cu40Ag20Zr30Ti10 | 677 | 708 | 1125 | 3
Cu40Zr40Ag10Al10 | 710 | 765 | 1273 | 3
Cu45.5Mg18.1Ca36.4 | 397 | 426 | 735 | 3
Cu45.5Mg22.7Ca31.8 | 388 | 427 | 793 | 3
Cu45Zr25Ag10Hf20 | 698 | 783 | 1218 | 3
Cu48Zr48Ag4 | 681 | 743 | 1199 | 3
Cu52.5Hf40Al7.5 | 779 | 833 | 1250 | 3
Cu55Ag5Zr30Ti10 | 704 | 733 | 1149 | 3
Cu60Hf17.5Ti22.5 | 732 | 755 | 1229 | 3
Cu60Zr20Hf10Ti10 | 754 | 797 | 1197 | 3
Cu60Zr33Ti7 | 740 | 768 | 1191 | 3
Dy55Al25Co20 | 635 | 708 | 1031 | 3
Fe46Co30Mo4P9.00C4.0B4.0Si3.00 | 734 | 775 | 1233 | 3
Fe49Cr15Mo14C19B2Er1 | 841 | 883 | 1498 | 3
Fe60.5Cr4Mo14C15B6Er0.5 | 803 | 859 | 1441 | 3
Fe63C15Mo14Er2B6 | 771 | 830 | 1389 | 3
Fe65.5Cr4Mo4Ga4P12C5B5.5 | 745 | 806 | 1322 | 3
Fe67W5Y6B22 | 882 | 970 | 1497 | 3
Fe70W2Y6B22 | 867 | 970 | 1521 | 3
Fe71W1Y6B22 | 845 | 956 | 1423 | 3
Fe72Nb4Hf3Y1B20 | 841 | 916 | 1446 | 3
Fe72W1Y5B22 | 844 | 918 | 1411 | 3
Fe72W2Y4B22 | 841 | 906 | 1501 | 3
Fe74Mo5P10C4B4Si3 | 758 | 799 | 1263 | 3
Fe75C7Si3.3B5P8.7Ga1 | 781 | 794 | 1282 | 3
Gd36Al24Co20Y20 | 603 | 658 | 1048 | 3
Ho55Al25Co20 | 649 | 707 | 1055 | 3
La55Al17.5Ag7.5Cu20 | 425 | 498 | 852 | 3
La55Al25Ag5Cu15 | 452 | 503 | 860 | 3
La55Al25Cu20 | 456 | 495 | 896 | 3
La55Al25Ni20 | 491 | 555 | 941 | 3
Lu55Al25Co20 | 701 | 781 | 1167 | 3
Mg60Ni23.6Y1La15.4 | 454 | 491 | 827 | 3
Mg65Cu25Dy10 | 422 | 492 | 750 | 3
Mg65Cu25Er10 | 422 | 480 | 766 | 3
Mg74Ni15Gd10Ag1 | 442.3 | 482.7 | 791.4 | 3
Mg75Ni15Gd10 | 449 | 482 | 799.1 | 3
Ni42Ti19Zr22.5Al8Cu5Si3.5 | 780 | 846 | 1363 | 3
Ni59Zr16Ti13Si2Sn3Nb7 | 837 | 889 | 1300 | 3
Ni59Zr17Ti13Si2Sn3Nb6 | 841 | 891 | 1299 | 3
Ni59Zr19Ti11Si2Sn3Nb6 | 840 | 892 | 1301 | 3
Ni59Zr20Ti16Si2Sn3 | 821 | 877 | 1272 | 3
Ni59Zr21Ti9Si2Sn3Nb6 | 840 | 896 | 1316 | 3
Sc36Al24Co20Y20 | 662 | 760 | 1048 | 3
Sc40Al20Co20Y20 |  |  |  | 3
Sm40Y15Al25Co20 | 590 | 657 | 950 | 3
Tb55Al25Co20 | 612 | 674 | 1001 | 3
Ti40Zr10Cu30Pd20 | 687 | 747 | 1279 | 3
Ti40Zr10Cu32Pd18 | 683 | 740 | 1272 | 3
Ti43.15Zr9.59Cu36.24Ni9.06Sn1.96 | 649 | 699 | 1167 | 3
Tm39Y16Al25Co20 | 664 | 735 | 1140 | 3
Tm55Al25Co20 | 678 | 733 | 1180 | 3
Y4Fe72B22Hf2 | 868.2 | 938.6 | 1411.9 | 3
Y4Fe72B22Ti2 | 841.5 | 914.2 | 1419.7 | 3
Zr41Ti14Cu12.5Ni2Be22.5C8 | 629 | 727 | 992 | 3
Zr47Cu46Al7 | 705 | 781 | 1163 | 3
Zr49Ti17Ni20Cu14 | 631 | 669 | 1087 | 3
Zr51Cu20.7Ni12Al16.3 | 722 | 800 | 1132 | 3
Zr65.5Al5.6Ni6.5Cu22.4 | 630 | 733 | 1211 | 3
Mg75Ni15Nd10 | 450 | 470 | 790 | 2.8
Cu55.2Hf23.00Ti13.80Nb8 | 745 | 783 | 1198 | 2.5
Fe70.08Tb1.92B19.2Si4.80Nb4 | 844 | 914 | 1440 | 2.5
Co57.6Fe14.40B19.2Si4.80Nb4 | 813 | 853 | 1445 | 2.5
Fe57.6Co14.40B19.2Si4.80Nb4 | 830 | 880 | 1431 | 2.5
Ni50.400Fe21.600B19.2Si4.80Nb4 | 750 | 795 | 1356 | 2.5
Ag30.8Mg23.1Ca30.7Cu15.4 | 413 | 432 | 803 | 2.5
Ca30Mg25Cu45 | 387 | 430 | 798 | 2.5
Fe56.05Co13.45Nb5.5B25 | 821 | 879 | 1510 | 2.5
Fe56Co16Y6B22 | 882 | 927 | 1494 | 2.5
Fe58Co14Y6B22 | 880 | 925 | 1485 | 2.5
Fe60Co12Y6B22 | 881 | 924 | 1498 | 2.5
Fe62Co10Y6B22 | 885 | 932 | 1503 | 2.5
Fe63Cr3Mo10P12C10B2 | 735 | 778 | 1277 | 2.5
Fe64Co8Y6B22 | 884 | 927 | 1505 | 2.5
Fe64Cr3Mo10P10C10B3 | 729 | 775 | 1288 | 2.5
Fe65Cr2Mo9P10C8B6 | 756 | 820 | 1288 | 2.5
Fe71Mo1Y6B22 | 902 | 960 | 1517 | 2.5
Fe75Mo2Ga3P10C4B4Si2 | 738 | 798 | 1230 | 2.5
Fe76Si9B10P5 | 780 | 832 | 1258 | 2.5
Fe77Mo2P10C4B4Si3 | 742 | 783 | 1264 | 2.5
Gd55Ni15Al30 |  |  |  | 2.5
Mg60Ni23.6La16.4 | 450 | 490 | 819 | 2.5
Ni42Ti20Zr21.5Al8Cu5Si3.5 | 774 | 846 | 1366 | 2.5
Ti42.5Zr2.5Hf5Cu42.5Ni7.5 | 677 | 726 | 1203 | 2.5
Zr55Al20Co25 | 761 | 840 | 1245 | 2.5
Fe65.28Tb6.72B19.2Si4.80Nb4 | 959 | 1019 | 1438 | 2
Fe66.96Mo3.72B22.32Dy7 | 880 | 957 | 1406 | 2
Fe68.40Mo3.80B22.80Dy5 | 853 | 942 | 1401 | 2
Fe70.56Nb3.92B19.60Si3.92Y2 | 855 | 903 | 1416 | 2
Fe71.28Nb3.96B19.80Si3.96Y1 | 855 | 881 | 1419 | 2
Fe72.00B19.2Si4.80Nb4 | 835 | 880 | 1475 | 2
Fe56.80Co14.20Nb6B23 | 809 | 864 | 1475 | 2
Fe52.65Co5.85Cr6Mo14C19B2Er0.5 | 802 | 846 | 1419 | 2
Fe58.3875Co6.4875Mo14C15B6Er0.125 | 781 | 842 | 1403 | 2
Ti44.10Cu37.044Zr9.80Ni7.056Sn2 | 650 | 692 | 1167 | 2
Co64.800Fe7.200B19.2Si4.80Nb4 | 803 | 843 | 1457 | 2
Fe33.84Co33.84Mo3.76B22.56Dy6 | 831 | 912 | 1365 | 2
Fe40.608Co27.072Mo3.76B22.56Dy6 | 847 | 927 | 1365 | 2
Fe47.376Co20.304Mo3.76B22.56Dy6 | 845 | 929 | 1367 | 2
Fe60.912Co6.768Mo3.76B22.56Dy6 | 860 | 945 | 1385 | 2
Fe64.800Co7.200B19.2Si4.80Nb4 | 832 | 877 | 1460 | 2
Ni57.6Fe14.40B19.2Si4.80Nb4 | 755 | 795 | 1381 | 2
Ag10Al30Ca60 | 483 | 531 | 868 | 2
Ag30.8Mg30.8Ca30.7Cu7.7 | 407 | 427 | 738 | 2
Ag38.5Mg23Ca30.8Cu7.7 | 384 | 416 | 854 | 2
Ag46.2Mg23.1Ca23Cu7.7 | 398 | 430 | 825 | 2
Au52Pd2.3Cu29.2Si16.5 | 393 | 427 | 651 | 2
Ca50Mg10Zn15Cu25 | 395 | 427 | 702 | 2
Ca50Mg30Cu20 | 402 | 439 | 731 | 2
Ca55Mg20Cu25 | 399 | 426 | 720 | 2
Ca55Mg20Zn25 | 383 | 428 | 702 | 2
Ca60Mg25Cu15 | 390 | 416 | 676 | 2
Ca63Al32Cu5 | 512 | 523 | 831 | 2
Ca65Li14.54Mg12.46Zn8 | 308 | 378 | 614 | 2
Ca65Li6.46Mg5.54Zn23 | 333 | 373 | 621 | 2
Ca65Li7.54Mg6.46Zn21 | 328 | 360 | 606 | 2
Ca65Li8.62Mg7.38Zn19 | 327 | 352 | 597 | 2
Ca65Mg10Cu25 | 388 | 420 | 711 | 2
Ca65Mg10Zn25 | 377 | 412 | 659 | 2
Ca65Mg20Cu15 | 386 | 405 | 679 | 2
Ce57Al10Ni12.5Cu15.5Nb5 | 369 | 415 | 677 | 2
Ce65Al15Cu20 | 363 | 425 | 773 | 2
Ce68Al10Cu20B2 | 346 | 393 | 731 | 2
Ce68Al10Cu20C2 | 352 | 406 | 723 | 2
Ce70Al10Cu18Zn2 | 345 | 399 | 730 | 2
Ce70Al10Cu20 | 341 | 408 | 722 | 2
Ce70Al15Cu15 | 364 | 406 | 660 | 2
Co43Fe20Ta5.5B31.5 | 910 | 982 | 1526 | 2
Co50Cr15Mo14C15B6 | 819 | 895 | 1417 | 2
Cu35Ag25Zr30Ti10 | 677 | 706 | 1138 | 2
Cu42Zr42Ag16 | 685 | 757 | 1232 | 2
Cu45.5Mg36.4Ca18.1 | 391 | 420 | 851 | 2
Cu45Zr15Ag10Hf30 | 712 | 799 | 1275 | 2
Cu46Zr54 | 696 | 746 | 1201 | 2
Cu47Ti33Zr5Nb6Ni8Si1 | 712 | 739 | 1187 | 2
Cu50Mg18.2Ca31.8 | 392 | 451 | 828 | 2
Cu50Zr50 | 686 | 744 | 1237 | 2
Cu52.5Zr42.5Ga5 | 733 | 777 | 1187 | 2
Cu55Ni5Zr30Ti10 | 717 | 750 | 1204 | 2
Cu55Zr40Ga5 | 736 | 779 | 1193 | 2
Cu64Zr36 | 787 | 833 | 1230 | 2
Fe55.8Co14.2Nb6B24 | 821 | 868 | 1477 | 2
Fe56.8Co14.2Nb5B24 | 823 | 868 | 1496 | 2
Fe65Co10Ga5P12C4B4 | 727 | 775 | 1205 | 2
Fe66Co6Y6B22 | 887 | 925 | 1509 | 2
Fe66W6Y6B22 | 897 | 981 | 1497 | 2
Fe68Co4Y6B22 | 896 | 941 | 1414 | 2
Fe70Co2Y6B22 | 898 | 944 | 1420 | 2
Fe70Ni2Y6B22 | 880 | 925 | 1509 | 2
Fe71Mo4Nb1P12C10B2 | 729 | 777 | 1296 | 2
Fe71Ni1Y6B22 | 883 | 926 | 1507 | 2
Fe72.0C7.0Si3.3B5.0P8.7Ga4.0 | 782 | 801 | 1290 | 2
Fe72Nb4B20Si4 | 842 | 880 | 1420 | 2
Fe73Mo4Ga3P10C4B4Si2 | 744 | 801 | 1283 | 2
Fe74Nb6Y3B17 | 831 | 879 | 1391 | 2
Gd55Al25Co20 | 585 | 657 | 971 | 2
Gd55Ni22Mn3Al20 | 533 | 603 | 955 | 2
Gd55Ni25Al20 |  |  |  | 2
La55.4Al18.4Cu13.10Ni13.10 | 426 | 491 | 881 | 2
La55Al15Ag10Cu20 | 416 | 483 | 787 | 2
La56.5Al17.9Cu12.80Ni12.80 | 433 | 492 | 823 | 2
La66Al14Cu20 | 395 | 449 | 731 | 2
Mg57Ni26La17 | 454 | 499 | 831 | 2
Nd55Al25Co20 | 525 | 593 | 859 | 2
Ni42Ti20Zr20.5Al8Cu5Si4.5 | 763 | 856 | 1364 | 2
Ni42Ti20Zr22.5Al8Cu5Si2.5 | 767 | 833 | 1367 | 2
Ni59Zr11Ti16Si2Sn3Nb9 | 842 | 882 | 1296 | 2
Ni59Zr13Ti14Si2Sn3Nb9 | 842 | 882 | 1304 | 2
Ni59Zr13Ti16Si2Sn3Nb7 | 836 | 882 | 1294 | 2
Ni59Zr14Ti13Si2Sn3Nb9 | 843 | 887 | 1318 | 2
Ni59Zr15Ti13Si2Sn3Nb8 | 838 | 886 | 1301 | 2
Ni59Zr15Ti16Si2Sn3Nb5 | 831 | 890 | 1294 | 2
Ni59Zr16Ti11Si2Sn3Nb9 | 845 | 887 | 1309 | 2
Ni59Zr17Ti11Si2Sn3Nb8 | 841 | 890 | 1309 | 2
Ni59Zr18Ti11Si2Sn3Nb7 | 839 | 893 | 1309 | 2
Ni59Zr18Ti13Si2Sn3Nb5 | 837 | 890 | 1289 | 2
Ni59Zr19Ti9Si2Sn3Nb8 | 847 | 894 | 1311 | 2
Ni59Zr20Ti11Si2Sn3Nb5 | 836 | 893 | 1311 | 2
Ni59Zr20Ti16Si5 | 830 | 876 | 1304 | 2
Ni59Zr20Ti9Si2Sn3Nb7 | 842 | 896 | 1315 | 2
Ni60Nb30Ta10 | 934 | 961 | 1559 | 2
Ni60Nb30Zr10 | 875 | 902 | 1413 | 2
Ni60Zr20Ti2.5Nb12.5Al5 | 836 | 897 | 1378 | 2
Ni60Zr20Ti5Nb10Al5 | 826 | 896 | 1379 | 2
Ni60Zr20Ti7.5Nb7.5Al5 | 824 | 885 | 1385 | 2
Ni61Zr22Nb7Al4Ta6 | 867 | 927 | 1379 | 2
Pd71.5Cu12Si16.5 | 652 | 680 | 1154 | 2
Pd73.5Cu10Si16.5 | 645 | 685 | 1136 | 2
Pd77Cu6Si17 | 642 | 686 | 1128 | 2
Pd81.5Cu2Si16.5 | 633 | 670 | 1097 | 2
Ti44.10Zr9.80Cu37.04Ni7.06Sn2.00 | 650 | 692 | 1167 | 2
Ti50Ni15Cu25Sn3Be7 | 688 | 733 | 1207 | 2
Ti53Cu15Ni18.5Al7Si3Hf3B0.5 | 695 | 749 | 1230 | 2
Ti53Cu15Ni18.5Al7Si3Sc3B0.5 | 709 | 767 | 1240 | 2
Y55Al25Co20 | 633 | 694 | 1060 | 2
Y6Fe72B22 | 898 | 944 | 1419 | 2
Zr50Cu48Ag2 | 668 | 719 | 1192 | 2
Fe72.00B14.40Si9.60Nb4 | 835 | 885 | 1369 | 1.5
Cu40.9Mg36.4Ca22.7 | 394 | 414 | 821 | 1.5
Cu45.5Mg27.3Ca27.2 | 389 | 410 | 831 | 1.5
Cu50Mg22.7Ca27.3 | 392 | 410 | 864 | 1.5
Cu52.5Zr40Ga7.5 | 744 | 777 | 1218 | 1.5
Fe27Co40Zr3Ti3Mo1.5Si1.5B24 | 811 | 856 | 1379 | 1.5
Fe50Cr15Mo14C15B6 | 829 | 874 | 1483 | 1.5
Fe65Mo14C15B6 | 789 | 843 | 1418 | 1.5
Fe68Ni4Y6B22 | 872 | 907 | 1470 | 1.5
Fe69Ni3Y6B22 | 874 | 910 | 1503 | 1.5
Fe71Nb6B23 | 819 | 865 | 1494 | 1.5
Fe74Mo4Ga2P10C4B4Si2 | 740 | 790 | 1276 | 1.5
Fe78Mo1P10C4B4Si3 | 742 | 780 | 1268 | 1.5
La66Al14Cu10Ni10 | 405 | 431 | 674 | 1.5
Mg70Ni15Nd15 | 467 | 489 | 844 | 1.5
Ni60Nb25Zr15 | 860 | 891 | 1390 | 1.5
Ni60Nb35Zr5 | 887 | 911 | 1458 | 1.5
Pd77.5Cu6Si16.5 | 637 | 678 | 1058 | 1.5
Pr68Cu12.5Ni12.5Al7 | 399 | 416 | 703 | 1.5
Pr68Cu25Al7 | 382 | 402 | 705 | 1.5
Pr72Cu10.5Ni10.5Al7 | 395 | 410 | 760 | 1.5
Pr72Cu12.5Ni12.5Al3 | 367 | 402 | 743 | 1.5
Ti47.5Zr2.5Cu42.5Ni7.5 | 673 | 720 | 1225 | 1.5
Y56Al24Co20 | 636 | 690 | 1078 | 1.5
Cu45.5Mg31.8Ca22.7 | 389 | 410 | 843 | 1.25
Ag50Mg19.2Ca23.1Cu7.7 | 426 | 466 | 797 | 1.2
Ag38.4Mg38.4Ca23.2 | 391 | 425 | 796 | 1.1
Fe69.12Mo3.84B23.04Dy4 | 848 | 923 | 1396 | 1
Fe71.04Tb0.96B19.2Si4.80Nb4 | 836 | 882 | 1459 | 1
Fe73.50B14.70Si9.80Nb2 | 812 | 870 | 1425 | 1
Fe74.0835Si3.4542C12.726Tm0.6363P9.1 | 717 | 767 | 1318 | 1
Fe75.28155Si3.51006C12.9318Tm0.64659P7.63 | 687 | 752 | 1284 | 1
Ti45.00Cu37.800Zr10.00Ni7.200 | 641 | 680 | 1167 | 1
Ti42.30Cu35.532Zr9.40Ni6.768Sn6 | 683 | 739 | 1169 | 1
Ti43.20Cu36.288Zr9.60Ni6.912Sn4 | 666 | 715 | 1156 | 1
Ni64.800Fe7.200B19.2Si4.80Nb4 | 762 | 795 | 1408 | 1
Ag50Mg11.5Ca30.8Cu7.7 | 452 | 487 | 809 | 1
Al33.6Ca66.4 | 528 | 540 | 873 | 1
Au46Ag5Cu29Si20 | 395 | 420 | 664 | 1
Ca45Mg30Cu25 | 401 | 436 | 717 | 1
Ca55Mg11Zn11Cu23 | 379 | 430 | 717 | 1
Ca55Mg25Zn20 | 375 | 418 | 751 | 1
Ca60Mg13Cu27 | 394 | 426 | 701 | 1
Ca60Mg15Cu25 | 396 | 428 | 687 | 1
Ca60Mg25Zn15 | 377 | 409 | 744 | 1
Ca70Mg10Cu20 | 385 | 407 | 713 | 1
Ce55Al25Cu20 | 439 | 479 | 825 | 1
Ce60Al10Cu20Ni10 | 374 | 441 | 672 | 1
Ce60Al20Co20 | 424 | 468 | 798 | 1
Ce70Al10Cu19Zn1 | 343 | 391 | 743 | 1
Ce70Al10Ni20 | 373 | 399 | 775 | 1
Ce70Al15Ni15 | 368 | 387 | 738 | 1
Cu47Ni13Zr30Ti10 | 727 | 754 | 1251 | 1
Cu47Ti33Zr3Nb8Ni8Si1 | 708 | 731 | 1228 | 1
Cu54.5Mg18.2Ca27.3 | 401 | 423 | 884 | 1
Cu55Zr42.5Ga2.5 | 709 | 762 | 1199 | 1
Cu57.5Zr37.5Ga5 | 745 | 785 | 1241 | 1
Fe67Ni5Y6B22 | 866 | 891 | 1469 | 1
Fe71Mo2Nb3P12C10B2 | 719 | 757 | 1305 | 1
Fe71Mo3Nb2P12C10B2 | 724 | 766 | 1302 | 1
Fe72W3Y3B22 | 834 | 886 | 1493 | 1
Fe79P10C4B4Si3 | 740 | 774 | 1263 | 1
La68.0Al13.2Cu9.40Ni9.40 | 400 | 426 | 743 | 1
La68Al14Cu9.0Ni9.0 | 405 | 431 | 724 | 1
Mg50Ni30La20 | 453 | 510 | 841 | 1
Mg65Cu20Y10Zn5 | 404 | 456 | 748 | 1
Mg65Cu25Ho10 | 417 | 473 | 751 | 1
Mg65Cu25Nd10 | 423 | 456 | 744 | 1
Mg65Cu25Pr10 | 413 | 446 | 784 | 1
Ni59Zr17Ti16Si2Sn3Nb3 | 823 | 886 | 1286 | 1
Ni59Zr20Ti16Sn5 | 819 | 854 | 1288 | 1
Ni60Nb40 | 891 | 924 | 1478 | 1
Ni61Zr28Nb7Al4 | 848 | 898 | 1348 | 1
Sc46Al14Co20Y20 |  |  |  | 1
Ti50Ni15Cu32Sn3 | 686 | 759 | 1283 | 1
Ti50Ni24Cu20B1Si2Sn3 | 726 | 800 | 1310 | 1
Ag46.2Mg15.4Ca30.7Cu7.7 | 414 | 445 | 805 | 0.8
Ag53.8Mg15.4Ca30.8 | 444 | 498 | 812 | 0.8
Fe74.25B14.85Si9.90Zr1 | 867 | 919 | 1469 | 0.75
Pd79.5Cu4Si16.5 | 635 | 675 | 1086 | 0.75
Ag46.2Mg23.1Ca30.7 | 399 | 426 | 765 | 0.7
Ag53.8Mg23.1Ca23.1 | 451 | 488 | 887 | 0.7
Ag61.5Mg15.4Ca23.1 | 486 | 526 | 920 | 0.7
Zr45Ti21Ni34 | 642 | 683 | 1134 | 0.68
Mg80Ni10Nd10 | 454 | 471 | 878 | 0.6
Fe74.25B14.85Si9.90Nb1 | 815 | 858 | 1455 | 0.5
Ni72.00B19.2Si4.80Nb4 | 770 | 795 | 1446 | 0.5
Ag38.4Mg30.8Ca30.8 | 394 | 426 | 805 | 0.5
Ag38.4Mg38.5Ca15.4Cu7.7 | 405 | 436 | 842 | 0.5
Ag53.8Mg15.4Ca23.1Cu7.7 | 433 | 463 | 831 | 0.5
Ag53.8Mg23.1Ca15.4Cu7.7 | 407 | 463 | 877 | 0.5
Ag61.5Mg23.1Ca15.4 | 440 | 485 | 919 | 0.5
Au55Cu25Si20 | 348 | 383 | 654 | 0.5
Ca40Mg30Cu30 | 395 | 430 | 694 | 0.5
Ca45Mg19Cu36 | 399 | 428 | 714 | 0.5
Ca55Mg10Cu35 | 397 | 422 | 770 | 0.5
Ca55Mg15Zn30 | 387 | 419 | 696 | 0.5
Ca55Mg18Zn27 | 389 | 419 | 671 | 0.5
Ca60Mg10Zn30 | 380 | 400 | 666 | 0.5
Ca65Mg25Cu10 | 405 | 429 | 691 | 0.5
Ca65Mg25Zn10 | 387 | 405 | 759 | 0.5
Ca65Mg5Cu30 | 403 | 424 | 757 | 0.5
Ca70Mg10Zn20 | 367 | 399 | 657 | 0.5
Ca70Mg15Zn15 | 371 | 397 | 688 | 0.5
Ca70Mg20Cu10 | 356 | 385 | 702 | 0.5
Cu47Ti33Nb11Ni8Si1 | 710 | 732 | 1265 | 0.5
Cu54.5Mg27.3Ca18.2 | 402 | 419 | 921 | 0.5
La70.0Al12.4Cu8.80Ni8.80 | 397 | 418 | 759 | 0.5
La70Al14Cu8.0Ni8.0 | 404 | 429 | 763 | 0.5
Mg65Ni20La15 | 451 | 480 | 812 | 0.5
Mg69Ni18La13 | 449 | 478 | 797 | 0.5
Mg71Ni18La11 | 451 | 479 | 796 | 0.5
Ni42Ti20Zr25Al8Cu5 | 748 | 803 | 1366 | 0.5
Ni60Nb20Zr20 | 853 | 891 | 1391 | 0.5
Mg70Ni20La10 | 447 | 475 | 791 | 0.4
Ag46.2Mg15.4Ca38.4 | 407 | 439 | 809 | 0.3
Ag53.8Mg7.7Ca30.8Cu7.7 | 428 | 488 | 843 | 0.3
Ti50Cu42.5Ni7.5 | 670 | 708 | 1226 | 0.2
Zr70Al8Cu19Ni3 | 630 | 689 | 1200 | 0.2
Zr70Al8Cu3Ni19 | 640 | 710 | 1220 | 0.2