## Sheet1
Chemical compostion（at.%） | E(GPa) | Tg(K) | Tm(K) | ry(GPa) | Tx(K) | Tl(K) | dc(mm)
Zr41Ti14Cu12.5Ni10Be22.5 | 101.2
Zr46.75Ti8.25Cu7.5Ni10Be27.5 | 100.5
Zr45.4Ti9.6Cu10.15Ni8.6Be26.25 | 99.9
Zr52.5Al10Ni10Cu15Be12.5 | 97.2
Zr50Al10Ni10Cu15Be15 | 104.1
Zr55Al10Ni10Cu15Be10 | 93.7
Zr60Al10Ni10Cu15Be5 | 78
(Zr46.75Ti8.25Cu7.5Ni10Be27.5)98Al2 | 101.8
(Zr46.75Ti8.25Cu7.5Ni10Be27.5)95Al5 | 108.9
(Zr46.75Ti8.25Cu7.5Ni10Be27.5)92Al8 | 86.7
(Zr46.75Ti8.25Cu7.5Ni10Be27.5)90Al10 | 118.1
(Zr46.75Ti8.25Cu7.5Ni10Be27.5)88Al12 | 117.1
(Zr46.75Ti8.25Cu7.5Ni10Be27.5)85Al15 | 117.5
Zr41Ti14Cu12.5Ni9Be22.5C1 | 105.7
Zr34Ti15Cu10Ni11Be28Y2 | 110.3
(Zr41Ti14Cu12.5Ni10Be22.5)98Y2 | 107.3
Zr41Ti14Cu12.5Ni8Be22.5Fe2 | 97.8
Zr41Ti14Cu12.5Ni5Be22.5Fe5 | 98.4
Zr41Ti14Cu12.5Ni2Be22.5Fe8 | 93.8
Zr41Ti14Cu12.5Be22.5Fe10 | 103.9
Zr36Ti14Cu12.5Ni5Be20.5Fe12 | 92.7
Zr53Ti5Cu20Ni12Al10 | 86
(Zr58.9Ti5.6Cu22.2Ni13.3)88Al12 | 91
(Zr59Ti6Cu22Ni13)85.7Al14.3 | 92.7
Zr53Ti5Cu20Ni12Al15 | 92.1
(Zr58.9Ti5.6Cu22.2Ni13.3)84Al16 | 95.8
Zr52.5Ti5Cu17.9Ni14.6Al10 | 88.6
Zr52.5Ti5Cu17.9Ni14.6Al10 | 91.7
Zr40Mg0.5Ti15Cu11Ni11Be21.5Y1 | 94.2
Zr48Nb8Cu14Ni12Be18 | 94
Zr45Nb10Cu13Ni10Be22 | 98.9
Zr45Nb8Cu13Ni4Be22Fe8 | 95.5
Zr48Nb8Cu12Be24Fe8 | 95.7
Zr57Nb5Cu15.4Ni12.6Al10 | 87.3
Zr60Nb3Cu14Ni13Al10 | 85.4
Zr55Nb9Cu15Ni11Al10 | 95
(Zr55Nb9Cu15Ni11Al10)99B1 | 82.3
Zr57Nb5Cu15.4Ni12.6Al10 | 86.2
Zr52.7Nb5Cu17.9Ni14.6Al10 | 82.9
(ZrNb)72.8(CuNiAl)27.2 | 73.2
(ZrNb)73.4(CuNiAl)26.6 | 71.4
(ZrNb)70.7(CuNiAl)29.3 | 76.1
Zr58Ni26.6Al15.4 | 88.9
Zr55.8Ni24.8Al19.4 | 94.3
Zr53Ni23.5Al23.5 | 101.2
Zr45.25Cu46.25Al7.5Sn1 | 97.3
(Zr55Al15Ni10Cu20)98Y2 | 92.1
(Zr55Al15Ni10Cu20)96Y4 | 85.9
Zr65Al10Ni10Cu15 | 97.3
Zr61.88Al10Ni10.12Cu18 | 80.1
Zr64.13Al10Ni10.12Cu15.75 | 78.4
Zr65.025Cu14.85Ni10.125Al10 | 78.2
Zr62.325Cu17.55Ni10.125Al10 | 81
Zr61.88Al10Ni10.12Cu18 | 80.5
Zr62.325Cu17.55Ni10.125Al10 | 82
Zr61Cu18.3Ni12.8Al7.9 | 79.1
Zr61Cu17.8Ni12.8Al7.9Sn0.5 | 78.8
Zr61Cu17.3Ni12.8Al7.9Sn1 | 77.4
Zr61Cu16.8Ni12.8Al7.9Sn1.5 | 77.3
Zr61Cu16.3Ni12.8Al7.9Sn2 | 81.9
Zr61Cu15.8Ni12.8Al7.9Sn2.5 | 81.5
Zr60.525Cu19.35Ni10.125Al10 | 82
Zr62Al10Ni12.6Cu15.4 | 79.7
Zr35Ti30Cu7.5Be27.5 | 92.5
Zr33Ti30Cu7.5Be27.5Al2 | 97.7
Zr30Ti30Cu7.5Be27.5Al5 | 105.1
Zr25Ti30Cu7.5Be27.5Al10 | 114.8
Zr50Cu25Be25 | 96.8
Zr50Cu43Ag7 | 90.5
Zr35Ti30Cu8.25Be26.75 | 86.9
Pd39Ni10Cu30P21 | 98.6
Pd40Ni10Cu30P20 | 99.8
Pd80P20 | 80.5
Pd64Ni16P20 | 93.5
Pd40Ni40P20 | 105
Pd16Ni64P20 | 105.8
Pd64Fe16P20 | 93
Pd56Fe24P20 | 96
Pd81Si19 | 94.5
Pd77.5Si16.5Cu6 | 92.9
Pd79Ag3.5P6Si9.5Ge2 | –
Pt60Ni15P25 | 96.1
Pt57.5Cu14.7Ni5.3P22.5 | 94.8
Pt74.7Cu1.5Ag0.3P18B4Si1.5 | –
Au49Ag5.5Pd2.3Cu26.9Si16.3 | 74.4
Cu50Zr50 | 85
(Cu50Zr50)96Al4 | 88.7
(Cu50Zr50)94.5Al5.5 | 89
(Cu50Zr50)94Al6 | 92.4
(Cu50Zr50)92Al8 | 93.7
(Cu50Zr50)90Al10 | 99.1
(Cu50Zr50)92Al7Gd1 | 90.6
Cu45Zr45Al7Gd3 | 89
Cu50Zr45Al5 | 91.2
Cu46Zr42Al7Y5 | 80
Cu46Zr44Al7Y3 | 87.7
(Cu46Zr42Al7Y5)96Cr4 | 85.7
(Cu46Zr42Al7Y5)96Sn4 | 92.9
Cu60Zr20Hf10Ti10 | 101.1
Cu60Zr29Ti10Sn1 | 95.5
Fe65.5Cr4Mo4Ga4P12C5B5.5 | 149.7
Fe48Cr15Mo14C15B6Er2 | 224
Fe60Cr10Mo9C13B6Er2 | 205.5
Fe64Cr10Mo9C15Er2 | 224.9
(Fe60Cr10Mo9C13B6Er2)95Ni5 | 199.2
(Fe60Cr10Mo9C13B6Er2)98In2 | 194.1
(Fe60Cr10Mo9C13B6Er2)98Be2 | 205.1
(Fe60Cr10Mo9C13B6Er2)95Be5 | 204.4
(Fe60Cr10Mo9C13B6Er2)98Pb2 | 206.7
(Fe60Cr10Mo9C13B6Y2)98V2 | 203.7
Fe41Co7Cr15Mo14C15B6Y2 | 220.2
Fe68Cr3Mo10P6C10B3 | 180
Fe63Cr3Mo10P12C7B5 | 173
Fe70Mo5Ni5P12.5C5B2.5 | –
Ni80P20 | 102.5
Co58Ta7B35 | 240.6
Co56Ta9B35 | 246.9
Ta42Ni36Co22 | 170
Ti40Zr25Ni3Cu12Be20 | 96.5
Ti45Zr20Be35 | 96.8
Ti45Zr20Be30Cr5 | 105.6
Hf48Cu29.25Ni9.75Al13 | 116.4
Hf62Ni9.75Al13 | 112
Hf46Nb2Cu29.25Ni9.75Al13 | 116.5
Hf49Ta2Cu27.75Ni9.25Al12 | 114.6
Mg65Cu25Tb10 | 51.3
Mg60Cu25Gd15 | 52.2
Mg65Cu25Gd10 | 50.6
(Mg65Cu25Gd10)99Ti1 | 52.3
(Mg65Cu25Gd10)97Ti3 | 50
(Mg65Cu25Gd10)95Ti5 | 51.8
(Mg65Cu25Gd10)99Sn1 | 50.8
(Mg65Cu25Gd10)97Sn3 | 52
Mg58Cu27Y10Zn5 | 55.2
Mg60Cu25Gd10Zn5 | 54
Mg55Cu25Ag10Gd10 | 61.7
Mg58.5Cu30.5Y11 | 53.9
Mg57Cu31Y6.6Nd5.4 | 54.4
Mg57Cu34Nd9 | 54.2
Mg64Ni21Nd15 | 47.4
Ca50Mg20Cu30 | 33.2
Ca48Mg27Cu25 | 29.8
Ca65Mg8.54Li9.96Zn16.5 | 23.4
Ca65Mg8.31Li9.69Zn17 | 23.2
Ca55Mg25Cu20 | 27.98
(CaCu)75Mg25 | 37.4
(CaCu)70Mg30 | 37.9
Sr60Mg18Zn22 | 19.7
Sr60Li5Mg15Zn20 | 18.4
Sr50Mg20Zn20Cu10 | 22.9
Sr60Mg20Zn15Cu5 | 19.9
Sr40Yb20Mg20Zn15Cu5 | 20.6
Sr20Ca20Yb20Mg20Zn20 | 22.8
Zn40Mg11Ca31Yb18 | 28.8
Zn20Ca20Sr20Yb20Li11Mg9 | 16
Sc36Al24Co20Y20 | 85.2
Ce60Al15Ni15Cu10 | 48
Ce65Al10Ni10Cu10Nb5 | 30.9
Ce68Al10Cu20Nb2 | 31
Ce68Al10Cu20Co2 | 31.3
Ce68Al10Cu20Ni2 | 31.9
Ce68Al10Cu20Fe2 | 32.8
Ce70Al10Ni10Cu10 | 30.3
Ce70Al10Cu20 | 29.9
Ce60Al20Cu20 | 37.5
(Ce0.72Cu0.28)90Al10 | 36.3
La67.5Al10Cu22.5 | 30.9
Pr67.5Al10Cu22.5 | 30.9
Nd67.5Al10Cu22.5 | 30.9
Ce69.8Al10Cu20Co0.2 | 30.8
Ce69.5Al10Cu20Co0.5 | 31.1
Ce69Al10Cu20Co1 | 31.3
(Ce0.72Cu0.28)85Al10Fe5 | 36.9
(Ce0.72Cu0.28)75Al10Fe15 | 37.4
Pr55Al25Co20 | 45.96
Nd60Al10Fe20Co10 | 54.09
Nd60Al10Ni10Cu20 | 36.5
Pr55Al12Fe30Cu3 | 47.61
Pr60Cu20Ni10Al10 | 37.17
Pr60Cu17Ni8Al15 | 38.36
Pr55Cu17Ni8Al20 | 42.97
Pr55Cu14.3Ni5.7Al25 | 46.2
Pr60Al10Ni10Cu18Fe2 | 37.8
Pr60Al10Ni10Cu16Fe4 | 38.06
Pr60Al10Ni10Cu14Fe6 | 38.61
Pr60Al10Ni10Cu12Fe8 | 44.98
Pr60Al10Ni10Cu10Fe10 | 45.91
Pr60Al10Ni10Cu5Fe15 | 47.4
Pr60Al10Ni10Cu2Fe18 | 48.89
Pr60Al10Ni10Fe20 | 49.84
Gd36Y20Al24Co20 | 62.07
Gd40Y16Al24Co20 | 62.17
Gd51Al24Co20Zr4Nb1 | 61.79
Tb55Al25Co20 | 59.5
Tb36Y20Al24Co20 | 63.55
Sm40Y15Al25Co20 | 57.14
Er55Al25Co20 | 70.72
Er36Y20Al24Co20 | 70
Er50Y6Al24Co20 | 71.1
Ho39Al25Co20Y16 | 69.09
Ho30Al24Co20Y26 | 68.27
Ho40Al22Co22Y16 | 66.58
Ho55Al25Co20 | 66.67
Dy55Al25Co20 | 61.36
Dy46Y10Al24Co18Fe2 | 64.23
La55Al25Co20 | 40.91
La60Al20Co20 | 38.74
La66Al14Cu10Ni10 | 35.72
La55Al25Cu10Ni5Co5 | 41.71
La57.6Al17.5Cu24.9 | 37.56
La57.6Al17.5Ni24.9 | 37.56
La64Al14Ni22 | 33.85
La64Al14Cu22 | 33.85
La68Al10Cu20Co2 | 32.68
Tm39Y16Al25Co20 | 77.5
Tm55Al25Co20 | 72.2
Tm45Y10Al25Co20 | 71.5
Tm27.5Y27.5Al25Co20 | 68
Tm40Zr15Al25Co20 | 73.8
Tm40Y15Al25Co10Ni10 | 79.4
Lu39Y16Al25Co20 | 78.9
Lu55Al25Co20 | 80
Lu45Y10Al25Co20 | 79.1
Yb62.5Zn15Mg17.5Cu5 | 26.54
(Ce10La90)68Al10Cu20Co2 | 30.38
(Ce20La80)68Al10Cu20Co2 | 30.7
(Ce30La70)68Al10Cu20Co2 | 31.4
(Ce40La60)68Al10Cu20Co2 | 30.4
(Ce50La50)68Al10Cu20Co2 | 31.3
(Ce70La80)68Al10Cu20Co2 | 31.8
(Ce80La20)68Al10Cu20Co2 | 31.1
Zr41.2Ti13.8Cu12.5Ni10Be22.5 | 101
Zr46.75Ti8.25Cu7.5Ni10Be27.5 | 100.5
Zr45.4Ti9.6Cu10.15Ni8.6Be26.25 | 100.9
Zr48Nb8Cu12Fe8Be24 | 95.7
Zr65Al10Ni10Cu15 | 83
Zr57Ti5Cu20Ni8Al10 | 82
Zr57Nb5Cu15.4Ni12.6Al10 | 87.3
Zr52.25Cu28.5Ni4.75Al9.5Ta5 | 90
Ti50Cu23Ni20Sn7 | 85.3
Ti50Ni24Cu20B1Si2Sn2 | 110
Ti40Zr25Ni3Cu12Be20 | 92.6
Sc36Co20Y20Al24 | 85.2
Dy46Y10Al24Co18Fe2 | 64.2
Gd36Y20Al24Co20 | 62.2
Nd60Fe20Al10Ni10 | 54.1
Pr60Al10Ni10Cu20 | 37.2
La66Al14Ni10Cu10 | 35.7
Ce70Al10Ni10Cu10 | 30.3
Cu50Zr50 | 84
(Cu50Zr50)96Al4 | 88.7
(Cu50Zr50)92Al8 | 93.7
Cu55Zr30Ti10Co5 | 130
Cu60Hf30Ti10 | 124
Cu60Hf10Zr20Ti10 | 101
Ni45Ti20Zr25Al10 | 114
Ni40Cu6Ti16Zr28Al10 | 111
Ni40Cu5Ti16.5Zr28.5Al10 | 122
Ni40Cu5Ti17Zr28Al10 | 133.9
Ni39.8Cu5.97Ti15.92Zr27.86Al9.95Si0.5 | 117
Ni60Nb35Sn5 | 183.7
Ni60Sn6(Nb0.8Ta0.2)34 | 161.3
Ni60Sn6(Nb0.6Ta0.4)34 | 163.7
Pd77.5Si16.5Cu6 | 96
Pd80Si20 | 70
Pd40Ni40P20 | 108
Pt60Ni15P25 | 96
Pd40Ni10Cu30P20 | 98
Mg65Cu25Gd10 | 56
Mg65Y10Cu15Ag5Pd5 | 59
Mg75Ni15Y10 | 61
Mg65Cu20Y15 | 69
Fe61Zr8Y2Co6Mo7Al1B15 | 222
(Fe0.75B0.2Si0.05)96Nb4 | 180
[(Fe0.8Co0.2)0.75B0.2Si0.05]96Nb4 | 205
[(Fe0.8Co0.1Ni0.1)0.75B0.2Si0.05]96Nb4 | 208
Fe65.5Cr4Mo4Ga4P12C5B5.5 | 161
(Fe0.75B0.15Si0.1)96Nb4 | 175
Fe77Ga3P9.5C4B4Si2.5 | 182
Fe48Cr15Mo14Er2C15B6 | 200
(Fe44.3Cr5Co5Mo12.8Mn11.2C15.8B5.9)98.5Y1.5 | 257
Co43Fe20Ta5.5B31.5 | 268
W46Ru37B17 | 309
Ca65Ag35 | 20
Ca57Mg19Cu24 | 38
Au49Ag5.5Pd2.3Cu26.9Si16.3 | 74.4
Zr41Ti14Cu12.5Ni10Be22.5 | 101.3
Zr46.75Ti8.25Cu7.5Ni10Be27.5 | 95.7
Zr53Ti5Cu20Ni12Al10 | 87.6
Zr48Nb8Cu12Be24Fe8 | 95.7
Zr57Nb5Cu15.4Ni12.6Al10 | 87.3
Zr65Al10Ni10Cu15 | 83
Nd60Al10Fe20Co10 | 51.2
Pd77.5Cu6Si16.5 | 92.9
La55Al25Cu10Ni5Co5 | 41.9
La66Al14Cu10Ni10 | 35.7
Cu60Zr20Hf10Ti10 | 101.1
Pr55Al12Fe30Cu3 | 47.6
Mg65Cu25Tb10 | 51.3
Cu50Zr50 | 87
(Cu50Zr50)96Al4 | 88.7
(Cu50Zr50)90Al7Gd3 | 89
Gd40Y16Al24Co20 | 62.2
Dy46Y10Al24Co18Fe2 | 64.2
Ni50Nb50 | 132
Ce68Al10Cu20Fe2 | 30.8
Er50Al24Co20Y6 | 71.1
Zr41Ti14Cu12.5Ni10Be22.5 | 101 | 620
Zr46.75Ti8.25Cu7.5Ni10Be27.5 | 100 | 623
Zr65Al10Ni10Cu15 | 83 | 652
Zr52.25Cu28.5Ni4.75Al9.5Ta5 | 90 | 705
Zr61Cu17.3Ni12.8Al7.9Sn1 | 77.4 | 665
Zr57Ti5Cu20Ni8Al10 | 82 | 657
Zr57Nb5Cu15.4Ni12.6Al10 | 87.3 | 687
Zr35Ti30Cu8.25Be26.75 | 86.9 | 578
Zr50Cu25Be25 | 96.8 | 633
Ti50Cu23Ni20Sn7 | 85.3 | 681
Ti50Ni24Cu20B1Si2Sn2 | 110 | 726
Ti45Zr20Be35 | 96.8 | 597
Ti45Zr20Be30Cr5 | 105.6 | 602
Cu50Zr50 | 85 | 733
Cu50Zr45Al5 | 102 | 701
Cu55Zr30Ti10Co5 | 130 | 714
Cu60Hf30Ti10 | 124 | 725
Cu60Hf10Zr20Ti10 | 101 | 754
Pd40Ni10Cu30P20 | 98 | 560
Pd77.5Si16.5Cu6 | 96 | 630
Pd40Ni40P20 | 108 | 583
Pd64Fe16P20 | – | 630
Pd80Si20 | 70 | 607
Pd80P20 | – | 607
Pt74.7Cu1.5Ag0.3P18B4Si1.5 | – | 479
(Fe0.75B0.2Si0.05)96Nb4 | 180 | 835
[(Fe0.8Co0.2)0.75B0.2Si0.05]96Nb4 | 205 | 830
Fe61Zr8Y2Co6Mo7Al1B15 | 222 | 899
Fe68Cr3Mo10P6C10B3 | 180 | 714
Ni50Nb50 | 132 | 875
Ni45Ti20Zr25Al10 | 114 | 733
Ni40Cu5Ti17Zr28Al10 | 133.9 | 762
Co43Fe20Ta5.5B31.5 | 268 | 910
Co56Ta9B35 | 240.6 | 945
Mo52Cr14Fe14P12B8 |  | 1135
Mo40Co20Fe20B20 |  | 1108
Ta42Ni36Co22 | 170 | 983
W46Ru37B17 | 309 | 1151
W46Ru37B12Si5 | 229 | 1110
W45Ru36B17Hf2 | 262 | 1129
Mg65Cu25Tb10 | 51.3 | 417
Mg65Y10Cu15Ag5Pd5 | 59 | 437
Mg65Cu20Y15 | 69 | 420
Sr60Li5Mg15Zn20 | 19.7 | 331
Zn20Ca20Sr20Yb20Li11Mg9 | 16 | 323
Zn40Mg11Ca31Yb18 | 28.8 | 396
Al88Ni9Ce2Fe1 | 70
Ca65Ag35 | 20 | 400
Ca57Mg19Cu24 | 38 | 387
Ca65Li9.96Mg8.54Zn16.5 | 23.4 | 320
Ce70Al10Ni10Cu10 | 30 | 359
Nd60Al10Fe20Co10 | 51 | 493
Gd36Y20Al24Co20 | 62.2 | 603
Ho39Al25Co20Y16 | 69.1 | 649
Tm39Al25Co20Y16 | 75 | 664
Lu45Y10Al25Co20 | 79.1 | 689
Yb62.5Zn15Mg17.5Cu5 | 26.5 | 381
La55Al25Cu10Ni5Co5 | 41.9 | 466
La55Al25Co20 | 40.9 | 477
Pr55Al25Co20 | 45.9 | 509
Tb55Al25Co20 | 59.53 | 612
Dy55Al25Co20 | 61.36 | 635
Ho55Al25Co20 | 66.64 | 649
Er55Al25Co20 | 70.72 | 667
Au76.9Si9.45Ge13.66 |  | 297
Au49Ag5.5Pd2.3Cu26.9Si16.3 | 74.4 | 401
Au70Cu5.5Ag7.5Si17 |  | 339
Pt60Ni15P25 | 96 | 485
Pt60Cu16Co2P22 | 96 | 506
Pt57.5Cu14.7Ni5.3P22.5 | 94.8 | 508
Zr41Ti14Cu12.5Ni10Be22.5 | 101.2
Zr46.75Ti8.25Cu7.5Ni10Be27.5 | 100.5
Zr65Al10Ni10Cu15 | 83
Zr35Ti30Cu8.25Be26.75 | 86.9
Cu50Zr50 | 85
(Cu50Zr50)92Al8 | 93.7
(Cu50Zr50)92Al7Gd1 | 90.6
(Cu50Zr50)86Al7Be7 | –
(Cu50Zr50)86Al7Ag7 | –
Cu46Zr42Al7Y5 | –
Ca65Mg15Zn20 | 22.4
Pd39.1Ni10.1Cu29.9P20.9 | 98.2
Pd77.5Si16.5Cu6 | 92.9
Pd40Ni40P20 | 108.2
Pt60Ni15P25 | 96.1
Pt57.5Cu14.7Ni5.3P22.5 | –
Au77.8Ge13.8Si8.4 | –
Au49Ag5.5Pd2.3Cu26.9Si16.3 | –
Ce70Al10Ni10Cu10 | 30.3
Pr60Al10Ni10Cu20 | 37.2
Gd40Y16Al24Co20 | 62.2
La55Al25Cu10Ni5Co5 | 41.8
Nd60Al10Fe20Co10 | 54.1
Ho39Al25Co20Y16 | 69.1
Tm39Y16Al25Co20 | 75
Tm40Zr15Al25Co20 | 73.8
Yb62.5Zn15Mg17.5Cu5 | 26.5
La55Al25Co20 | 40.9
Pr55Al25Co20 | 45.9
Tb55Al25Co20 | 59.53
Dy55Al25Co20 | 61.36
Ho55Al25Co20 | 66.64
Er55Al25Co20 | 70.72
Mg65Cu25Gd10 | 50.6
Mg65Cu25Y10 | –
Ca65Li9.96Mg8.54Zn16.5 | 23.4
Fe70B5C5Si3Al5Ga2P10 | 149.7
Fe41.5Ni41.5P17 | –
Ni60Nb35Sn5 | –
Zr62Cu15.4Ni12.6Al10 | 80 | 652 | – | 1.812
Zr59Ta5Cu18Ni8Al10 | 96 | 673 | – | 1.817
Zr41.2Ti13.8Cu12.5Ni10Be22.5 | 97 | 620 | 932 | 1.755
(Cu0.5Zr0.5)95Al5 | 90 | 693 | – | 1.824
Cu60Zr20Hf10Ti10 | 107 | 754 | 1128 | 2.16
(Ti0.5Cu0.5)84Ni7Hf5Zr3Si1 | 105 | 687 | – | 2.254
Ni62.5Zr20Nb15Pd2.5 | 150 | 867 | 1368 | 2.808
Ni60Zr20Nb15Pd5 | 148 | 873 | 1353 | 2.752
Ni57.5Zr20Nb15Pd7.5 | 146 | 870 | 1351 | 2.717
Ni55Zr20Nb15Pd10 | 146 | 864 | 1349 | 2.714
Ni52.5Zr20Nb15Pd12.5 | 145 | 861 | 1352 | 2.705
[(Fe0.8Co0.1Ni0.1)0.75B0.2Si0.05]96Nb4 | 208 | 818 | – | 4.177
[(Fe0.6Ni0.4)0.75B0.2Si0.05]96Nb4 | 203 | 770 | – | 4.014
Fe76Si9.6B8.4P6 | 165 | 783 | 1271 | 3.212
(Fe0.76Si0.096B0.084P0.06)99.9Cu0.1 | 158 | 785 | – | 3.225
Zr35Ti30Cu8.25Be26.75 | 86.9
Zr57Ti5Cu20Ni8Al10 | 82
Zr57Nb5Cu15.4Ni12.6Al10 | 87.3
Zr41Ti14Cu12.5Ni10Be22.5 | 101.3
Zr61Cu17.3Ni12.8Al7.9Sn1 | 77.4
Zr61Cu16.3Ni12.8Al7.9Sn2 | 81.92
Cu60Zr20Hf10Ti10 | 101.1
Ti40Zr25Cu12Ni3Be20 | 97.3
Ce70Al10Ni10Cu10 | 30.3
Dy40Y16Al24Co20 | –
Mg65Cu25Tb10 | 51.3
Fe50Mn10Mo14Cr4C16B6 | 200
Fe48Cr15Mo14C15B6Er2 | 192
Pd77.5Cu6Si16.5 | 88.8
Fe80P13C7 | 137.3
Pt57.5Cu14.7Ni5.3P22.5 | 94.8
Pt74.7Cu1.5Ag0.3P18B4Si1.5 | –
Pd79Ag3.5P6Si9.5Ge2 | –
Sc36Al24Co20Y20 | 85.2 | 662 |  |  | 760 | 1048 | 3
Lu39Y16Al25Co20 | 78.9 | 687 |  |  | 769 | 1117 | 5
Tm39Y16Al25Co20 | 75 | 664 |  |  | 735 | 1140 | 3
Er50Al24Co20Y6 | 71.1 | 651 |  |  | 702 | 1079 | 8
Ho35Y21Al24Co20 | 69.1 | 644 |  |  | 696 | 1074 | 5
Dy46Al24Co18Fe2Y10 | 64.2 | 627 |  |  | 677 | 1023 | 5
Tb36Y20Al24Co20 | 63.6 | 619 |  |  | 686 | 1021 | 5
Gd36Al24Co20Y20 | 62.2 | 603 |  |  | 658 | 1048 | 3
Sm40Y15Al25Co20 | 57.1 | 590 |  |  | 657 | 950 | 3
Nd60Fe20Co10Al10 | 54.1 | 485 |  |  | 615 | 815 | 5
Pr60Al10Ni10Cu20 | 37.2 | 417 |  |  | 452 | 806 | 5
La66Al14Cu10Ni10 | 35.7 | 395 |  |  | 449 | 731 | 5
Yb62.5Zn15Mg17.5Cu5 | 26.5 | 381 |  |  | 401 | 645 | 4
Ce68Al10Cu20Fe2 | 30.8 | 352 |  |  | 423 | 708 | 5
Y55Al25Co20 | – | 633 |  |  | 694 | 1060 | 2
La55Al25Co20 | 40.9 | 477 |  |  | 540 | 771 | 5
Ce55Al25Co20 | – | – |  |  | 538 | 800 | 1
Pr55Al25Co20 | 45.9 | 509 |  |  | 585 | 826 | 5
Nd55Al25Co22 | – | 525 |  |  | 593 | 859 | 2
Sm55Al25Co20 | – | 529 |  |  | 555 | 885 | 1
Gd55Al25Co20 | – | 585 |  |  | 657 | 971 | 2
Tb55Al25Co20 | 59.53 | 612 |  |  | 674 | 1001 | 3
Dy55Al25Co20 | 61.36 | 635 |  |  | 708 | 1031 | 3
Ho55Al25Co20 | 66.64 | 649 |  |  | 707 | 1055 | 3
Er55Al25Co20 | 70.72 | 663 |  |  | 722 | 1079 | 5
Tm55Al25Co20 | 72.2 | 678 |  |  | 733 | 1180 | 3
Lu55Al25Co20 | 80 | 701 |  |  | 781 | 1167 | 3
Ca65Mg8.54Li9.96Zn16.5 | 23.4 | 317
Ca65Mg8.31Li9.69Zn17 | 23.2 | 320
Yb62.5Zn15Mg17.5Cu5 | 26.5 | 385
Ce70Al10Ni10Cu10 | 30.3 | 359
(Ce20La80)68Al10Cu20Co2 | 31.8 | 366
Ce68Al10Cu20Nb2 | 31 | 345
(Ce80La20)68Al10Cu20Co2 | 31.1 | 355
Ce68Al10Cu20Co2 | 31.3 | 352
Ce68Al10Cu20Ni2 | 31.9 | 352
Ce68Al10Cu20Co2 | 30.3 | 351
La60Al20Co20 | 38.7 | 477
Pr55Al25Co20 | 45.9 | 509
Dy55Al25Co20 | 61.4 | 635
Tb55Al25Co20 | 59.5 | 612
Ho55Al25Co20 | 66.6 | 649
Er55Al25Co20 | 70.7 | 663
Tm39Y16Al25Co20 | 77.5 | 664
Tm55Al25Co20 | 72.2 | 678
Lu39Y16Al25Co20 | 78.9 | 687
Lu45Y10Al25Co20 | 79.1 | 698
Lu55Al25Co20 | 80 | 701
Mg65Cu25Gd10 | 50.6 | 421
Mg65Cu25Y9Gd1 | 52.2 | 423
Mg65Cu25Y10 | 49.1 | 419
Mg65Cu25Y8Gd2 | 51.7 | 420
Mg65Cu25Y5Gd5 | 50.6 | 422
Mg65Cu25Tb10 | 51.3 | 415
Zr64.13Cu15.75Ni10.12Al10 | 78.4 | 640
Zr65Cu15Ni10Al10 | 83 | 652
Zr61.88Cu18Ni10.12Al10 | 80.1 | 651
Zr55Al19Co19Cu7 | 101.7 | 733
Zr57Nb5Cu15.4Ni12.6Al10 | 87.3 | 687
Zr57Ti5Cu20Ni8Al10 | 82 | 657
(Zr59Ti6Cu22Ni13)85.7Al14.3 | 92.7 | 689
Cu45Zr45Al7Gd3 | 90.1 | 670
Zr46.75Ti8.25Cu10.15Ni10Be27.25 | 100 | 622
Zr48Nb8Cu12Fe8Be24 | 95.7 | 658
Zr41Ti14Cu12.5Ni10Be22.5 | 101 | 625
Ni45Ti20Zr25Al10 | 109 | 733
Cu60Zr20Hf10Ti10 | 101 | 754
Pd77.5Cu6Si16.5 | 89.7 | 633
Pd64Ni16P20 | 91.9 | 630
Pd40Cu40P20 | 93 | 590
Pd39Ni10Cu30P21 | 98.2 | 560
Fe53Cr15Mo14Er1C15B6 | 195 | 900
Fe61Mn10Cr4Mo6Er1C15B6 | 193 | 930
Au49Ag5.5Pd2.3Cu26.9Si16.3 | 74.4 | 405
Au55Cu25Si20 | 69.8 | 348
Ca65Li9.96Mg8.54Zn16.5 | 23.4 | 333
Ce68Al10Cu20Co2 | 30.3 | 351
Ce70Al10Cu20 | 29.9 | 342
Ce70Al10Ni10Cu10 | 30.3 | 359
Cu46Zr42Al7Y5 | 84.6 | 713
Cu46Zr46Al8 | 93.7 | 701
Cu46Zr54 | 83.5 | 696
Cu47Zr47Al6 | 92.4 | 701
Cu48Zr48Al4 | 88.7 | 689
Cu50Hf43Al7 | 113 | 774
Cu50Zr50 | 87 | 670
Cu57.5Hf27.5Ti15 | 103 | 729
Dy55Al25Co20 | 61.4 | 635
Er55Al25Co20 | 70.7 | 663
Fe53Cr15Mo14Er1C15B6 | 195 | 860
Fe61Mn10Cr4Mo6Er1C15B6 | 193 | 870
Fe68Mo5Ni5Cr2P12.5C5B2.5 | 152.7 | 699
Fe70Mo5Ni5P12.5C5B2.5 | 152.5 | 696
Fe74.5Mo5.5P12.5C5B2.5 | 151.1 | 702
Ho55Al25Co20 | 66.6 | 649
La55Al25Cu10Ni5Co5 | 41.9 | 430
Lu39Y16Al25Co20 | 78.9 | 687
Lu55Al25Co20 | 80 | 701
Mg65Cu25Gd10 | 50.6 | 425
Mg65Cu25Y10 | 50.1 | 425
Pd40Cu30Ni10P20 | 92 | 593
Pd40Cu40P20 | 93 | 548
Pd60Cu20P20 | 91 | 604
Pd64Ni16P20 | 91.9 | 452
Pd77.5Cu6Si16.5 | 89.7 | 550
Pr60Al10Ni10Cu20 | 36.9 | 409
Pt57.5Cu14.7Ni5P22.8 | 95.7 | 490
Pt60Ni15P25 | 96.1 | 488
Tm39Y16Al25Co20 | 77.5 | 664
Tm55Al25Co20 | 72.2 | 678
Yb62.5Zn15Mg17.5Cu5 | 26.5 | 381
Zr41.2Ti13.8Ni10Cu12.5Be22.5 | 95 | 618
Zr46.75Ti8.25Cu7.5Ni10Be27.5 | 95.6 | 621
Zr48Nb8Ni12Cu14Be18 | 93.9 | 620
Zr53.1Ti5.4Cu19.8Ni11.7Al10 | 86 | 657
Zr62Cu15.5Ni12.5Al10 | 79.7 | 643
Zr64.13Cu13.5Ni12.37Al10 | 79.7 | 652
Cu60Zr20Hf10Ti10 | 101.1
Zr41Ti14Cu12.5Ni10Be22.5 | 97.8
Ti40Zr25Ni3Cu12Be20 | 96.2
Zr48Nb8Cu12Fe8Be24 | 96
(Zr0.59Ti0.06Cu0.22Ni0.13)84Al16 | 95.1
Zr40Ti15Cu11Ni11Be21.5Mg0.5Y1 | 94.2
Zr48Nb8Cu14Ni12Be18 | 93.9
(Zr0.59Ti0.06Cu0.22Ni0.13)85.7Al14.3 | 92.4
(Cu50Zr50)94Al6 | 92.4
(Zr55Al15Cu20Ni10)98Y2 | 92
Zr41Ti14Cu12.5Ni2Be22.5Fe8 | 91.6
(Zr0.59Ti0.06Cu0.22Ni0.13)88Al12 | 91.1
(Cu50Zr50)90Al7Gd3 | 90.1
Zr57Nb5Cu15.4Ni12.6Al10 | 87
(Zr0.59Ti0.06Cu0.22Ni0.13)90Al10 | 85.9
(Zr55Al15Cu20Ni10)96Y4 | 85.9
Zr65Al10Ni10Cu15 | 83
Zr57Nb5Cu15.4Ni12.6B1Al10 | 82.4
Tm55Al25Co20 | 72.2
Er50Y6Al24Co20 | 71
Er55Al25Co20 | 70.7
Ho55Al25Co20 | 66.6
Dy46Y10Al24Co20Fe2 | 64.2
Tb36Y20Al24Co20 | 63.6
Gd40Y16Al24Co20 | 62.2
Dy55Al25Co20 | 61.4
Tb55Al25Co20 | 59.5
(Mg65Cu25Gd10)99Ti1 | 52.3
Mg60Cu25Gd15 | 52.2
Nd60Al10Fe20Co10 | 51.7
Pr55Al25Co20 | 45.9
La55Al25Cu10Ni5Co5 | 41.9
Pr60Al10Ni10Cu20 | 37.2
Pr60Cu20Ni10Al10 | 37.2
Ce68Al10Cu20Co2 | 31.3
Ce70Al10Ni10Cu10 | 30.3
Yb62.5Zn15Mg17.5Cu5 | 26.5
Zr41Ti14Cu12.5Ni9Be22.5C1 | 105.6
Pd40Ni10Cu30P20 | 99.8
Pd40Ni40P20 | 108.3
Pd64Fe16P20 | 93
Ni80P20 | 102.8
Pd39Ni10Cu30P21 | 98.1
Pd77.5Si16.5Cu6 | 98.1
(Fe60Cr10Mo9C13B6Er2)95Cu5 | 191.3
Fe60Cr10Mo9C13B6Er2 | 205.5
Pd32Ni48P20 | 104.9
Fe48Cr15Mo14C15B6Er2 | 218.9