## Sheet1
Glasses | q(g/cm3) | vl(km/s) | vs(km/s) | vl/vs | K(GPa) | G(GPa) | E(GPa) | E/q(GPacm3/g) | m | K/G | hD(K) | Refs.
Zr41Ti14Cu12.5Ni10Be22.5 | 6.125 | 5.174 | 2.472 | 2.09 | 114.1 | 37.4 | 101.2 | 16.53 | 0.352 | 3.05 | 326.8 | [54,99]
Zr46.75Ti8.25Cu7.5Ni10Be27.5 | 6.014 | 5.182 | 2.487 | 2.08 | 111.9 | 37.2 | 100.5 | 16.7 | 0.35 | 3.01 | 327.1 | [54]
Zr45.4Ti9.6Cu10.15Ni8.6Be26.25 | 6.048 | 5.163 | 2.473 | 2.09 | 111.9 | 37 | 99.9 | 16.52 | 0.35 | 3.02 | 325.6 | [54]
Zr52.5Al10Ni10Cu15Be12.5 | 6.295 | 5.033 | 2.384 | 2.11 | 112 | 35.9 | 97.2 | 15.41 | 0.355 | 3.12 | 306.6 | This_work
Zr50Al10Ni10Cu15Be15 | 6.311 | 5.075 | 2.478 | 2.05 | 110.9 | 38.8 | 104.1 | 16.5 | 0.343 | 2.86 | 321.5 | This_work
Zr55Al10Ni10Cu15Be10 | 6.408 | 4.958 | 2.355 | 2.14 | 111.6 | 34.4 | 93.7 | 14.62 | 0.36 | 3.24 | 296.9 | This_work
Zr60Al10Ni10Cu15Be5 | 6.497 | 5.763 | 2.085 | 2.28 | 109.7 | 28.2 | 78 | 12.01 | 0.381 | 3.89 | 264 | This_work
(Zr46.75Ti8.25Cu7.5Ni10Be27.5)98Al2 | 5.89 | - | - | - | 110.6 | 32.8 | 101.8 | 17.3 | 0.347 | 3.37 | - | This_work
(Zr46.75Ti8.25Cu7.5Ni10Be27.5)95Al5 | 5.87 | - | - | - | 115.8 | 40.5 | 108.9 | 18.5 | 0.343 | 2.86 | - | This_work
(Zr46.75Ti8.25Cu7.5Ni10Be27.5)92Al8 | 5.88 | - | - | - | 91.6 | 32.3 | 86.7 | 14.7 | 0.342 | 2.84 | - | This_work
(Zr46.75Ti8.25Cu7.5Ni10Be27.5)90Al10 | 5.89 | - | - | - | 113.8 | 44.5 | 118.1 | 20 | 0.327 | 2.56 | - | This_work
(Zr46.75Ti8.25Cu7.5Ni10Be27.5)88Al12 | 5.66 | - | - | - | 112.6 | 44.1 | 117.1 | 20.7 | 0.326 | 2.55 | - | This_work
(Zr46.75Ti8.25Cu7.5Ni10Be27.5)85Al15 | 5.72 | - | - | - | 116.9 | 48.4 | 117.5 | 20.5 | 0.318 | 2.42 | - | This_work
Zr41Ti14Cu12.5Ni9Be22.5C1 | 6.161 | 5.097 | 2.534 | 2.01 | 107.3 | 39.5 | 105.7 | 17.15 | 0.336 | 2.71 | 335.7 | [100]
Zr34Ti15Cu10Ni11Be28Y2 | 5.778 | 5.251 | 2.686 | 1.95 | 103.7 | 41.7 | 110.3 | 19.09 | 0.32 | 2.49 | 356.3 | [101]
(Zr41Ti14Cu12.5Ni10Be22.5)98Y2 | 5.86 | 5.263 | 2.619 | 2.01 | 108.7 | 40.2 | 107.3 | 18.31 | 0.34 | 2.71 | 339.2 | [102]
Zr41Ti14Cu12.5Ni8Be22.5Fe2 | 6.083 | 5.135 | 2.436 | 2.11 | 112.3 | 36.1 | 97.8 | 16.08 | 0.355 | 3.11 | 321.5 | This_work
Zr41Ti14Cu12.5Ni5Be22.5Fe5 | 6.108 | 5.13 | 2.439 | 2.1 | 112.3 | 36.3 | 98.4 | 16.11 | 0.354 | 3.09 | 322.4 | This_work
Zr41Ti14Cu12.5Ni2Be22.5Fe8 | 5.938 | 4.942 | 2.427 | 2.04 | 98.4 | 35 | 93.8 | 15.79 | 0.341 | 2.81 | 317.4 | This_work
Zr41Ti14Cu12.5Be22.5Fe10 | 6.086 | 5.151 | 2.522 | 2.04 | 109.8 | 38.7 | 103.9 | 17.08 | 0.342 | 2.84 | 332.8 | This_work
Zr36Ti14Cu12.5Ni5Be20.5Fe12 | 6.52 | 4.933 | 2.283 | 2.16 | 113.4 | 34 | 92.7 | 14.21 | 0.364 | 3.34 | 310.2 | This_work
Zr53Ti5Cu20Ni12Al10 | 6.749 | 4.7774 | 2.155 | 2.22 | 112.3 | 31.3 | 86 | 12.74 | 0.37 | 3.58 | 276 | [100]
(Zr58.9Ti5.6Cu22.2Ni13.3)88Al12 | 6.696 | 4.825 | 2.232 | 2.16 | 111.4 | 33.4 | 91 | 13.59 | 0.36 | 3.34 | 286.2 | [100]
(Zr59Ti6Cu22Ni13)85.7Al14.3 | 6.608 | 4.89 | 2.269 | 2.15 | 112.7 | 34 | 92.7 | 14.03 | 0.363 | 3.31 | 291.1 | [100]
Zr53Ti5Cu20Ni12Al15 | 6.572 | 4.893 | 2.268 | 2.16 | 112.3 | 33.8 | 92.1 | 14.02 | 0.36 | 3.32 | 290.5 | [100]
(Zr58.9Ti5.6Cu22.2Ni13.3)84Al16 | 6.553 | 4.946 | 2.319 | 2.13 | 113.3 | 35.3 | 95.8 | 14.62 | 0.36 | 3.21 | 297.9 | [100]
Zr52.5Ti5Cu17.9Ni14.6Al10 | 6.73 | 4.833 | 2.191 | 2.2 | 114.1 | 32.3 | 88.6 | 13.16 | 0.37 | 3.53 | 280.7 | [103]
Zr52.5Ti5Cu17.9Ni14.6Al10 | 6.701 | 4.843 | 2.24 | 2.16 | 112.3 | 33.6 | 91.7 | 13.68 | 0.36 | 3.34 | 282.3 | [100,162–164]
Zr40Mg0.5Ti15Cu11Ni11Be21.5Y1 | 6.048 | 5.081 | 2.396 | 2.12 | 109.9 | 34.7 | 94.2 | 15.58 | 0.357 | 3.16 | 315.3 | This_work
Zr48Nb8Cu14Ni12Be18 | 6.7 | 4.95 | 2.264 | 2.19 | 118.4 | 34.4 | 94 | 14.02 | 0.368 | 3.45 | 295.2 | This_work
Zr45Nb10Cu13Ni10Be22 | 6.523 | 5.05 | 2.361 | 2.14 | 117.9 | 36.4 | 98.9 | 15.16 | 0.36 | 3.24 | 308.2 | This_work
Zr45Nb8Cu13Ni4Be22Fe8 | 6.543 | 4.97 | 2.315 | 2.15 | 114.9 | 35.1 | 95.5 | 14.59 | 0.361 | 3.28 | 304 | This_work
Zr48Nb8Cu12Be24Fe8 | 6.436 | 4.994 | 2.338 | 2.14 | 113.6 | 35.2 | 95.7 | 14.87 | 0.36 | 3.23 | 305.4 | [105]
Zr57Nb5Cu15.4Ni12.6Al10 | 6.69 | 4.74 | 2.186 | 2.17 | 107.7 | 32 | 87.3 | 13.05 | 0.365 | 3.37 | 274.8 | This_work
Zr60Nb3Cu14Ni13Al10 | 6.73 | 4.78 | 2.15 | 2.22 | 112.3 | 31.1 | 85.4 | 12.69 | 0.373 | 3.61 | 270.8 | [106]
Zr55Nb9Cu15Ni11Al10 | 6.875 | 4.88 | 2.25 | 2.17 | 117.3 | 34.8 | 95 | 13.82 | 0.365 | 3.37 | 284.5 | [106]
(Zr55Nb9Cu15Ni11Al10)99B1 | 6.76 | 4.681 | 2.106 | 2.22 | 108.2 | 30 | 82.3 | 12.18 | 0.373 | 3.61 | 279 | [106]
Zr57Nb5Cu15.4Ni12.6Al10 | 6.758 | 4.755 | 2.157 | 2.2 | 110.9 | 31.5 | 86.2 | 12.75 | 0.37 | 3.53 | 272.3 | This_work
Zr52.7Nb5Cu17.9Ni14.6Al10 | 6.651 | 4.747 | 2.129 | 2.23 | 109.7 | 30.2 | 82.9 | 12.46 | 0.37 | 3.64 | – | This_work
(ZrNb)72.8(CuNiAl)27.2 | 6.675 | 4.604 | 1.99 | 2.31 | 106.2 | 26.4 | 73.2 | 10.97 | 0.385 | 4.02 | – | This_work
(ZrNb)73.4(CuNiAl)26.6 | 6.67 | 4.437 | 1.972 | 2.25 | 96.7 | 25.9 | 71.4 | 10.71 | 0.377 | 3.73 | – | This_work
(ZrNb)70.7(CuNiAl)29.3 | 6.643 | 4.633 | 2.038 | 2.27 | 105.8 | 27.6 | 76.1 | 11.46 | 0.38 | 3.84 | – | This_work
Zr58Ni26.6Al15.4 | 6.522 | 4.922 | 2.23 | 2.21 | 114.8 | 32.4 | 88.9 | 13.63 | 0.371 | 3.54 | 283 | This_work
Zr55.8Ni24.8Al19.4 | 6.328 | 5.029 | 2.339 | 2.15 | 113.9 | 34.6 | 94.3 | 14.9 | 0.362 | 3.29 | 296.2 | This_work
Zr53Ni23.5Al23.5 | 6.171 | 5.169 | 2.462 | 2.1 | 115.1 | 37.4 | 101.2 | 16.41 | 0.353 | 3.07 | 312.1 | This_work
Zr45.25Cu46.25Al7.5Sn1 | – | – | – | – | 118 | 37.5 | 97.3 | – | – | – | – | 666
(Zr55Al15Ni10Cu20)98Y2 | 6.56 | 4.87 | 2.27 | 2.14 | 110.6 | 33.8 | 92.1 | 14.03 | 0.361 | 3.27 | 287.7 | [107]
(Zr55Al15Ni10Cu20)96Y4 | 6.44 | 4.774 | 2.212 | 2.16 | 104.8 | 31.5 | 85.9 | 13.34 | 0.363 | 3.32 | 278.3 | [107]
Zr65Al10Ni10Cu15 | 6.271 | 5.05 | 2.393 | 2.11 | 112 | 35.9 | 97.3 | 15.52 | 0.355 | 3.12 | 292.9 | [106]
Zr61.88Al10Ni10.12Cu18 | 6.649 | 4.704 | 2.092 | 2.25 | 108.3 | 29.1 | 80.1 | 12.05 | 0.377 | 3.72 | 262.9 | [106]
Zr64.13Al10Ni10.12Cu15.75 | 6.604 | 4.679 | 2.076 | 2.254 | 106.6 | 28.5 | 78.4 | 11.87 | 0.377 | 3.75 | 259.6 | [106]
Zr65.025Cu14.85Ni10.125Al10 | 6.585 | 4.648 | 2.078 | 2.24 | 104.4 | 28.4 | 78.2 | 11.87 | 0.375 | 3.67 | 259.2 | [106]
Zr62.325Cu17.55Ni10.125Al10 | 6.678 | 4.702 | 2.1 | 2.24 | 108.4 | 29.5 | 81 | 12.13 | 0.375 | 3.68 | 264.1 | [106]
Zr61.88Al10Ni10.12Cu18 | 6.664 | 4.693 | 2.096 | 2.24 | 107.7 | 29.3 | 80.5 | 12.08 | 0.375 | 3.68 | 263.5 | [106]
Zr62.325Cu17.55Ni10.125Al10 | 6.685 | 4.706 | 2.113 | 2.23 | 108.3 | 29.9 | 82 | 12.27 | 0.373 | 3.63 | 266 | [106]
Zr61Cu18.3Ni12.8Al7.9 | 6.824 | 4.527 | 2.057 | 2.2 | 101.4 | 28.9 | 79.1 | 11.59 | 0.37 | 3.5 | 260.2 | This_work
Zr61Cu17.8Ni12.8Al7.9Sn0.5 | 6.784 | 4.537 | 2.059 | 2.2 | 101.3 | 28.8 | 78.8 | 11.62 | 0.37 | 3.5 | 259.6 | This_work
Zr61Cu17.3Ni12.8Al7.9Sn1 | 6.801 | 4.539 | 2.035 | 2.23 | 102.6 | 28.2 | 77.4 | 11.38 | 0.374 | 3.64 | 256.7 | This_work
Zr61Cu16.8Ni12.8Al7.9Sn1.5 | 6.794 | 4.387 | 2.043 | 2.15 | 92.9 | 28.4 | 77.3 | 11.38 | 0.362 | 3.27 | 256.9 | This_work
Zr61Cu16.3Ni12.8Al7.9Sn2 | 6.779 | 4.542 | 2.105 | 2.16 | 99.8 | 30.1 | 81.9 | 12.08 | 0.363 | 3.32 | 264.2 | This_work
Zr61Cu15.8Ni12.8Al7.9Sn2.5 | 6.819 | 4.561 | 2.09 | 2.18 | 102.1 | 29.8 | 81.5 | 11.95 | 0.367 | 3.42 | 262.7 | This_work
Zr60.525Cu19.35Ni10.125Al10 | 6.701 | 4.712 | 2.11 | 2.23 | 109 | 29.8 | 82 | 12.24 | 0.374 | 3.65 | 266.2 | [106]
Zr62Al10Ni12.6Cu15.4 | 6.615 | 4.723 | 2.09 | 2.26 | 109 | 28.9 | 79.7 | 12.04 | 0.378 | 3.77 | 262.3 | [106]
Zr35Ti30Cu7.5Be27.5 | 5.329 | 5.172 | 2.545 | 2.03 | 96.5 | 34.5 | 92.5 | 17.36 | 0.34 | 2.79 | - | This_work
Zr33Ti30Cu7.5Be27.5Al2 | 5.26 | 5.27 | 2.64 | 2 | 97.2 | 36.7 | 97.7 | 18.57 | 0.332 | 2.65 | - | This_work
Zr30Ti30Cu7.5Be27.5Al5 | 5.134 | 5.429 | 2.782 | 1.95 | 98.3 | 39.7 | 105.1 | 20.5 | 0.322 | 2.48 | - | This_work
Zr25Ti30Cu7.5Be27.5Al10 | 4.926 | 5.7 | 2.98 | 1.91 | 101.7 | 43.7 | 114.8 | 23.3 | 0.312 | 2.33 | - | This_work
Zr50Cu25Be25 | 6.12 | – | – | – | 108.9 | 35.8 | 96.8 | 15.8 | 0.35 | 3.04 | – | [59]
Zr50Cu43Ag7 | - | - | - | - | 124.7 | 32.8 | 90.5 | – | 0.379 | 3.8 | – | [82]
Zr35Ti30Cu8.25Be26.75 | 5.4 | – | – | – | 113.7 | 31.8 | 86.9 | 16.1 | 0.37 | 3.57 | – | [158]
Pd39Ni10Cu30P21 | 9.152 | 4.75 | 1.963 | 2.42 | 159.4 | 35.3 | 98.6 | 10.8 | 0.397 | 4.52 | 279.6 | [113]
Pd40Ni10Cu30P20 | 9.259 | 4.874 | 1.959 | 2.49 | 172.6 | 35.5 | 99.8 | 10.77 | 0.404 | 4.86 | 279.4 | This_work
Pd80P20 | 10.22 | 4.3 | 1.63 | 2.63 | 160 | 28.2 | 80.5 | 7.88 | 0.416 | 5.67 | – | [111]
Pd64Ni16P20 | 10.08 | 4.56 | 1.79 | 2.55 | 172 | 32.8 | 93.5 | 9.26 | 0.41 | 5.24 | – | [111]
Pd40Ni40P20 | 9.405 | 4.9 | 1.96 | 2.5 | 175 | 36.5 | 105 | 11.16 | 0.4 | 4.79 | 292 | [111,112]
Pd16Ni64P20 | 8.75 | 5.017 | 2.08 | 2.41 | 169.8 | 37.9 | 105.8 | 12.09 | 0.396 | 4.48 | – | [111]
Pd64Fe16P20 | 10.04 | 4.53 | 1.816 | 2.49 | 161.9 | 33.1 | 93 | 9.26 | 0.404 | 4.9 | – | [111]
Pd56Fe24P20 | 9.9 | 4.572 | 1.86 | 2.45 | 161.2 | 34.3 | 96 | 9.7 | 0.401 | 4.9 | – | [111]
Pd81Si19 | 10.61 | 4.627 | 1.775 | 2.61 | 182.6 | 33.4 | 94.5 | 8.91 | 0.414 | 5.46 | 246.3 | This_work
Pd77.5Si16.5Cu6 | 10.4 | 4.584 | 1.779 | 2.58 | 174.6 | 32.9 | 92.9 | 8.93 | 0.411 | 5.29 | 252 | [111]
Pd79Ag3.5P6Si9.5Ge2 | – | – | – | – | 172 | 31 | – | – | 0.42 | 5.54 | – | [671]
Pt60Ni15P25 | 15.71 | 3.965 | 1.467 | 2.67 | 201.9 | 33.8 | 96.1 | 6.12 | 0.421 | 5.94 | 205 | [111]
Pt57.5Cu14.7Ni5.3P22.5 | 15.02 | 4 | 1.481 | 2.7 | 198.7 | 33.3 | 94.8 | 6.31 | 0.42 | 5.97 | 206 | [113]
Pt74.7Cu1.5Ag0.3P18B4Si1.5 | 17.23 | – | – | – | 216.7 | 32.4 | – | – | 0.43 | 6.69 | – | [113]
Au49Ag5.5Pd2.3Cu26.9Si16.3 | – | – | – | – | 132.3 | 26.5 | 74.4 | – | 0.406 | 5 | – | [114]
Cu50Zr50 | 7.404 | – | – | – | 101.2 | 31.3 | 85 | 11.48 | 0.36 | 3.22 | 231 | [108,154,155]
(Cu50Zr50)96Al4 | 7.221 | 4.661 | 2.118 | 2.2 | 113.7 | 32.4 | 88.7 | 12.3 | 0.37 | 3.51 | 274.6 | [115]
(Cu50Zr50)94.5Al5.5 | 7.174 | 4.706 | 2.126 | 2.21 | 115.6 | 32.4 | 89 | 12.4 | 0.372 | 3.56 | 276.3 | This_work
(Cu50Zr50)94Al6 | 7.129 | 4.722 | 2.179 | 2.17 | 113.8 | 33.8 | 92.4 | 12.96 | 0.365 | 3.36 | 282.4 | [115]
(Cu50Zr50)92Al8 | 7.076 | 4.787 | 2.202 | 2.17 | 116.4 | 34.3 | 93.7 | 13.24 | 0.366 | 3.39 | 286 | [115]
(Cu50Zr50)90Al10 | 7.204 | 4.855 | 2.246 | 2.16 | 121.4 | 36.3 | 99.1 | 13.76 | 0.364 | 3.34 | 294.8 | This_work
(Cu50Zr50)92Al7Gd1 | 7.127 | 4.848 | 2.148 | 2.26 | 123.7 | 32.9 | 90.6 | 12.71 | 0.38 | 3.76 | 278.7 | [115]
Cu45Zr45Al7Gd3 | 7.162 | 4.731 | 2.127 | 2.22 | 117.1 | 32.4 | 89 | 12.42 | 0.373 | 3.62 | 274.1 | [115]
Cu50Zr45Al5 | 7.223 | 4.731 | 2.147 | 2.2 | 117.3 | 33.3 | 91.2 | 12.63 | 0.37 | 3.52 | 278 | This_work
Cu46Zr42Al7Y5 | 6.946 | 4.578 | 2.047 | 2.24 | 106.8 | 29.1 | 80 | 11.52 | 0.375 | 3.67 | 264.2 | [115]
Cu46Zr44Al7Y3 | 7.026 | 4.694 | 2.135 | 2.2 | 112.1 | 32 | 87.7 | 14.8 | 0.37 | 3.5 | 276.12 | This_work
(Cu46Zr42Al7Y5)96Cr4 | 7.001 | 4.719 | 2.11 | 2.24 | 114.3 | 31.2 | 85.7 | 12.24 | 0.375 | 3.66 | 274.1 | This_work
(Cu46Zr42Al7Y5)96Sn4 | 7.053 | 4.597 | 2.209 | 2.08 | 103.2 | 34.4 | 92.9 | 13.17 | 0.35 | 3 | 283.3 | This_work
Cu60Zr20Hf10Ti10 | 8.315 | 4.62 | 2.108 | 2.19 | 128.2 | 36.9 | 101.1 | 12.16 | 0.369 | 3.47 | 282 | [116]
Cu60Zr29Ti10Sn1 | 7.408 | 4.472 | 2.191 | 2.04 | 100.7 | 36.6 | 95.5 | 12.89 | 0.342 | 2.75 | 292 | This_work
Fe65.5Cr4Mo4Ga4P12C5B5.5 | 7.3 | 5.12 | 2.83 | 1.81 | 113.4 | 58.5 | 149.7 | 20.5 | 0.28 | 1.94 | 416.9 | This_work
Fe48Cr15Mo14C15B6Er2 | 7.897 | 6.228 | 3.296 | 1.89 | 191.9 | 85.8 | 224 | 28.36 | 0.305 | 2.24 | 488.5 | This_work
Fe60Cr10Mo9C13B6Er2 | 7.916 | 5.891 | 3.163 | 1.86 | 169.1 | 79.2 | 205.5 | 25.96 | 0.3 | 2.14 | 471.4 | This_work
Fe64Cr10Mo9C15Er2 | 7.994 | 5.964 | 3.321 | 1.8 | 166.8 | 88.2 | 224.9 | 28.13 | 0.275 | 1.89 | 489.61 | This_work
(Fe60Cr10Mo9C13B6Er2)95Ni5 | 7.934 | 5.82 | 3.107 | 1.87 | 166.6 | 76.6 | 199.2 | 25.11 | 0.301 | 2.18 | 462.75 | This_work
(Fe60Cr10Mo9C13B6Er298)In2 | 7.752 | 5.609 | 3.137 | 1.79 | 142.2 | 76.3 | 194.1 | 25.06 | 0.272 | 1.86 | 459.28 | This_work
(Fe60Cr10Mo9C13B6Er2)98Be2 | 7.813 | 5.908 | 3.183 | 1.86 | 167.2 | 79.2 | 205.1 | 26.25 | 0.296 | 2.11 | 474.84 | This_work
(Fe60Cr10Mo9C13B6Er2)95Be5 | 7.628 | 5.982 | 3.214 | 1.86 | 167.9 | 78.8 | 204.4 | 26.8 | 0.297 | 2.13 | 479.83 | This_work
(Fe60Cr10Mo9C13B6Er2)98Pb2 | 7.977 | 5.891 | 3.159 | 1.86 | 170.7 | 79.6 | 206.7 | 25.91 | 0.298 | 2.14 | 463.23 | This_work
(Fe60Cr10Mo9C13B6Y2)98V2 | 7.714 | 5.991 | 3.183 | 1.88 | 172.7 | 78.1 | 203.7 | 26.41 | 0.303 | 2.21 | 475.4 | This_work
Fe41Co7Cr15Mo14C15B6Y2 | 7.904 | 6.208 | 3.262 | 1.9 | 192.5 | 84.1 | 220.2 | 27.86 | 0.309 | 2.29 | 487.9 | This_work
Fe68Cr3Mo10P6C10B3 | – | – | – | – | 172 | 67.7 | 180 | – | 0.326 | 2.54 | – | [161]
Fe63Cr3Mo10P12C7B5 | – | – | – | – | 174 | 65.2 | 173 | – | 0.333 | 2.67 | – | [161]
Fe70Mo5Ni5P12.5C5B2.5 | – | – | – | – | 150.1 | 57.31 | – | – | – | – | – | [174]
Ni80P20 | 8.13 | 5.06 | 2.13 | 2.38 | 161 | 36.7 | 102.5 | 12.61 | 0.394 | 4.31 | 342 | [111]
Co58Ta7B35 | 8.96 | – | – | – | 215.7 | 91.5 | 240.6 | 26.8 | 0.315 | 2.38 | – | [672]
Co56Ta9B35 | 9.265 | – | – | – | 224.1 | 93.8 | 246.9 | 26.6 | 0.315 | 2.38 | – | [672]
Ta42Ni36Co22 | 12.98 | – | – | – | – | – | 170 | – | – | – | – | [673]
Ti40Zr25Ni3Cu12Be20 | 5.445 | 5.369 | 2.554 | 2.1 | 109.6 | 35.5 | 96.5 | 17.66 | 0.354 | 3.09 | 338 | This_work
Ti45Zr20Be35 | 4.59 | – | – | – | 111.4 | 35.7 | 96.8 | 21 | 0.36 | 3.12 | – | [157]
Ti45Zr20Be30Cr5 | 4.76 | – | – | – | 114.5 | 39.2 | 105.6 | 22.2 | 0.35 | 2.92 | – | [157]
Hf48Cu29.25Ni9.75Al13 | 11 | – | – | – | 128.9 | 43.1 | 116.4 | – | 0.349 | – | – | [664]
Hf62Ni9.75Al13 | 11.1 | – | – | – | 128.8 | 41.3 | 112 | – | 0.355 | – | – | [664]
Hf46Nb2Cu29.25Ni9.75Al13 | 11.8 | – | – | – | 130.3 | 43.1 | 116.5 | – | 0.351 | – | – | [664]
Hf49Ta2Cu27.75Ni9.25Al12 | 11.3 | – | – | – | 127.6 | 42.4 | 114.6 | – | 0.35 | – | – | [664]
Mg65Cu25Tb10 | 3.979 | 4.22 | 2.22 | 1.9 | 44.7 | 19.6 | 51.3 | 12.9 | 0.309 | 2.28 | 272.9 | [117]
Mg60Cu25Gd15 | 4.22 | 4.164 | 2.171 | 1.92 | 46.6 | 19.9 | 52.2 | 12.38 | 0.313 | 2.34 | 261 | [117]
Mg65Cu25Gd10 | 3.794 | 4.319 | 2.254 | 1.92 | 45.1 | 19.3 | 50.6 | 13.34 | 0.31 | 2.34 | 273.8 | [117]
(Mg65Cu25Gd10)99Ti1 | 3.94 | 4.341 | 2.245 | 1.93 | 47.8 | 19.9 | 52.3 | 13.28 | 0.317 | 2.41 | 275.7 | This_work
(Mg65Cu25Gd10)97Ti3 | 3.811 | 4.272 | 2.238 | 1.91 | 44.1 | 19.1 | 50 | 13.13 | 0.311 | 2.31 | 271.6 | This_work
(Mg65Cu25Gd10)95Ti5 | 3.936 | 4.25 | 2.245 | 1.89 | 44.6 | 19.8 | 51.8 | 13.17 | 0.306 | 2.25 | 275.2 | This_work
(Mg65Cu25Gd10)99Sn1 | 3.881 | 4.269 | 2.235 | 1.91 | 44.9 | 19.4 | 50.8 | 13.1 | 0.311 | 2.32 | 271.5 | This_work
(Mg65Cu25Gd10)97Sn3 | 4.027 | 4.225 | 2.22 | 1.9 | 45.42 | 19.9 | 52 | 12.9 | 0.309 | 2.29 | 270.4 | This_work
Mg58Cu27Y10Zn5 | 3.558 | 4.536 | 2.447 | 1.85 | 44.8 | 21.3 | 55.2 | 15.5 | 0.295 | 2.1 | 298.3 | [120]
Mg60Cu25Gd10Zn5 | 4.062 | 4.274 | 2.254 | 1.9 | 46.7 | 20.6 | 54 | 13.28 | 0.307 | 2.26 | 275.47 | [120]
Mg55Cu25Ag10Gd10 | 4.919 | 4.156 | 2.189 | 1.9 | 53.5 | 23.6 | 61.7 | 12.53 | 0.308 | 2.27 | 273.7 | [120]
Mg58.5Cu30.5Y11 | 3.547 | 4.649 | 2.4 | 1.94 | 49.4 | 20.4 | 53.9 | 15.19 | 0.318 | 2.42 | 292.5 | [121]
Mg57Cu31Y6.6Nd5.4 | 3.809 | 4.465 | 2.333 | 1.91 | 48.3 | 20.7 | 54.4 | 14.28 | 0.312 | 2.42 | 283.6 | [121]
Mg57Cu34Nd9 | 4.1 | – | – | – | 50.7 | 20.5 | 54.2 | – | 0.322 | – | – | [674]
Mg64Ni21Nd15 | 3.7 | – | – | – | 44.8 | 17.9 | 47.4 | – | 0.324 | – | – | [674]
Ca50Mg20Cu30 | – | – | – | – | 29 | 12.6 | 33.2 | – | 0.311 | – | – | [152]
Ca48Mg27Cu25 | 2.4 | 3.81 | 2.24 | 1.7 | 18.8 | 12.2 | 29.8 | – | 0.236 | 1.56 | – | [152]
Ca65Mg8.54Li9.96Zn16.5 | 1.956 | 4.05 | 2.139 | 1.89 | 20.2 | 9 | 23.4 | 11.95 | 0.307 | 2.25 | 220.7 | This_work
Ca65Mg8.31Li9.69Zn17 | 1.983 | 3.915 | 2.127 | 1.84 | 18.5 | 9 | 23.2 | 11.69 | 0.291 | 2.05 | 219.6 | This_work
Ca55Mg25Cu20 | 2.221 | - | - | - | 22.6 | 10.81 | 27.98 | 12.6 | 0.294 | 2.09 | - | This_work
(CaCu)75Mg25 | 3.149 | - | - | - | 31.1 | 14.4 | 37.4 | 11.87 | 0.299 | 2.16 | - | This_work
(CaCu)70Mg30 | 3.069 | - | - | - | 33.3 | 14.48 | 37.9 | 12.36 | 0.31 | 2.3 | - | This_work
Sr60Mg18Zn22 | 3.04 | 2.862 | 1.592 | 1.8 | 14.6 | 7.71 | 19.7 | 6.48 | 0.276 | 1.89 | 156 | [173]
Sr60Li5Mg15Zn20 | 2.99 | 2.918 | 1.531 | 1.91 | 16.1 | 7.02 | 18.4 | 6.14 | 0.31 | 2.29 | 151 | [173]
Sr50Mg20Zn20Cu10 | 3.26 | 2.983 | 1.658 | 1.8 | 17.1 | 8.97 | 22.9 | 7.02 | 0.276 | 1.91 | 169 | [173]
Sr60Mg20Zn15Cu5 | 3.04 | 2.905 | 1.598 | 1.86 | 15.3 | 7.76 | 19.9 | 6.46 | 0.283 | 1.97 | 157 | [173]
Sr40Yb20Mg20Zn15Cu5 | 3.95 | 2.668 | 1.413 | 1.89 | 17.6 | 7.88 | 20.6 | 5.22 | 0.305 | 2.23 | 142 | [173]
Sr20Ca20Yb20Mg20Zn20 | 3.56 | 2.872 | 1.58 | 1.82 | 17.5 | 8.89 | 22.8 | 6.4 | 0.283 | 1.97 | 158 | This_work
Zn40Mg11Ca31Yb18 | 4.3 | - | - | - | - | - | 28.8 | - | 0.259 | - | - | This_work
Zn20Ca20Sr20Yb20Li11Mg9 | 3.6 | - | - | - | 12 | 6.3 | 16 | 4.44 | 0.28 | 1.9 | 336.8 | [122]
Sc36Al24Co20Y20 | 4.214 | 5.351 | 2.77 | 1.93 | 77.6 | 32.3 | 85.2 | 20.21 | 0.317 | 2.4 | 188.3 | [123–128]
Ce60Al15Ni15Cu10 | 6.669 | 3.037 | 1.676 | 1.81 | 36.6 | 18.7 | 48 | 7.19 | 0.281 | 1.95 | 145.6 | [123–128]
Ce65Al10Ni10Cu10Nb5 | 6.759 | 2.589 | 1.312 | 1.97 | 29.8 | 11.6 | 30.9 | 4.57 | 0.327 | 2.56 | 145 | [123–128]
Ce68Al10Cu20Nb2 | 6.738 | 2.601 | 1.315 | 1.98 | 30.1 | 11.7 | 31 | 4.59 | 0.328 | 2.58 | 146.1 | [123–128]
Ce68Al10Cu20Co2 | 6.752 | 2.612 | 1.322 | 1.97 | 30.3 | 11.8 | 31.3 | 4.64 | 0.328 | 2.57 | 147.4 | [123–128]
Ce68Al10Cu20Ni2 | 6.753 | 2.659 | 1.332 | 2 | 31.8 | 12 | 31.9 | 4.73 | 0.332 | 2.65 | 149.4 | [123–128]
Ce68Al10Cu20Fe2 | 6.74 | 2.668 | 1.352 | 1.97 | 31.6 | 12.3 | 32.8 | 4.85 | 0.327 | 2.56 | 144 | [123–128]
Ce70Al10Ni10Cu10 | 6.67 | 2.521 | 1.315 | 1.92 | 27 | 11.5 | 30.3 | 4.54 | 0.313 | 2.34 | 142.2 | [123–128]
Ce70Al10Cu20 | 6.699 | 2.568 | 1.296 | 1.98 | 29.2 | 11.3 | 29.9 | 4.46 | 0.329 | 2.59 | 166.7 | [123–128]
Ce60Al20Cu20 | 6.431 | 2.857 | 1.49 | 1.92 | 33.5 | 14.3 | 37.5 | 5.83 | 0.313 | 2.34 | 158.9 | This_work
(Ce0.72Cu0.28)90Al10 | 6.7 | 2.801 | 1.431 | 1.96 | 34.3 | 17.7 | 36.3 | 5.42 | 0.323 | 2.5 | 143.6 | [123–128]
La67.5Al10Cu22.5 | 6.564 | 2.743 | 1.322 | 2.07 | 34.1 | 11.5 | 30.9 | 4.71 | 0.349 | 2.97 | 144.1 | [123–128]
Pr67.5Al10Cu22.5 | 6.564 | 2.743 | 1.322 | 2.07 | 34.1 | 11.5 | 30.9 | 4.71 | 0.349 | 2.97 | 144.1 | [123–128]
Nd67.5Al10Cu22.5 | 6.564 | 2.743 | 1.322 | 2.07 | 34.1 | 11.5 | 30.9 | 4.71 | 0.349 | 2.97 | 144.1 | [123–128]
Ce69.8Al10Cu20Co0.2 | 6.733 | 2.631 | 1.309 | 2.01 | 31.2 | 11.5 | 30.8 | 4.58 | 0.335 | 2.71 | 144.8 | [123–128]
Ce69.5Al10Cu20Co0.5 | 6.744 | 2.634 | 1.314 | 2.01 | 31.3 | 11.6 | 31.1 | 4.61 | 0.334 | 2.68 | 145.1 | [123–128]
Ce69Al10Cu20Co1 | 6.753 | 2.629 | 1.315 | 2 | 31.07 | 11.68 | 31.3 | 4.63 | 0.333 | 2.66 | 161.5 | This_work
(Ce0.72Cu0.28)85Al10Fe5 | 6.747 | 2.836 | 1.463 | 1.97 | 35.7 | 13.9 | 36.9 | 5.47 | 0.328 | 2.57 | 165.6 | This_work
(Ce0.72Cu0.28)75Al10Fe15 | 6.87 | 2.818 | 1.434 | 1.97 | 35.7 | 14.1 | 37.4 | 5.44 | 0.325 | 2.53 | 188.2 | This_work
Pr55Al25Co20 | 6.373 | 3.233 | 1.65 | 1.96 | 43.46 | 17.36 | 45.96 | 7.21 | 0.324 | 2.5 | 194.9 | [155,156]
Nd60Al10Fe20Co10 | 7.052 | 3.242 | 1.714 | 1.89 | 46.53 | 20.7 | 54.09 | 7.67 | 0.306 | 2.25 | 159 | [396]
Nd60Al10Ni10Cu20 | 6.689 | - | - | - | 42.8 | 13.5 | 36.5 | 5.46 | 0.358 | 3.17 | 188.9 | [129]
Pr55Al12Fe30Cu3 | 6.615 | 3.15 | 1.659 | 1.9 | 41.38 | 18.2 | 47.61 | 7.2 | 0.31 | 2.27 | 160.2 | [130,131]
Pr60Cu20Ni10Al10 | 6.9 | 3.03 | 1.406 | 2.15 | 45.18 | 13.64 | 37.17 | 5.39 | 0.36 | 3.31 | 165.4 | [130,131]
Pr60Cu17Ni8Al15 | 6.548 | 3.105 | 1.47 | 2.11 | 44.26 | 14.15 | 38.36 | 5.86 | 0.356 | 3.13 | 179.95 | [130,131]
Pr55Cu17Ni8Al20 | 6.426 | 3.152 | 1.585 | 2.22 | 42.32 | 16.14 | 42.97 | 6.69 | 0.331 | 2.62 | 186.6 | [130,131]
Pr55Cu14.3Ni5.7Al25 | 6.355 | 3.346 | 1.647 | 2.16 | 48.16 | 17.24 | 46.2 | 7.27 | 0.34 | 2.79 | 162.2 | [132]
Pr60Al10Ni10Cu18Fe2 | 6.834 | 3.008 | 1.429 | 2.1 | 43.22 | 13.96 | 37.8 | 5.53 | 0.354 | 3.1 | 163 | [132]
Pr60Al10Ni10Cu16Fe4 | 6.833 | 2.996 | 1.436 | 2.09 | 42.56 | 14.09 | 38.06 | 5.57 | 0.351 | 3.02 | 164.4 | [132]
Pr60Al10Ni10Cu14Fe6 | 6.804 | 3.025 | 1.449 | 2.09 | 43.21 | 14.29 | 38.61 | 5.67 | 0.351 | 3.02 | 177.8 | [132]
Pr60Al10Ni10Cu12Fe8 | 6.814 | 3.206 | 1.568 | 1.93 | 47.71 | 16.75 | 44.98 | 6.6 | 0.343 | 2.85 | 180 | [132]
Pr60Al10Ni10Cu10Fe10 | 6.807 | 3.196 | 1.589 | 2.01 | 46.63 | 17.18 | 45.91 | 6.74 | 0.336 | 2.71 | 183.7 | [132]
Pr60Al10Ni10Cu5Fe15 | 6.788 | 3.191 | 1.623 | 1.97 | 45.29 | 17.88 | 47.4 | 6.98 | 0.326 | 2.53 | 187.5 | [132]
Pr60Al10Ni10Cu2Fe18 | 6.8 | 3.149 | 1.658 | 1.9 | 42.51 | 18.69 | 48.89 | 7.19 | 0.308 | 2.27 | 189.7 | [132]
Pr60Al10Ni10Fe20 | 6.8 | 3.143 | 1.679 | 1.87 | 41.63 | 19.16 | 49.84 | 7.33 | 0.3 | 2.17 | 221.4 | [132–138]
Gd36Y20Al24Co20 | 6.402 | 3.72 | 1.917 | 1.94 | 57.22 | 23.53 | 62.07 | 9.69 | 0.319 | 2.43 | 217.9 | [132–138]
Gd40Y16Al24Co20 | 6.656 | 3.664 | 1.88 | 1.95 | 57.99 | 23.52 | 62.17 | 9.34 | 0.321 | 2.47 | 208.1 | [132–138]
Gd51Al24Co20Zr4Nb1 | 7.314 | 3.529 | 1.783 | 1.98 | 60.08 | 23.25 | 61.79 | 8.45 | 0.329 | 2.58 | 203 | [132–138]
Tb55Al25Co20 | 7.488 | 3.281 | 1.747 | 1.87 | 50.2 | 22.8 | 59.5 | 7.95 | 0.302 | 2.2 | 222 | [132–138]
Tb36Y20Al24Co20 | 6.63 | 3.734 | 1.902 | 1.96 | 60.46 | 23.98 | 63.55 | 9.58 | 0.325 | 2.52 | 213.3 | [132–138]
Sm40Y15Al25Co20 | 6.276 | 3.645 | 1.853 | 1.97 | 54.65 | 21.55 | 57.14 | 9.1 | 0.326 | 2.54 | 214.8 | [132–138]
Er55Al25Co20 | 8.157 | 3.445 | 1.822 | 1.89 | 60.7 | 27.08 | 70.72 | 8.67 | 0.306 | 2.24 | 229 | [139]
Er36Y20Al24Co20 | 6.982 | 3.769 | 1.951 | 1.93 | 63.75 | 26.58 | 70 | 10.03 | 0.317 | 2.4 | 218.4 | [139]
Er50Y6Al24Co20 | 7.831 | 3.592 | 1.856 | 1.93 | 65.07 | 26.98 | 71.1 | 9.08 | 0.318 | 2.41 | 226.5 | [140–142]
Ho39Al25Co20Y16 | 7.024 | 3.745 | 1.931 | 1.94 | 63.59 | 26.19 | 69.09 | 9.84 | 0.319 | 2.43 | 226.5 | [140–142]
Ho30Al24Co20Y26 | 6.494 | 3.874 | 1.996 | 1.94 | 62.96 | 25.87 | 68.27 | 10.51 | 0.319 | 2.43 | 233.2 | [140–142]
Ho40Al22Co22Y16 | 7.112 | 3.644 | 1.885 | 1.93 | 60.74 | 25.27 | 66.58 | 9.36 | 0.317 | 2.4 | 220.5 | [140–142]
Ho55Al25Co20 | 7.888 | 3.428 | 1.795 | 1.91 | 58.78 | 25.43 | 66.67 | 8.45 | 0.311 | 2.31 | 210.2 | [140–142]
Dy55Al25Co20 | 7.56 | 3.325 | 1.764 | 1.88 | 52.22 | 23.53 | 61.36 | 8.12 | 0.304 | 2.22 | 204.3 | [133–138]
Dy46Y10Al24Co18Fe2 | 7.211 | 3.552 | 1.839 | 1.93 | 58.46 | 24.39 | 64.23 | 8.91 | 0.317 | 2.4 | 214.1 | [133–138]
La55Al25Co20 | 5.802 | 3.213 | 1.63 | 1.97 | 39.35 | 15.41 | 40.91 | 7.05 | 0.327 | 2.55 | 180.9 | [133–138]
La60Al20Co20 | 6.267 | 3.056 | 1.521 | 2.01 | 39.17 | 14.51 | 38.74 | 6.18 | 0.335 | 2.7 | 170.2 | [133–138]
La66Al14Cu10Ni10 | 6.038 | 2.958 | 1.492 | 1.98 | 34.91 | 13.44 | 35.72 | 5.92 | 0.33 | 2.6 | 160.9 | This_work
La55Al25Cu10Ni5Co5 | 5.907 | 3.32 | 1.621 | 2.05 | 44.41 | 15.52 | 41.71 | 7.06 | 0.343 | 2.86 | 181.1 | This_work
La57.6Al17.5Cu24.9 | 6.004 | 3.158 | 1.523 | 2.07 | 41.31 | 13.93 | 37.56 | 6.26 | 0.348 | 2.97 | 168.6 | This_work
La57.6Al17.5Ni24.9 | 6.004 | 3.158 | 1.523 | 2.07 | 41.31 | 13.93 | 37.56 | 6.26 | 0.348 | 2.97 | 168.6 | This_work
La64Al14Ni22 | 6.105 | 3.022 | 1.43 | 2.11 | 39.11 | 12.48 | 33.85 | 5.54 | 0.356 | 3.13 | 156.2 | This_work
La64Al14Cu22 | 6.105 | 3.022 | 1.43 | 2.11 | 39.11 | 12.48 | 33.85 | 5.54 | 0.356 | 3.13 | 156.2 | This_work
La68Al10Cu20Co2 | 6.21 | 2.971 | 1.391 | 2.14 | 38.77 | 12.02 | 32.68 | 5.26 | 0.36 | 3.23 | 150.5 | This_work
Tm39Y16Al25Co20 | 7.301 | 3.806 | 2.018 | 1.89 | 66.1 | 29.73 | 77.5 | 10.62 | 0.304 | 2.22 | 238.1 | [118]
Tm55Al25Co20 | 8.274 | 3.457 | 1.827 | 1.89 | 62 | 25.6 | 72.2 | 7.49 | 0.306 | 2.42 | 216 | [118]
Tm45Y10Al25Co20 | 7.662 | 3.589 | 1.888 | 1.9 | 62.3 | 27.3 | 71.5 | 9.33 | 0.309 | 2.28 | 223 | [118]
Tm27.5Y27.5Al25Co20 | 6.476 | 3.856 | 1.996 | 1.93 | 61.9 | 25.8 | 68 | 10.5 | 0.317 | 2.4 | 234 | [118]
Tm40Zr15Al25Co20 | 7.695 | 3.702 | 1.907 | 1.94 | 68.1 | 28 | 73.8 | 9.59 | 0.319 | 2.43 | 228 | [118]
Tm40Y15Al25Co10Ni10 | 8.032 | 3.687 | 1.945 | 1.89 | 68.7 | 30.4 | 79.4 | 9.89 | 0.307 | 2.26 | 236 | [118]
Lu39Y16Al25Co20 | 7.593 | 3.828 | 1.987 | 1.92 | 71.3 | 30 | 78.9 | 10.39 | 0.316 | 2.37 | 236 | [119]
Lu55Al25Co20 | 8.694 | 3.556 | 1.875 | 1.9 | 69.2 | 30.6 | 80 | 9.21 | 0.307 | 2.26 | 223 | [119]
Lu45Y10Al25Co20 | 8.014 | 3.747 | 1.97 | 1.9 | 70.2 | 31.1 | 79.1 | 9.87 | 0.309 | 2.26 | 231 | [119]
Yb62.5Zn15Mg17.5Cu5 | 6.516 | 2.272 | 1.263 | 1.8 | 19.78 | 10.4 | 26.54 | 4.07 | 0.276 | 1.9 | 132.1 | [63]
(Ce10La90)68Al10Cu20Co2 | 6.303 | 2.836 | 1.332 | 2.13 | 35.77 | 11.18 | 30.38 | 4.82 | 0.358 | 3.2 | 144.8 | [143]
(Ce20La80)68Al10Cu20Co2 | 6.334 | 2.815 | 1.337 | 2.1 | 35.07 | 11.33 | 30.7 | 4.84 | 0.354 | 3.1 | 145.5 | [143]
(Ce30La70)68Al10Cu20Co2 | 6.418 | 2.812 | 1.345 | 2.09 | 35.3 | 11.61 | 31.4 | 4.89 | 0.352 | 3.04 | 146.9 | [143]
(Ce40La60)68Al10Cu20Co2 | 6.447 | 2.766 | 1.32 | 2.1 | 34.4 | 11.2 | 30.4 | 4.71 | 0.353 | 3.06 | 144.4 | [143]
(Ce50La50)68Al10Cu20Co2 | 6.492 | 2.769 | 1.337 | 2.07 | 34.3 | 11.6 | 31.3 | 4.82 | 0.348 | 2.96 | 146.5 | [143]
(Ce70La80)68Al10Cu20Co2 | 6.653 | 2.707 | 1.335 | 2.03 | 32.9 | 11.9 | 31.8 | 4.77 | 0.339 | 2.78 | 147.2 | [143]
(Ce80La20)68Al10Cu20Co2 | 6.694 | 2.659 | 1.319 | 2.02 | 31.79 | 11.6 | 31.1 | 4.65 | 0.337 | 2.73 | 145.6 | [143]