## Sheet1
MetallicGlasses | G(GPa) | K(GPa) | E(GPa) | K/G | m | mk | mt | Refs.
Zr41Ti14Cu12.5Ni10Be22.5 | 37.4 | 114.1 | 101.2 | 3.047 | 0.352 | 50 | 39 | [369,455]
Zr46.75Ti8.25Cu7.5Ni10Be27.5 | 37.2 | 111.9 | 100.5 | 3.008 | 0.35 | 44 | 34 | [455]
Zr65Al10Ni10Cu15 | 30.3 | 106.6 | 83.0 | 3.521 | 0.37 | – | 35 | [56,369,455]
Zr35Ti30Cu8.25Be26.75 | 31.8 | – | 86.9 | 3.51 | 0.37 | 66 | 66 | [160]
Cu50Zr50 | 31.3 | 101.2 | 85.0 | 3.238 | 0.36 | – | 62 | [456]
(Cu50Zr50)92Al8 | 34.3 | 116.4 | 93.7 | 3.394 | 0.366 | – | 43 | [456]
(Cu50Zr50)92Al7Gd1 | 32.9 | 123.7 | 90.6 | 3.76 | 0.377 | – | 29 | [456]
(Cu50Zr50)86Al7Be7 | 38.1 | 122.6 | – | 3.22 | 0.359 | – | 42 | [453]
(Cu50Zr50)86Al7Ag7 | 32.7 | 156.1 | – | 4.77 | 0.402 | – | 45 | [453]
Cu46Zr42Al7Y5 | 31 | 104.1 | – | 3.36 | 0.364 | – | 49 | [453,425]
Ca65Mg15Zn20 | 10.1 | 22.6 | 22.4 | 2.23 | 0.3 | – | 21 | [152,501]
Pd39.1Ni10.1Cu29.9P20.9 | 35.2 | 158.7 | 98.2 | 4.52 | 0.397 | 59 | 52 | [369,455,457]
Pd77.5Si16.5Cu6 | 32.9 | 174.6 | 92.9 | 5.31 | 0.411 | 73 | 52 | [457,458]
Pd40Ni40P20 | 38.6 | 184.9 | 108.2 | 4.79 | 0.403 | 54 | 41 | [457,458]
Pt60Ni15P25 | 33.8 | 201.9 | 96.1 | 5.97 | 0.421 | 68 | 86 | [113,453,458]
Pt57.5Cu14.7Ni5.3P22.5 | 33.3 | 198.7 | – | 5.98 | 0.42 | – | 68 | [113,453,458]
Au77.8Ge13.8Si8.4 | – | – | – | 8.28 | 0.442 | – | 92 | [436,437]
Au49Ag5.5Pd2.3Cu26.9Si16.3 | 132.3 | 26.5 | – | 4.99 | 0.406 | – | 70 | [114]
Ce70Al10Ni10Cu10 | 11.5 | 27.0 | 30.3 | 2.34 | 0.313 | – | 21 | [56]
Pr60Al10Ni10Cu20 | 13.6 | 45.2 | 37.2 | 3.31 | 0.363 | – | 31 | [56]
Gd40Y16Al24Co20 | 23.5 | 58.0 | 62.2 | 2.46 | 0.321 | – | 32 | [56]
La55Al25Cu10Ni5Co5 | 15.6 | 44.2 | 41.8 | 2.83 | 0.342 | – | 28 | [457,458]
Nd60Al10Fe20Co10 | 20.7 | 46.5 | 54.1 | 2.24 | 0.306 | 33 | 32 | [56]
Ho39Al25Co20Y16 | 26.2 | 63.6 | 69.1 | 2.43 | 0.319 | – | 49 | [140]
Tm39Y16Al25Co20 | 55.3 | 29.4 | 75.0 | 1.88 | 0.274 | – | 39 | [118]
Tm40Zr15Al25Co20 | 68.1 | 28.0 | 73.8 | 2.43 | 0.319 | – | 35 | [118]
Yb62.5Zn15Mg17.5Cu5 | 10.4 | 19.8 | 26.5 | 1.9 | 0.276 | – | 26 | [63]
La55Al25Co20 | 15.42 | 39.34 | 40.90 | 2.65 | 0.327 | – | 27 | [138]
Pr55Al25Co20 | 17.35 | 43.48 | 45.90 | 2.64 | 0.324 | – | 38 | [138]
Tb55Al25Co20 | 22.85 | 50.19 | 59.53 | 2.61 | 0.302 | – | 32 | [138]
Dy55Al25Co20 | 23.52 | 52.22 | 61.36 | 2.61 | 0.304 | – | 30 | [138]
Ho55Al25Co20 | 25.42 | 58.81 | 66.64 | 2.62 | 0.311 | – | 25 | [138]
Er55Al25Co20 | 27.08 | 60.70 | 70.72 | 2.61 | 0.306 | – | 28 | [138]
Mg65Cu25Gd10 | 19.3 | 45.1 | 50.6 | 2.338 | 0.313 | – | 41 | [56,458,460]
Mg65Cu25Y10 | 19.4 | 44.7 | – | 2.3 | 0.305 | – | 45 | [453]
Ca65Li9.96Mg8.54Zn16.5 | 8.95 | 20.2 | 23.4 | 2.26 | 0.307 | – | 20 | [237]
Fe70B5C5Si3Al5Ga2P10 | 58.5 | 113.4 | 149.7 | 1.938 | 0.28 | – | 34 | [459]
Fe41.5Ni41.5P17 | – | – | – | 10.1 | 0.452 | – | 99 | [458]
Ni60Nb35Sn5 | 66.3 | 267 | – | 4.03 | 0.385 | – | 60 | [453]