## Sheet1
Label | BMG | ry(GPa) | E(GPa) | Tg(K) | Tm(K) | Vm(mm3/mol)
A | Zr62Cu15.4Ni12.6Al10 | 1.812 | 80 | 652 | – | 11666
B | Zr59Ta5Cu18Ni8Al10 | 1.817 | 96 | 673 | – | 11,669
C | Zr41.2Ti13.8Cu12.5Ni10Be22.5 | 1.755 | 97 | 620 | 932 | 9949
D | (Cu0.5Zr0.5)95Al5 | 1.824 | 90 | 693 | – | 10,570
E | Cu60Zr20Hf10Ti10 | 2.16 | 107 | 754 | 1128 | 9504
F | (Ti0.5Cu0.5)84Ni7Hf5Zr3Si1 | 2.254 | 105 | 687 | – | 9136
G | Ni62.5Zr20Nb15Pd2.5 | 2.808 | 150 | 867 | 1368 | 8792
H | Ni60Zr20Nb15Pd5 | 2.752 | 148 | 873 | 1353 | 8850
I | Ni57.5Zr20Nb15Pd7.5 | 2.717 | 146 | 870 | 1351 | 8907
J | Ni55Zr20Nb15Pd10 | 2.714 | 146 | 864 | 1349 | 8965
K | Ni52.5Zr20Nb15Pd12.5 | 2.705 | 145 | 861 | 1352 | 9023
L | [(Fe0.8Co0.1Ni0.1)0.75B0.2Si0.05]96Nb4 | 4.177 | 208 | 818 | – | 6945
M | [(Fe0.6Ni0.4)0.75B0.2Si0.05]96Nb4 | 4.014 | 203 | 770 | – | 6864
N | Fe76Si9.6B8.4P6 | 3.212 | 165 | 783 | 1271 | 7964
O | (Fe0.76Si0.096B0.084P0.06)99.9Cu0.1 | 3.225 | 158 | 785 | – | 7956