## Sheet1
Glassysystems | E(GPa) | G/K | m | Kc(MPam1/2) | Gc(kJ/m2) | Refs.
Zr35Ti30Cu8.25Be26.75 | 86.9 | 0.285 | 0.37 | 85 | 96.1 | [158]
Zr57Ti5Cu20Ni8Al10 | 82 | 0.303 | 0.362 | 80 | 68 | [54,540]
Zr57Nb5Cu15.4Ni12.6Al10 | 87.3 | 0.297 | 0.365 | 27 | 7 | [54,540]
Zr41Ti14Cu12.5Ni10Be22.5 | 101.3 | 0.324 | 0.353 | 86 | 72 | [54,541]
Zr61Cu17.3Ni12.8Al7.9Sn1 | 77.4 | 0.274 | 0.374 | 46.2 | 44 | This_work
Zr61Cu16.3Ni12.8Al7.9Sn2 | 81.92 | 0.3 | 0.363 | 37.6 | 14.6 | This_work
Cu60Zr20Hf10Ti10 | 101.1 | 0.288 | 0.369 | 67 | 38 | [54,542]
Ti40Zr25Cu12Ni3Be20 | 97.3 | 0.279 | 0.352 | 39.7 | 14.2 | [545]
Ce70Al10Ni10Cu10 | 30.3 | 0.427 | 0.313 | 10 | 3 | [54,319]
Dy40Y16Al24Co20 | – | 0.417 | 0.317 | – | 0.06 | [506]
Mg65Cu25Tb10 | 51.3 | 0.439 | 0.309 | 2 | 0.07 | [54,319]
Fe50Mn10Mo14Cr4C16B6 | 200 | 0.423 | 0.314 | 2 | 0.02 | [320]
Fe48Cr15Mo14C15B6Er2 | 192 | 0.42 | 0.316 | 12.7 | 0.722 | [320]
Pd77.5Cu6Si16.5 | 88.8 | 0.189 | 0.41 | 51 | 35 | [54,543]
Fe80P13C7 | 137.3 | 0.214 | 0.4 | 77 | 60 | [319,543]
Pt57.5Cu14.7Ni5.3P22.5 | 94.8 | 0.167 | 0.42 | 84 | 90 | [113]
Pt74.7Cu1.5Ag0.3P18B4Si1.5 | – | 0.15 | 0.43 | 125 | – | [113]
Pd79Ag3.5P6Si9.5Ge2 | – | 0.18 | 0.42 | 200 | – | [671]