## Sheet1
Composition | dc(mm) | Tg(K) | Tx(K) | Tl(K) | DT(K) | Trg(K) | q(g/cm2) | E(GPa) | G(GPa) | K(GPa) | m
Y55Al25Co20 | 2 | 633 | 694 | 1060 | 61 | 0.597 | 4.683 | – | – | – | –
La55Al25Co20 | 5 | 477 | 540 | 771 | 63 | 0.619 | 5.802 | 40.90 | 15.42 | 39.34 | 0.327
Ce55Al25Co20 | 1 | – | 538 | 800 | – | – | – | – | – | – | –
Pr55Al25Co20 | 5 | 509 | 585 | 826 | 76 | 0.616 | 6.373 | 45.90 | 17.35 | 43.48 | 0.324
Nd55Al25Co22 | 2 | 525 | 593 | 859 | 68 | 0.611 | 6.584 | – | – | – | –
Sm55Al25Co20 | 1 | 529 | 555 | 885 | 26 | 0.598 | 6.584 | – | – | – | –
Gd55Al25Co20 | 2 | 585 | 657 | 971 | 72 | 0.602 | 7.343 | – | – | – | –
Tb55Al25Co20 | 3 | 612 | 674 | 1001 | 62 | 0.611 | 7.488 | 59.53 | 22.85 | 50.19 | 0.302
Dy55Al25Co20 | 3 | 635 | 708 | 1031 | 73 | 0.616 | 7.560 | 61.36 | 23.52 | 52.22 | 0.304
Ho55Al25Co20 | 3 | 649 | 707 | 1055 | 58 | 0.615 | 7.888 | 66.64 | 25.42 | 58.81 | 0.311
Er55Al25Co20 | 5 | 663 | 722 | 1079 | 59 | 0.628 | 8.157 | 70.72 | 27.08 | 60.70 | 0.306
Tm55Al25Co20 | 3 | 678 | 733 | 1180 | 55 | 0.574 | 8.274 | 72.2 | 27.6 | 62.0 | 0.306
Lu55Al25Co20 | 3 | 701 | 781 | 1167 | 80 | 0.608 | 8.694 | 80.0 | 30.6 | 69.2 | 0.307