## Sheet1
BMG | E(GPa) | Ec(GPa)CalculatedbyEq.(8.2) | Ec(GPa)CalculatedbyEq.(8.3) | Ec(GPa)CalculatedbyEq.(8.4)
Zr41.2Ti13.8Cu12.5Ni10Be22.5 | 101 | 113.8 | 88.7 | 105.5
Zr46.75Ti8.25Cu7.5Ni10Be27.5 | 100.5 | 113.6 | 85.8 | 103.9
Zr45.4Ti9.6Cu10.15Ni8.6Be26.25 | 100.9 | 113 | 86.3 | 103.8
Zr48Nb8Cu12Fe8Be24 | 95.7 | 109.3 | 84.5 | 100.4
Zr65Al10Ni10Cu15 | 83 | 81.1 | 74 | 79.1
Zr57Ti5Cu20Ni8Al10 | 82 | 84.2 | 76.5 | 82.1
Zr57Nb5Cu15.4Ni12.6Al10 | 87.3 | 85.4 | 76.6 | 82.6
Zr52.25Cu28.5Ni4.75Al9.5Ta5 | 90 | 88.9 | 78.9 | 85.2
Ti50Cu23Ni20Sn7 | 85.3 | 122.2 | 107.2 | 117.9
Ti50Ni24Cu20B1Si2Sn2 | 110 | 130.4 | 116.8 | 125.4
Ti40Zr25Ni3Cu12Be20 | 92.6 | 118.7 | 98.6 | 112.4
Sc36Co20Y20Al24 | 85.2 | 84 | 74.6 | 80.8
Dy46Y10Al24Co18Fe2 | 64.2 | 76.6 | 67.3 | 74.1
Gd36Y20Al24Co20 | 62.2 | 73.6 | 63.8 | 68
Nd60Fe20Al10Ni10 | 54.1 | 65.3 | 47.4 | 57.1
Pr60Al10Ni10Cu20 | 37.2 | 54.5 | 42.5 | 50.8
La66Al14Ni10Cu10 | 35.7 | 49.5 | 41 | 47.4
Ce70Al10Ni10Cu10 | 30.3 | 46.7 | 37.5 | 42.9
Cu50Zr50 | 84 | 88.9 | 81 | 89.3
(Cu50Zr50)96Al4 | 88.7 | 88.2 | 80.5 | 88.3
(Cu50Zr50)92Al8 | 93.7 | 87.4 | 80 | 87.4
Cu55Zr30Ti10Co5 | 130 | 103.8 | 92.6 | 102.6
Cu60Hf30Ti10 | 124 | 106 | 99.9 | 107.3
Cu60Hf10Zr20Ti10 | 101 | 102.7 | 94.3 | 103.1
Ni45Ti20Zr25Al10 | 114 | 119.6 | 96.9 | 110.1
Ni40Cu6Ti16Zr28Al10 | 111 | 115.3 | 93.9 | 106.5
Ni40Cu5Ti16.5Zr28.5Al10 | 122 | 114.8 | 93.6 | 106.1
Ni40Cu5Ti17Zr28Al10 | 133.9 | 115.2 | 93.9 | 106.4
Ni39.8Cu5.97Ti15.92Zr27.86Al9.95Si0.5 | 117 | 114.8 | 93.4 | 105.8
Ni60Nb35Sn5 | 183.7 | 143.6 | 118.6 | 136.4
Ni60Sn6(Nb0.8Ta0.2)34 | 161.3 | 149.3 | 120.8 | 139.7
Ni60Sn6(Nb0.6Ta0.4)34 | 163.7 | 156.2 | 126.2 | 145.5
Pd77.5Si16.5Cu6 | 96 | 105.1 | 90.1 | 96.4
Pd80Si20 | 70 | 101.7 | 85.8 | 92
Pd40Ni40P20 | 108 | 101.3 | 13.1 | 22.1
Pt60Ni15P25 | 96 | 106.1 | 12 | 18.4
Pd40Ni10Cu30P20 | 98 | 87.4 | 13.2 | 21.7
Mg65Cu25Gd10 | 56 | 57.5 | 50.3 | 54.4
Mg65Y10Cu15Ag5Pd5 | 59 | 58.8 | 52.1 | 55
Mg75Ni15Y10 | 61 | 59.2 | 50 | 52.7
Mg65Cu20Y15 | 69 | 58.1 | 52 | 54.6
Fe61Zr8Y2Co6Mo7Al1B15 | 222 | 210.4 | 153.1 | 186.5
(Fe0.75B0.2Si0.05)96Nb4 | 180 | 218.6 | 163.6 | 190.5
[(Fe0.8Co0.2)0.75B0.2Si0.05]96Nb4 | 205 | 218.4 | 163.1 | 190.2
[(Fe0.8Co0.1Ni0.1)0.75B0.2Si0.05]96Nb4 | 208 | 227.4 | 122.8 | 167.3
Fe65.5Cr4Mo4Ga4P12C5B5.5 | 161 | 157 | 16.2 | 26.1
(Fe0.75B0.15Si0.1)96Nb4 | 175 | 198.7 | 134.7 | 162.3
Fe77Ga3P9.5C4B4Si2.5 | 182 | 155.3 | 19.5 | 31.5
Fe48Cr15Mo14Er2C15B6 | 200 | 224.6 | 55.6 | 39.9
(Fe44.3Cr5Co5Mo12.8Mn11.2C15.8B5.9)98.5Y1.5 | 257 | 214.1 | 53.2 | 38.4
Co43Fe20Ta5.5B31.5 | 268 | 258.5 | 233.9 | 249
W46Ru37B17 | 309 | 415.5 | 414.9 | 417.9
Ca65Ag35 | 20 | 31 | 23 | 27.2
Ca57Mg19Cu24 | 38 | 33.2 | 23.6 | 28.9
Au49Ag5.5Pd2.3Cu26.9Si16.3 | 74.4 | 83.2 | 74.7 | 78.9